## 200Sr. (hidden)
Austenitic Cr-Mn
Range | Series | Grade | European Standard | Yield Strength(MPa)(Min) | Tensile Strength(MPa)(Min) | %Elongation (Min) | Hardness,Rockwell B (Max) | C% | Mn% | S% | P% | Si% | Ni% | Cr% | Cu% | Mo% | Ti% | N (PPM) | V% | B% | AL% | Pb% | Sn% | Nb% | Co% | Ca% | H (PPM)
Min | 200sr | 201 | EN 1.4372 |  |  |  |  | 0.075 | 7.23 | 0.002 | 0.038 | 0.2 | 3.52 | 16.05 | 0.11 | 0.05 | 0.002 | 1300 | 0 | 0.0006 | 0.0026 | 0.0034 | 0.0042 | 0 | 0.09 | 0.0004 | 0
Max | [7 empty] | 0.09 | 7.4 | 0.008 | 0.044 | 0.36 | 3.58 | 16.3 | 0.28 | 0.08 | 0.003 | 1540 | 0.054 | 0.001 | 0.0052 | 0.006 | 0.01 | 0.012 | 0.12 | 0.0018 | 7.5
Range | Series | Grade | European Standard | Yield Strength(MPa)(Min) | Tensile Strength(MPa)(Min) | %Elongation (Min) | Hardness,Rockwell B (Max) | C% | Mn% | S% | P% | Si% | Ni% | Cr% | Cu% | Mo% | Ti% | N (PPM) | V% | B% | AL% | Pb% | Sn% | Nb% | Co% | Ca% | H (PPM)
Min | 200sr | J4 | EN 1.4616 |  |  |  |  | 0.09 | 8.8 | 0.001 | 0.052 | 0.25 | 1 | 15.02 | 1.58 | 0.03 | 0.001 | 1200 | 0 | 0.0004 | 0.001 | 0.0027 | 0.004 | 0 | 0.05 | 0.0003 | 0
Max | [7 empty] | 0.1 | 9.2 | 0.007 | 0.074 | 0.53 | 1.1 | 15.35 | 1.66 | 0.1 | 0.004 | 1450 | 0.078 | 0.0014 | 0.0052 | 0.0075 | 0.0155 | 0.016 | 0.07 | 0.0016 | 0
Batch | Series | Grade | [5 empty] | C% | Mn% | S% | P% | Si% | Ni% | Cr% | Cu% | Mo% | Ti% | N (PPM) | V% | B% | AL% | Pb% | Sn% | Nb% | Co% | Ca% | H (PPM)
MIN | 200sr | JT | [5 empty] | 0.11 | 9.75 | 0.001 | 0.05 | 0.3 | 0.8 | 14.15 | 0.63 | 0.03 | 0.001 | 1330 | 0 | 0.001 | 0.001 | 0.0021 | 0.0026 | 0 | 0.04 | 0.0002 | 0
MAX | [7 empty] | 0.13 | 10.14 | 0.006 | 0.093 | 0.48 | 0.92 | 14.75 | 0.78 | 0.16 | 0.007 | 1725 | 0.08 | 0.0026 | 0.0075 | 0.008 | 0.0172 | 0.039 | 0.07 | 0.0014 | 7.9
Batch | Series | Grade | [5 empty] | C% | Mn% | S% | P% | Si% | Ni% | Cr% | Cu% | Mo% | Ti% | N (PPM) | V% | B% | AL% | Pb% | Sn% | Nb% | Co% | Ca% | H (PPM)
MIN | 200sr | 201- 4% Ni | [5 empty] | 0.08 | 6.68 | 0.003 | 0.042 | 0.22 | 4.03 | 16.49 | 0.27 | 0.08 | 0.002 | 1450 | 0 | 0.0004 | 0.0025 | 0.0042 | 0.006 | 0 | 0.12 | 0.0006 | 0
MAX | [7 empty] | 0.084 | 6.76 | 0.005 | 0.044 | 0.36 | 4.05 | 16.5 | 0.27 | 0.1 | 0.002 | 1465 | 0.064 | 0.0005 | 0.0027 | 0.0042 | 0.007 | 0.007 | 0.12 | 0.0007 | 0
Batch | Series | Grade | [5 empty] | C% | Mn% | S% | P% | Si% | Ni% | Cr% | Cu% | Mo% | Ti% | N (PPM) | V% | B% | AL% | Pb% | Sn% | Nb% | Co% | Ca% | H (PPM)
MIN | 200sr | 201 LN | [5 empty] | 0.02 | 7.03 | 0.001 | 0.035 | 0.22 | 4.05 | 16.12 | 0.53 | 0.06 | 0.001 | 1500 | 0 | 0.0005 | 0.0032 | 0.003 | 0.005 | 0 | 0.1 | 0.0005 | 0
MAX | [7 empty] | 0.022 | 7.16 | 0.005 | 0.043 | 0.36 | 4.11 | 16.3 | 0.57 | 0.12 | 0.002 | 1690 | 0.054 | 0.0008 | 0.006 | 0.006 | 0.0129 | 0.006 | 0.12 | 0.001 | 7.6
Batch | Series | Grade | [5 empty] | C% | Mn% | S% | P% | Si% | Ni% | Cr% | Cu% | Mo% | Ti% | N (PPM) | V% | B% | AL% | Pb% | Sn% | Nb% | Co% | Ca% | H (PPM)
MIN | 200sr | 204CU | [5 empty] | 0.09 | 8.4 | 0.001 | 0.047 | 0.25 | 1.52 | 16.05 | 2 | 0.06 | 0.001 | 1570 | 0 | 0.001 | 0.002 | 0.0032 | 0.0033 | 0 | 0.058 | 0.0003 | 0
MAX | [7 empty] | 0.1 | 8.68 | 0.008 | 0.06 | 0.53 | 1.73 | 16.5 | 2.08 | 0.19 | 0.005 | 1980 | 0.057 | 0.0018 | 0.0085 | 0.0075 | 0.017 | 0.029 | 0.08 | 0.0013 | 1.83
Batch | Series | Grade | [5 empty] | C% | Mn% | S% | P% | Si% | Ni% | Cr% | Cu% | Mo% | Ti% | N (PPM) | V% | B% | AL% | Pb% | Sn% | Nb% | Co% | Ca% | H (PPM)
MIN | 200sr | JSLU DD | [5 empty] | 0.1 | 9.4 | 0.001 | 0.054 | 0.34 | 1.05 | 15.5 | 1.75 | 0.04 | 0.001 | 1400 | 0 | 0.001 | 0.0016 | 0.0021 | 0.0041 | 0 | 0.05 | 0.0001 | 0
MAX | [7 empty] | 0.116 | 9.6 | 0.006 | 0.08 | 0.55 | 1.18 | 15.86 | 1.85 | 0.11 | 0.006 | 1700 | 0.063 | 0.0023 | 0.0065 | 0.0078 | 0.0146 | 0.023 | 0.08 | 0.0015 | 7.5
Batch | Series | Grade | [5 empty] | C% | Mn% | S% | P% | Si% | Ni% | Cr% | Cu% | Mo% | Ti% | N (PPM) | V% | B% | AL% | Pb% | Sn% | Nb% | Co% | Ca% | H (PPM)
MIN | 200sr | JSLU SD-M | [5 empty] | 0.13 | 9.7 | 0.001 | 0.051 | 0.34 | 0.9 | 13.7 | 0.75 | 0.04 | 0.001 | 1450 | 0 | 0.0006 | 0.002 | 0.0036 | 0.004 | 0 | 0.05 | 0.0002 | 0
MAX | [7 empty] | 0.14 | 10.09 | 0.007 | 0.092 | 0.45 | 0.95 | 14.59 | 0.8 | 0.09 | 0.005 | 1700 | 0.064 | 0.002 | 0.0076 | 0.0072 | 0.019 | 0.015 | 0.07 | 0.0013 | 7.6
MIN | 200 | ALL 200 SR. | [5 empty] | 0.02 | 6.68 | 0.001 | 0.035 | 0.2 | 0.8 | 13.7 | 0.11 | 0.03 | 0.001 | 1200 | 0 | 0.0004 | 0.001 | 0.0021 | 0.0026 | 0 | 0.04 | 0.0001 | 0
MAX | [7 empty] | 0.14 | 10.14 | 0.008 | 0.093 | 0.55 | 4.11 | 16.5 | 2.08 | 0.19 | 0.007 | 1980 | 0.08 | 0.0026 | 0.0085 | 0.008 | 0.019 | 0.039 | 0.12 | 0.0018 | 7.9

## 300Sr. (hidden)
Austenitic Cr-Ni
Range | Series | Grade | European Standard | Yield Strength(MPa)(Min) | Tensile Strength(MPa)(Min) | %Elongation (Min) | Hardness,Rockwell B(Max) | C% | Mn% | S% | P% | Si% | Ni% | Cr% | Cu% | Mo% | Ti% | N (PPM) | V% | B% | AL% | Pb% | Sn% | Nb% | Co% | Ca% | H (PPM)
Min | 300sr | 12X18H10T | EN 1.4541 |  |  |  |  | 0.015 | 1.2 | 0.001 | 0.034 | 0.23 | 9.02 | 17.06 | 0.24 | 0.1 | 0.1 | 112 | 0 | 0.0001 | 0.014 | 0.004 | 0.006 | 0 | 0.18 | 0.0003 | 0
Max | [7 empty] | 0.024 | 1.9 | 0.005 | 0.04 | 0.49 | 9.11 | 17.49 | 0.5 | 0.26 | 0.23 | 204 | 0.078 | 0.0008 | 0.065 | 0.008 | 0.018 | 0.02 | 0.27 | 0.003 | 0
Range | Series | Grade | European Standard | Yield Strength(MPa)(Min) | Tensile Strength(MPa)(Min) | %Elongation (Min) | Hardness,Rockwell B(Max) | C% | Mn% | S% | P% | Si% | Ni% | Cr% | Cu% | Mo% | Ti% | N (PPM) | V% | B% | AL% | Pb% | Sn% | Nb% | Co% | Ca% | H (PPM)
Min | 300sr | 12X18H10TCu<.3P<.035 | EN 1.4541 |  |  |  |  | 0.015 | 1.7 | 0.001 | 0.032 | 0.23 | 9.02 | 17.09 | 0.17 | 0.1 | 0.1 | 115 | 0 | 0.0001 | 0.014 | 0.0043 | 0.0059 | 0 | 0.15 | 0.0003 | 0
Max | [7 empty] | 0.023 | 1.9 | 0.005 | 0.04 | 0.54 | 9.09 | 17.45 | 0.5 | 0.26 | 0.23 | 204 | 0.077 | 0.0008 | 0.065 | 0.008 | 0.018 | 0.02 | 0.26 | 0.003 | 0
Range | Series | Grade | European Standard | Yield Strength(MPa)(Min) | Tensile Strength(MPa)(Min) | %Elongation (Min) | Hardness,Rockwell B(Max) | C% | Mn% | S% | P% | Si% | Ni% | Cr% | Cu% | Mo% | Ti% | N (PPM) | V% | B% | AL% | Pb% | Sn% | Nb% | Co% | Ca% | H (PPM)
Min | 300sr | 301L-ST | EN 1.4318 |  |  |  |  | 0.02 | 1.7 | 0.004 | 0.038 | 0.23 | 6.52 | 17.07 | 0.14 | 0.07 | 0.002 | 1320 | 0 | 0.001 | 0.003 | 0.005 | 0.004 | 0 | 0.16 | 0.0005 | 0
Max | [7 empty] | 0.024 | 1.8 | 0.005 | 0.038 | 0.27 | 6.55 | 17.2 | 0.38 | 0.14 | 0.002 | 1425 | 0.06 | 0.0012 | 0.0031 | 0.0055 | 0.008 | 0.007 | 0.2 | 0.0008 | 0
Range | Series | Grade | European Standard | Yield Strength(MPa)(Min) | Tensile Strength(MPa)(Min) | %Elongation (Min) | Hardness,Rockwell B(Max) | C% | Mn% | S% | P% | Si% | Ni% | Cr% | Cu% | Mo% | Ti% | N (PPM) | V% | B% | AL% | Pb% | Sn% | Nb% | Co% | Ca% | H (PPM)
Min | 300sr | 310S | EN 1.4845 |  |  |  |  | 0.045 | 0.33 | 0.001 | 0.022 | 0.3 | 19.1 | 25.12 | 0.02 | 0.02 | 0.002 | 170 | 0 | 0.002 | 0.018 | 0.0017 | 0.0016 | 0 | 0.21 | 0.0012 | 0
Max | [7 empty] | 0.053 | 0.73 | 0.001 | 0.03 | 0.49 | 19.18 | 25.55 | 0.1 | 0.08 | 0.006 | 235 | 0.067 | 0.0026 | 0.0323 | 0.0069 | 0.005 | 0.185 | 0.42 | 0.0036 | 7
Range | Series | Grade | European Standard | Yield Strength(MPa)(Min) | Tensile Strength(MPa)(Min) | %Elongation (Min) | Hardness,Rockwell B(Max) | C% | Mn% | S% | P% | Si% | Ni% | Cr% | Cu% | Mo% | Ti% | N (PPM) | V% | B% | AL% | Pb% | Sn% | Nb% | Co% | Ca% | H (PPM)
Min | 300sr | 316L | EN 1.4404 |  |  |  |  | 0.02 | 1.2 | 0.001 | 0.037 | 0.28 | 10.01 | 16.03 | 0.28 | 2 | 0.001 | 290 | 0 | 0.0001 | 0.002 | 0.0036 | 0.0065 | 0 | 0.2 | 0.0002 | 0
Max | [7 empty] | 0.027 | 1.36 | 0.005 | 0.045 | 0.48 | 10.1 | 16.48 | 0.59 | 2.13 | 0.006 | 561 | 0.081 | 0.003 | 0.008 | 0.0079 | 0.0163 | 0.029 | 0.35 | 0.002 | 7.5
Range | Series | Grade | European Standard | Yield Strength(MPa)(Min) | Tensile Strength(MPa)(Min) | %Elongation (Min) | Hardness,Rockwell B(Max) | C% | Mn% | S% | P% | Si% | Ni% | Cr% | Cu% | Mo% | Ti% | N (PPM) | V% | B% | AL% | Pb% | Sn% | Nb% | Co% | Ca% | H (PPM)
Min | 300sr | 316TI | EN 1.4571 |  |  |  |  | 0.009 | 1.71 | 0.001 | 0.038 | 0.25 | 10.04 | 16.05 | 0.31 | 2.03 | 0.115 | 103 | 0 | 0.0013 | 0.0135 | 0.0056 | 0.0077 | 0 | 0.23 | 0.0008 | 0
Max | [7 empty] | 0.013 | 1.8 | 0.004 | 0.043 | 0.36 | 10.08 | 16.54 | 0.46 | 2.07 | 0.16 | 135 | 0.075 | 0.002 | 0.037 | 0.0071 | 0.0143 | 0.037 | 0.29 | 0.0018 | 6.9
Range | Series | Grade | European Standard | Yield Strength(MPa)(Min) | Tensile Strength(MPa)(Min) | %Elongation (Min) | Hardness,Rockwell B(Max) | C% | Mn% | S% | P% | Si% | Ni% | Cr% | Cu% | Mo% | Ti% | N (PPM) | V% | B% | AL% | Pb% | Sn% | Nb% | Co% | Ca% | H (PPM)
Min | 300sr | 301 | EN 1.4310 |  |  |  |  | 0.1 | 0.9 | 0.002 | 0.036 | 0.51 | 6.31 | 16.8 | 0.2 | 0.08 | 0.001 | 165 | 0 | 0.0004 | 0.0025 | 0.004 | 0.005 | 0 | 0.16 | 0.0005 | 0
Max | [7 empty] | 0.119 | 1.08 | 0.005 | 0.039 | 0.69 | 6.4 | 17.17 | 0.44 | 0.22 | 0.002 | 295 | 0.064 | 0.0006 | 0.005 | 0.0055 | 0.0095 | 0.006 | 0.19 | 0.0019 | 7
Range | Series | Grade | European Standard | Yield Strength(MPa)(Min) | Tensile Strength(MPa)(Min) | %Elongation (Min) | Hardness,Rockwell B(Max) | C% | Mn% | S% | P% | Si% | Ni% | Cr% | Cu% | Mo% | Ti% | N (PPM) | V% | B% | AL% | Pb% | Sn% | Nb% | Co% | Ca% | H (PPM)
Min | 300sr | 304 | EN 1.4301 |  |  |  |  | 0.021 | 0.9 | 0.001 | 0.033 | 0.2 | 8.01 | 18.02 | 0.19 | 0.09 | 0.001 | 365 | 0 | 0.0001 | 0.001 | 0.0026 | 0.01 | 0 | 0.15 | 0.0002 | 0
Max | [7 empty] | 0.069 | 1.41 | 0.008 | 0.045 | 0.56 | 8.1 | 18.45 | 0.65 | 0.32 | 0.009 | 685 | 0.09 | 0.0018 | 0.0095 | 0.0066 | 0.025 | 0.04 | 0.26 | 0.0019 | 7.6
Range | Series | Grade | European Standard | Yield Strength(MPa)(Min) | Tensile Strength(MPa)(Min) | %Elongation (Min) | Hardness,Rockwell B(Max) | C% | Mn% | S% | P% | Si% | Ni% | Cr% | Cu% | Mo% | Ti% | N (PPM) | V% | B% | AL% | Pb% | Sn% | Nb% | Co% | Ca% | H (PPM)
Min | 300sr | 321 | EN 1.4541 |  |  |  |  | 0.015 | 1.2 | 0.001 | 0.035 | 0.22 | 9.02 | 17.05 | 0.22 | 0.1 | 0.12 | 114 | 0 | 0.0002 | 0.018 | 0.004 | 0.0068 | 0 | 0.19 | 0.0005 | 0
Max | [7 empty] | 0.023 | 1.86 | 0.006 | 0.043 | 0.46 | 9.09 | 17.4 | 0.47 | 0.3 | 0.22 | 165 | 0.08 | 0.0008 | 0.049 | 0.007 | 0.0189 | 0.016 | 0.28 | 0.0018 | 0
Range | Series | Grade | European Standard | Yield Strength(MPa)(Min) | Tensile Strength(MPa)(Min) | %Elongation (Min) | Hardness,Rockwell B(Max) | C% | Mn% | S% | P% | Si% | Ni% | Cr% | Cu% | Mo% | Ti% | N (PPM) | V% | B% | AL% | Pb% | Sn% | Nb% | Co% | Ca% | H (PPM)
Min | 300sr | 304L | EN 1.4307 |  |  |  |  | 0.019 | 1.18 | 0.001 | 0.027 | 0.18 | 8.01 | 18.02 | 0.01 | 0.01 | 0.001 | 473 | 0 | 0.0001 | 0.001 | 0.0015 | 0.001 | 0 | 0.16 | 0.0002 | 0
Max | [7 empty] | 0.057 | 1.5 | 0.007 | 0.044 | 0.52 | 8.1 | 18.48 | 0.7 | 0.49 | 0.005 | 820 | 0.131 | 0.0028 | 0.008 | 0.0075 | 0.0249 | 0.019 | 0.27 | 0.0018 | 7.4
Range | Series | Grade | European Standard | Yield Strength(MPa)(Min) | Tensile Strength(MPa)(Min) | %Elongation (Min) | Hardness,Rockwell B(Max) | C% | Mn% | S% | P% | Si% | Ni% | Cr% | Cu% | Mo% | Ti% | N (PPM) | V% | B% | AL% | Pb% | Sn% | Nb% | Co% | Ca% | H (PPM)
Min | 300sr | 304LN | EN 1.4311 |  |  |  |  | 0.018 | 0.92 | 0.003 | 0.036 | 0.35 | 8.57 | 18.26 | 0.35 | 0.16 | 0.002 | 1300 | 0 | 0.0004 | 0.003 | 0.0039 | 0.0104 | 0 | 0.21 | 0.0008 | 0
Max | [7 empty] | 0.02 | 0.93 | 0.003 | 0.038 | 0.49 | 8.59 | 18.35 | 0.37 | 0.17 | 0.002 | 1330 | 0.068 | 0.0006 | 0.0044 | 0.0042 | 0.0106 | 0.008 | 0.25 | 0.001 | 7.4
MIN | 300 | ALL 300 SR. | [5 empty] | 0.009 | 0.33 | 0.001 | 0.022 | 0.18 | 6.31 | 16.03 | 0.01 | 0.01 | 0.001 | 103 | 0 | 0.0001 | 0.001 | 0.0015 | 0.001 | 0 | 0.15 | 0.0002 | 0
MAX | [7 empty] | 0.119 | 1.9 | 0.008 | 0.045 | 0.69 | 19.18 | 25.55 | 0.7 | 2.13 | 0.23 | 1425 | 0.131 | 0.003 | 0.065 | 0.008 | 0.025 | 0.185 | 0.42 | 0.0036 | 7.6

## 400Sr. (hidden)
Ferritic
Range | Series | Grade | European Standard | Yield Strength(MPa)(Min) | Tensile Strength(MPa)(Min) | %Elongation (Min) | Hardness,Rockwell B(Max) | C% | Mn% | S% | P% | Si% | Ni% | Cr% | Cu% | Mo% | Ti% | N (PPM) | V% | B% | AL% | Pb% | Sn% | Nb% | Co% | Ca% | H (PPM)
Min | 400sr | 409L Ti >= 0.20% | EN 1.4512 |  |  |  |  | 0.0065 | 0.2 | 0.001 | 0.027 | 0.4 | 0.06 | 11.08 | 0.01 | 0.01 | 0.001 | 70 | 0.02 | 0 | 0.002 | 0.0018 | 0.002 | 0.001 | 0.02 | 0.0003 | 0
Max | [7 empty] | 0.022 | 1.3 | 0.008 | 0.04 | 0.7 | 0.27 | 11.64 | 0.18 | 0.04 | 0.28 | 289 | 0.041 | 0.0008 | 0.057 | 0.0064 | 0.031 | 0.012 | 0.04 | 0.0018 | 4.4
Range | Series | Grade | European Standard | Yield Strength(MPa)(Min) | Tensile Strength(MPa)(Min) | %Elongation (Min) | Hardness,Rockwell B(Max) | C% | Mn% | S% | P% | Si% | Ni% | Cr% | Cu% | Mo% | Ti% | N (PPM) | V% | B% | AL% | Pb% | Sn% | Nb% | Co% | Ca% | H (PPM)
Min | 400sr | 410S | EN 1.4000 |  |  |  |  | 0.03 | 0.27 | 0.003 | 0.032 | 0.35 | 0.11 | 11.69 | 0.07 | 0.01 | 0.001 | 133 | 0.023 | 0.0004 | 0.002 | 0.0032 | 0.0035 | 0.001 | 0.03 | 0.0002 | 0
Max | [7 empty] | 0.033 | 0.4 | 0.005 | 0.037 | 0.43 | 0.15 | 11.9 | 0.11 | 0.02 | 0.002 | 230 | 0.026 | 0.0006 | 0.0037 | 0.0051 | 0.0087 | 0.003 | 0.04 | 0.001 | 0
Range | Series | Grade | European Standard | Yield Strength(MPa)(Min) | Tensile Strength(MPa)(Min) | %Elongation (Min) | Hardness,Rockwell B(Max) | C% | Mn% | S% | P% | Si% | Ni% | Cr% | Cu% | Mo% | Ti% | N (PPM) | V% | B% | AL% | Pb% | Sn% | Nb% | Co% | Ca% | H (PPM)
Min | 400sr | 441-18.1% Cr | EN 1.4509 |  |  |  |  | 0.0075 | 0.23 | 0.001 | 0.031 | 0.31 | 0.16 | 18.13 | 0.04 | 0.01 | 0.12 | 113 | 0.036 | 0.0001 | 0.015 | 0.0033 | 0.004 | 0.35 | 0.04 | 0.0003 | 0
Max | [7 empty] | 0.013 | 0.54 | 0.003 | 0.037 | 0.52 | 0.24 | 18.5 | 0.09 | 0.03 | 0.17 | 157 | 0.053 | 0.0006 | 0.034 | 0.006 | 0.0146 | 0.39 | 0.06 | 0.0015 | 4.7
Range | Series | Grade | European Standard | Yield Strength(MPa)(Min) | Tensile Strength(MPa)(Min) | %Elongation (Min) | Hardness,Rockwell B(Max) | C% | Mn% | S% | P% | Si% | Ni% | Cr% | Cu% | Mo% | Ti% | N (PPM) | V% | B% | AL% | Pb% | Sn% | Nb% | Co% | Ca% | H (PPM)
Min | 400sr | 430 | EN 1.4016 |  |  |  |  | 0.031 | 0.24 | 0.001 | 0.029 | 0.18 | 0.16 | 16.02 | 0.03 | 0.01 | 0.001 | 205 | 0.025 | 0.0001 | 0.0177 | 0.0022 | 0.002 | 0.001 | 0.03 | 0.0001 | 0
Max | [7 empty] | 0.063 | 0.7 | 0.008 | 0.039 | 0.39 | 0.34 | 16.38 | 0.16 | 0.04 | 0.01 | 400 | 0.043 | 0.0027 | 0.082 | 0.0075 | 0.0094 | 0.008 | 0.06 | 0.002 | 4.7
Range | Series | Grade | European Standard | Yield Strength(MPa)(Min) | Tensile Strength(MPa)(Min) | %Elongation (Min) | Hardness,Rockwell B(Max) | C% | Mn% | S% | P% | Si% | Ni% | Cr% | Cu% | Mo% | Ti% | N (PPM) | V% | B% | AL% | Pb% | Sn% | Nb% | Co% | Ca% | H (PPM)
Min | 400sr | X2CRNI12/409M | EN 1.4003 |  |  |  |  | 0.021 | 0.82 | 0.002 | 0.028 | 0.35 | 0.32 | 11.1 | 0.04 | 0.01 | 0.001 | 74 | 0.022 | 0.002 | 0.0018 | 0.0026 | 0.002 | 0.001 | 0.02 | 0.0001 | 0
Max | [7 empty] | 0.03 | 1.01 | 0.005 | 0.04 | 0.69 | 0.52 | 11.5 | 0.22 | 0.06 | 0.004 | 300 | 0.045 | 0.004 | 0.006 | 0.006 | 0.0295 | 0.012 | 0.04 | 0.0017 | 4

## Sheet1 (hidden)
JSL ID | GRADE | DIAMENSION | LOT | WEIGHT | C | Mn | S | P | Si | Ni | Cr | Cu | Mo | Ti | N | B | AL | Pb | Sn | Co | Ca | V | Nb
Y30914C0801 | 1.4301 | 200*1273*10800 | 33 | 21.38 | 0.043 | 0.91 | 0.0017 | 0.029 | 0.38 | 8.02 | 18.25 | 0.02 | 0.01 | 0.002 | 0.052 | 0.0019 | 0.004 | 0.0014 | 0.0007 | 0.285 |  |  | 0.001
Y30926H3103 | 1.4301 | 200*1273*10800 | 33 | 21.47 | 0.052 | 0.92 | 0.0017 | 0.031 | 0.35 | 8.03 | 18.06 | 0.03 | 0.01 | 0.002 | 0.058 | 0.0022 | 0.004 | 0.0017 | 0.001 | 0.266 |  |  | 0.001
Y31001H2406 | 1.4301 | 200*1530*10500 | 33 | 25.14 | 0.046 | 0.99 | 0.0021 | 0.035 | 0.33 | 8.02 | 18.06 | 0.03 | 0.01 | 0.003 | 0.052 | 0.0022 | 0.004 | 0.0016 | 0.0016 | 0.278 |  |  | 0.002
Y31002H2304 | 1.4301 | 200*1530*10500 | 33 | 24.75 | 0.045 | 0.92 | 0.0029 | 0.038 | 0.34 | 8.04 | 18.25 | 0.03 | 0.01 | 0.003 | 0.053 | 0.002 | 0.004 | 0.0012 | 0.0015 | 0.264 |  |  | 0.001
Y31003H2801 | 1.4301 | 200*1530*10500 | 33 | 24.51 | 0.043 | 0.93 | 0.0025 | 0.034 | 0.33 | 8.02 | 18.09 | 0.03 | 0.01 | 0.003 | 0.06 | 0.0022 | 0.004 | 0.0012 | 0.0015 | 0.265 |  |  | 0.003
Y31010A3303 | 1.4301 | 200*1530*10500 | 33 | 24.77 | 0.044 | 0.98 | 0.0019 | 0.027 | 0.36 | 8.03 | 18.06 | 0.02 | 0.01 | 0.004 | 0.057 | 0.0023 | 0.004 | 0.0016 | 0.001 | 0.271 |  |  | 0.001
Y31012A2007 | 1.4301 | 200*1273*10800 | 33 | 21.46 | 0.048 | 0.95 | 0.0024 | 0.029 | 0.31 | 8.01 | 18.11 | 0.02 | 0.01 | 0.004 | 0.056 | 0.0022 | 0.004 | 0.0015 | 0.001 | 0.278 |  |  | 0.001
Y31012A2001 | 1.4301 | 200*1273*10800 | 33 | 21.47 | 0.048 | 0.95 | 0.0024 | 0.029 | 0.31 | 8.01 | 18.11 | 0.02 | 0.01 | 0.004 | 0.056 | 0.0022 | 0.004 | 0.0015 | 0.001 | 0.278 |  |  | 0.001
Y31012A2002 | 1.4301 | 200*1273*10800 | 33 | 21.49 | 0.048 | 0.95 | 0.0024 | 0.029 | 0.31 | 8.01 | 18.11 | 0.02 | 0.01 | 0.004 | 0.056 | 0.0022 | 0.004 | 0.0015 | 0.001 | 0.278 |  |  | 0.001
Y31012B2401 | 1.4301 | 200*1273*10800 | 33 | 21.04 | 0.043 | 0.92 | 0.0019 | 0.03 | 0.38 | 8.03 | 18.08 | 0.03 | 0.01 | 0.005 | 0.053 | 0.0018 | 0.004 | 0.0016 | 0.002 | 0.278 |  |  | 0.001
Y31012B2703 | 1.4301 | 200*1273*10800 | 33 | 21.4 | 0.044 | 0.97 | 0.002 | 0.031 | 0.4 | 8.02 | 18.14 | 0.03 | 0.01 | 0.004 | 0.059 | 0.0022 | 0.004 | 0.0018 | 0.002 | 0.286 |  |  | 0.001
Y31012A0805 | 1.4301 | 200*1273*10800 | 33 | 21.26 | 0.042 | 1 | 0.0038 | 0.03 | 0.34 | 8.02 | 18.17 | 0.03 | 0.01 | 0.003 | 0.052 | 0.0021 | 0.004 | 0.0014 | 0.0013 | 0.285 |  |  | 0.002
Y31012B2901 | 1.4301 | 200*1273*10800 | 33 | 20.87 | 0.045 | 0.95 | 0.0019 | 0.03 | 0.38 | 8.02 | 18.02 | 0.03 | 0.01 | 0.003 | 0.051 | 0.0019 | 0.004 | 0.0013 | 0.0017 | 0.278 |  |  | 0.002
Y31013B2007 | 1.4301 | 200*1273*10800 | 33 | 21.43 | 0.059 | 1.06 | 0.0015 | 0.032 | 0.4 | 8.03 | 18.23 | 0.03 | 0.01 | 0.003 | 0.06 | 0.0023 | 0.004 | 0.0013 | 0.001 | 0.266 |  |  | 0.002
Y31013B2001 | 1.4301 | 200*1273*10800 | 33 | 21.41 | 0.059 | 1.06 | 0.0015 | 0.032 | 0.4 | 8.03 | 18.23 | 0.03 | 0.01 | 0.003 | 0.06 | 0.0023 | 0.004 | 0.0013 | 0.001 | 0.266 |  |  | 0.002
Y31013B2002 | 1.4301 | 200*1273*10800 | 33 | 21.44 | 0.059 | 1.06 | 0.0015 | 0.032 | 0.4 | 8.03 | 18.23 | 0.03 | 0.01 | 0.003 | 0.06 | 0.0023 | 0.004 | 0.0013 | 0.001 | 0.266 |  |  | 0.002
Y31013B2603 | 1.4301 | 200*1273*12500 | 33 | 24.68 | 0.045 | 0.97 | 0.0023 | 0.031 | 0.33 | 8.05 | 18.09 | 0.03 | 0.01 | 0.003 | 0.057 | 0.002 | 0.004 | 0.0014 | 0.001 | 0.276 |  |  | 0.002
Y31013B2604 | 1.4301 | 200*1273*12500 | 33 | 24.65 | 0.045 | 0.97 | 0.0023 | 0.031 | 0.33 | 8.05 | 18.09 | 0.03 | 0.01 | 0.003 | 0.057 | 0.002 | 0.004 | 0.0014 | 0.001 | 0.276 |  |  | 0.002
Y31013B3201 | 1.4301 | 200*1273*12500 | 33 | 24.8 | 0.045 | 0.94 | 0.0021 | 0.026 | 0.35 | 8.03 | 18.04 | 0.03 | 0.01 | 0.003 | 0.06 | 0.0022 | 0.004 | 0.0012 | 0.0015 | 0.281 |  |  | 0.002
Y31013B3204 | 1.4301 | 200*1273*12500 | 33 | 24.59 | 0.045 | 0.94 | 0.0021 | 0.026 | 0.35 | 8.03 | 18.04 | 0.03 | 0.01 | 0.003 | 0.06 | 0.0022 | 0.004 | 0.0012 | 0.0015 | 0.281 |  |  | 0.002
Y31013B3205 | 1.4301 | 200*1273*12500 | 33 | 24.56 | 0.045 | 0.94 | 0.0021 | 0.026 | 0.35 | 8.03 | 18.04 | 0.03 | 0.01 | 0.003 | 0.06 | 0.0022 | 0.004 | 0.0012 | 0.0015 | 0.281 |  |  | 0.002
Y31014C2401 | 1.4301 | 200*1273*12500 | 33 | 24.35 | 0.05 | 0.96 | 0.0023 | 0.028 | 0.41 | 8.03 | 18.01 | 0.03 | 0.01 | 0.005 | 0.054 | 0.0023 | 0.004 | 0.0014 | 0.002 | 0.268 |  |  | 0.001
Y31014C2402 | 1.4301 | 200*1273*12500 | 33 | 24.68 | 0.05 | 0.96 | 0.0023 | 0.028 | 0.41 | 8.03 | 18.01 | 0.03 | 0.01 | 0.005 | 0.054 | 0.0023 | 0.004 | 0.0014 | 0.002 | 0.268 |  |  | 0.001
Y31014C2403 | 1.4301 | 200*1273*12500 | 33 | 24.68 | 0.05 | 0.96 | 0.0023 | 0.028 | 0.41 | 8.03 | 18.01 | 0.03 | 0.01 | 0.005 | 0.054 | 0.0023 | 0.004 | 0.0014 | 0.002 | 0.268 |  |  | 0.001
Y31014C2505 | 1.4301 | 200*1273*12500 | 33 | 24.8 | 0.05 | 0.96 | 0.0022 | 0.027 | 0.36 | 8.02 | 18.14 | 0.03 | 0.02 | 0.005 | 0.059 | 0.0023 | 0.004 | 0.0013 | 0.002 | 0.272 |  |  | 0.001
Y31014C2605 | 1.4301 | 200*1273*12500 | 33 | 24.81 | 0.047 | 0.96 | 0.0017 | 0.031 | 0.39 | 8.03 | 18.08 | 0.03 | 0.02 | 0.004 | 0.051 | 0.0019 | 0.004 | 0.0015 | 0.002 | 0.279 |  |  | 0.001
Y31014C0803 | 1.4301 | 200*1273*12500 | 33 | 24.85 | 0.05 | 0.98 | 0.0019 | 0.03 | 0.36 | 8.03 | 18.08 | 0.05 | 0.01 | 0.003 | 0.05 | 0.0019 | 0.004 | 0.0014 | 0.002 | 0.271 |  |  | 0.003
Y31014D1101 | 1.4301 | 200*1273*12500 | 33 | 24.48 | 0.045 | 0.98 | 0.0021 | 0.03 | 0.31 | 8.01 | 18.17 | 0.04 | 0.02 | 0.003 | 0.05 | 0.0017 | 0.004 | 0.0017 | 0.002 | 0.277 |  |  | 0.003
Y31014D1102 | 1.4301 | 200*1273*12500 | 33 | 24.85 | 0.045 | 0.98 | 0.0021 | 0.03 | 0.31 | 8.01 | 18.17 | 0.04 | 0.02 | 0.003 | 0.05 | 0.0017 | 0.004 | 0.0017 | 0.002 | 0.277 |  |  | 0.003
Y31014C1104 | 1.4301 | 200*1273*12500 | 33 | 24.84 | 0.047 | 0.92 | 0.0022 | 0.032 | 0.36 | 8.02 | 18.12 | 0.04 | 0.02 | 0.003 | 0.054 | 0.0016 | 0.004 | 0.0012 | 0.002 | 0.271 |  |  | 0.002
Y31014C1202 | 1.4301 | 200*1273*12500 | 33 | 24.85 | 0.043 | 0.94 | 0.0017 | 0.031 | 0.35 | 8.02 | 18.21 | 0.02 | 0.02 | 0.002 | 0.054 | 0.0017 | 0.004 | 0.0013 | 0.001 | 0.267 |  |  | 0.002
Y31014D1405 | 1.4301 | 200*1273*10800 | 33 | 21.51 | 0.044 | 0.96 | 0.0028 | 0.03 | 0.33 | 8.04 | 18.04 | 0.04 | 0.02 | 0.003 | 0.052 | 0.0022 | 0.004 | 0.0014 | 0.002 | 0.263 |  |  | 0.001
Y31019D0201 | 1.4301 | 200*1530*10500 | 33 | 24.9 | 0.048 | 0.95 | 0.0016 | 0.033 | 0.38 | 8.03 | 18.1 | 0.03 | 0.02 | 0.003 | 0.057 | 0.002 | 0.004 | 0.0013 | 0.001 | 0.259 |  |  | 0.003
Y31019D0202 | 1.4301 | 200*1530*10500 | 33 | 25.13 | 0.048 | 0.95 | 0.0016 | 0.033 | 0.38 | 8.03 | 18.1 | 0.03 | 0.02 | 0.003 | 0.057 | 0.002 | 0.004 | 0.0013 | 0.001 | 0.259 |  |  | 0.003
Y31019D0203 | 1.4301 | 200*1530*10500 | 33 | 25.13 | 0.048 | 0.95 | 0.0016 | 0.033 | 0.38 | 8.03 | 18.1 | 0.03 | 0.02 | 0.003 | 0.057 | 0.002 | 0.004 | 0.0013 | 0.001 | 0.259 |  |  | 0.003
Y31019D0204 | 1.4301 | 200*1530*10500 | 33 | 25.1 | 0.048 | 0.95 | 0.0016 | 0.033 | 0.38 | 8.03 | 18.1 | 0.03 | 0.02 | 0.003 | 0.057 | 0.002 | 0.004 | 0.0013 | 0.001 | 0.259 |  |  | 0.003
Y31019D0205 | 1.4301 | 200*1530*10500 | 33 | 25.09 | 0.048 | 0.95 | 0.0016 | 0.033 | 0.38 | 8.03 | 18.1 | 0.03 | 0.02 | 0.003 | 0.057 | 0.002 | 0.004 | 0.0013 | 0.001 | 0.259 |  |  | 0.003
Y31019C0301 | 1.4301 | 200*1530*10500 | 33 | 25.06 | 0.044 | 1.03 | 0.0021 | 0.027 | 0.4 | 8.03 | 18.12 | 0.02 | 0.01 | 0.003 | 0.052 | 0.0017 | 0.004 | 0.0012 | 0.001 | 0.257 |  |  | 0.002
Y31019C0302 | 1.4301 | 200*1530*10500 | 33 | 25.1 | 0.044 | 1.03 | 0.0021 | 0.027 | 0.4 | 8.03 | 18.12 | 0.02 | 0.01 | 0.003 | 0.052 | 0.0017 | 0.004 | 0.0012 | 0.001 | 0.257 |  |  | 0.002
Y31019C0303 | 1.4301 | 200*1530*10500 | 33 | 25.08 | 0.044 | 1.03 | 0.0021 | 0.027 | 0.4 | 8.03 | 18.12 | 0.02 | 0.01 | 0.003 | 0.052 | 0.0017 | 0.004 | 0.0012 | 0.001 | 0.257 |  |  | 0.002
Y31019C0304 | 1.4301 | 200*1530*10500 | 33 | 25.14 | 0.044 | 1.03 | 0.0021 | 0.027 | 0.4 | 8.03 | 18.12 | 0.02 | 0.01 | 0.003 | 0.052 | 0.0017 | 0.004 | 0.0012 | 0.001 | 0.257 |  |  | 0.002
Y31019C0305 | 1.4301 | 200*1530*10500 | 33 | 25.12 | 0.044 | 1.03 | 0.0021 | 0.027 | 0.4 | 8.03 | 18.12 | 0.02 | 0.01 | 0.003 | 0.052 | 0.0017 | 0.004 | 0.0012 | 0.001 | 0.257 |  |  | 0.002
Y31019C0306 | 1.4301 | 200*1530*10500 | 33 | 25.13 | 0.044 | 1.03 | 0.0021 | 0.027 | 0.4 | 8.03 | 18.12 | 0.02 | 0.01 | 0.003 | 0.052 | 0.0017 | 0.004 | 0.0012 | 0.001 | 0.257 |  |  | 0.002
Y31019D0301 | 1.4301 | 200*1530*10500 | 33 | 25.09 | 0.048 | 0.95 | 0.002 | 0.031 | 0.41 | 8.03 | 18.07 | 0.03 | 0.02 | 0.002 | 0.052 | 0.0019 | 0.004 | 0.0011 | 0.001 | 0.277 |  |  | 0.002
Y31019D0302 | 1.4301 | 200*1530*10500 | 33 | 25.09 | 0.048 | 0.95 | 0.002 | 0.031 | 0.41 | 8.03 | 18.07 | 0.03 | 0.02 | 0.002 | 0.052 | 0.0019 | 0.004 | 0.0011 | 0.001 | 0.277 |  |  | 0.002
Y31019D0303 | 1.4301 | 200*1530*10500 | 33 | 25.11 | 0.048 | 0.95 | 0.002 | 0.031 | 0.41 | 8.03 | 18.07 | 0.03 | 0.02 | 0.002 | 0.052 | 0.0019 | 0.004 | 0.0011 | 0.001 | 0.277 |  |  | 0.002
Y31019D0304 | 1.4301 | 200*1530*10500 | 33 | 25.03 | 0.048 | 0.95 | 0.002 | 0.031 | 0.41 | 8.03 | 18.07 | 0.03 | 0.02 | 0.002 | 0.052 | 0.0019 | 0.004 | 0.0011 | 0.001 | 0.277 |  |  | 0.002
Y31019D0305 | 1.4301 | 200*1530*10500 | 33 | 25.07 | 0.048 | 0.95 | 0.002 | 0.031 | 0.41 | 8.03 | 18.07 | 0.03 | 0.02 | 0.002 | 0.052 | 0.0019 | 0.004 | 0.0011 | 0.001 | 0.277 |  |  | 0.002
Y31019D0306 | 1.4301 | 200*1530*10500 | 33 | 25.07 | 0.048 | 0.95 | 0.002 | 0.031 | 0.41 | 8.03 | 18.07 | 0.03 | 0.02 | 0.002 | 0.052 | 0.0019 | 0.004 | 0.0011 | 0.001 | 0.277 |  |  | 0.002
Y31019C0401 | 1.4301 | 200*1530*10500 | 33 | 25.08 | 0.042 | 0.99 | 0.0019 | 0.03 | 0.44 | 8.02 | 18.16 | 0.03 | 0.01 | 0.002 | 0.054 | 0.0021 | 0.004 | 0.0012 | 0.001 | 0.263 |  |  | 0.002
Y31019C0402 | 1.4301 | 200*1530*10500 | 33 | 25.06 | 0.042 | 0.99 | 0.0019 | 0.03 | 0.44 | 8.02 | 18.16 | 0.03 | 0.01 | 0.002 | 0.054 | 0.0021 | 0.004 | 0.0012 | 0.001 | 0.263 |  |  | 0.002
Y31019C0403 | 1.4301 | 200*1530*10500 | 33 | 25.07 | 0.042 | 0.99 | 0.0019 | 0.03 | 0.44 | 8.02 | 18.16 | 0.03 | 0.01 | 0.002 | 0.054 | 0.0021 | 0.004 | 0.0012 | 0.001 | 0.263 |  |  | 0.002
Y31019C0404 | 1.4301 | 200*1530*10500 | 33 | 25.07 | 0.042 | 0.99 | 0.0019 | 0.03 | 0.44 | 8.02 | 18.16 | 0.03 | 0.01 | 0.002 | 0.054 | 0.0021 | 0.004 | 0.0012 | 0.001 | 0.263 |  |  | 0.002
Y31019C0405 | 1.4301 | 200*1530*10500 | 33 | 25.06 | 0.042 | 0.99 | 0.0019 | 0.03 | 0.44 | 8.02 | 18.16 | 0.03 | 0.01 | 0.002 | 0.054 | 0.0021 | 0.004 | 0.0012 | 0.001 | 0.263 |  |  | 0.002
Y31019C0406 | 1.4301 | 200*1530*10500 | 33 | 25.09 | 0.042 | 0.99 | 0.0019 | 0.03 | 0.44 | 8.02 | 18.16 | 0.03 | 0.01 | 0.002 | 0.054 | 0.0021 | 0.004 | 0.0012 | 0.001 | 0.263 |  |  | 0.002
Y31019D0401 | 1.4301 | 200*1530*10500 | 33 | 25.07 | 0.044 | 0.92 | 0.002 | 0.031 | 0.46 | 8.01 | 18.05 | 0.02 | 0.01 | 0.002 | 0.053 | 0.0021 | 0.004 | 0.0011 | 0.001 | 0.278 |  |  | 0.002
Y31019D0402 | 1.4301 | 200*1530*10500 | 33 | 25.1 | 0.044 | 0.92 | 0.002 | 0.031 | 0.46 | 8.01 | 18.05 | 0.02 | 0.01 | 0.002 | 0.053 | 0.0021 | 0.004 | 0.0011 | 0.001 | 0.278 |  |  | 0.002
Y31019D0403 | 1.4301 | 200*1530*10500 | 33 | 25.05 | 0.044 | 0.92 | 0.002 | 0.031 | 0.46 | 8.01 | 18.05 | 0.02 | 0.01 | 0.002 | 0.053 | 0.0021 | 0.004 | 0.0011 | 0.001 | 0.278 |  |  | 0.002
Y31019D0404 | 1.4301 | 200*1530*10500 | 33 | 25.06 | 0.044 | 0.92 | 0.002 | 0.031 | 0.46 | 8.01 | 18.05 | 0.02 | 0.01 | 0.002 | 0.053 | 0.0021 | 0.004 | 0.0011 | 0.001 | 0.278 |  |  | 0.002
Y31019D0405 | 1.4301 | 200*1530*10500 | 33 | 25.1 | 0.044 | 0.92 | 0.002 | 0.031 | 0.46 | 8.01 | 18.05 | 0.02 | 0.01 | 0.002 | 0.053 | 0.0021 | 0.004 | 0.0011 | 0.001 | 0.278 |  |  | 0.002
Y31019C0501 | 1.4301 | 200*1530*10500 | 33 | 25.15 | 0.049 | 0.94 | 0.0021 | 0.03 | 0.33 | 8.03 | 18.18 | 0.03 | 0.01 | 0.003 | 0.05 | 0.0019 | 0.004 | 0.0011 | 0.001 | 0.264 |  |  | 0.002
Y31019C0502 | 1.4301 | 200*1530*10500 | 33 | 25.14 | 0.049 | 0.94 | 0.0021 | 0.03 | 0.33 | 8.03 | 18.18 | 0.03 | 0.01 | 0.003 | 0.05 | 0.0019 | 0.004 | 0.0011 | 0.001 | 0.264 |  |  | 0.002
Y31019C0503 | 1.4301 | 200*1530*10500 | 33 | 25.1 | 0.049 | 0.94 | 0.0021 | 0.03 | 0.33 | 8.03 | 18.18 | 0.03 | 0.01 | 0.003 | 0.05 | 0.0019 | 0.004 | 0.0011 | 0.001 | 0.264 |  |  | 0.002
Y31019C0504 | 1.4301 | 200*1530*10500 | 33 | 24.71 | 0.049 | 0.94 | 0.0021 | 0.03 | 0.33 | 8.03 | 18.18 | 0.03 | 0.01 | 0.003 | 0.05 | 0.0019 | 0.004 | 0.0011 | 0.001 | 0.264 |  |  | 0.002
Y31019C0505 | 1.4301 | 200*1530*10500 | 33 | 24.78 | 0.049 | 0.94 | 0.0021 | 0.03 | 0.33 | 8.03 | 18.18 | 0.03 | 0.01 | 0.003 | 0.05 | 0.0019 | 0.004 | 0.0011 | 0.001 | 0.264 |  |  | 0.002
Y31019D0501 | 1.4301 | 200*1530*10500 | 33 | 25.03 | 0.049 | 0.94 | 0.0015 | 0.03 | 0.36 | 8.03 | 18.1 | 0.02 | 0.01 | 0.003 | 0.056 | 0.0019 | 0.004 | 0.001 | 0.0014 | 0.28 |  |  | 0.002
Y31019D0502 | 1.4301 | 200*1530*10500 | 33 | 25.07 | 0.049 | 0.94 | 0.0015 | 0.03 | 0.36 | 8.03 | 18.1 | 0.02 | 0.01 | 0.003 | 0.056 | 0.0019 | 0.004 | 0.001 | 0.0014 | 0.28 |  |  | 0.002
Y31019D0503 | 1.4301 | 200*1530*10500 | 33 | 25.04 | 0.049 | 0.94 | 0.0015 | 0.03 | 0.36 | 8.03 | 18.1 | 0.02 | 0.01 | 0.003 | 0.056 | 0.0019 | 0.004 | 0.001 | 0.0014 | 0.28 |  |  | 0.002
Y31019D0504 | 1.4301 | 200*1530*10500 | 33 | 25.11 | 0.049 | 0.94 | 0.0015 | 0.03 | 0.36 | 8.03 | 18.1 | 0.02 | 0.01 | 0.003 | 0.056 | 0.0019 | 0.004 | 0.001 | 0.0014 | 0.28 |  |  | 0.002
Y31019D0505 | 1.4301 | 200*1530*10500 | 33 | 25.06 | 0.049 | 0.94 | 0.0015 | 0.03 | 0.36 | 8.03 | 18.1 | 0.02 | 0.01 | 0.003 | 0.056 | 0.0019 | 0.004 | 0.001 | 0.0014 | 0.28 |  |  | 0.002
Y31019D0601 | 1.4301 | 200*1530*10500 | 33 | 25.06 | 0.054 | 0.9 | 0.0018 | 0.029 | 0.45 | 8.03 | 18.18 | 0.03 | 0.01 | 0.002 | 0.055 | 0.0016 | 0.004 | 0.0012 | 0.0014 | 0.273 |  |  | 0.002
Y31019D0602 | 1.4301 | 200*1530*10500 | 33 | 25.05 | 0.054 | 0.9 | 0.0018 | 0.029 | 0.45 | 8.03 | 18.18 | 0.03 | 0.01 | 0.002 | 0.055 | 0.0016 | 0.004 | 0.0012 | 0.0014 | 0.273 |  |  | 0.002
Y31019D0603 | 1.4301 | 200*1530*10500 | 33 | 25.11 | 0.054 | 0.9 | 0.0018 | 0.029 | 0.45 | 8.03 | 18.18 | 0.03 | 0.01 | 0.002 | 0.055 | 0.0016 | 0.004 | 0.0012 | 0.0014 | 0.273 |  |  | 0.002
Y31019D0604 | 1.4301 | 200*1530*10500 | 33 | 25.05 | 0.054 | 0.9 | 0.0018 | 0.029 | 0.45 | 8.03 | 18.18 | 0.03 | 0.01 | 0.002 | 0.055 | 0.0016 | 0.004 | 0.0012 | 0.0014 | 0.273 |  |  | 0.002
Y31019D0605 | 1.4301 | 200*1530*10500 | 33 | 25.1 | 0.054 | 0.9 | 0.0018 | 0.029 | 0.45 | 8.03 | 18.18 | 0.03 | 0.01 | 0.002 | 0.055 | 0.0016 | 0.004 | 0.0012 | 0.0014 | 0.273 |  |  | 0.002
Y31019D0606 | 1.4301 | 200*1530*10500 | 33 | 25.11 | 0.054 | 0.9 | 0.0018 | 0.029 | 0.45 | 8.03 | 18.18 | 0.03 | 0.01 | 0.002 | 0.055 | 0.0016 | 0.004 | 0.0012 | 0.0014 | 0.273 |  |  | 0.002
Y31019C0601 | 1.4301 | 200*1530*10500 | 33 | 25.1 | 0.045 | 0.93 | 0.0022 | 0.03 | 0.44 | 8.01 | 18.13 | 0.02 | 0.01 | 0.004 | 0.058 | 0.0021 | 0.004 | 0.0011 | 0.0012 | 0.274 |  |  | 0.002
Y31019C0602 | 1.4301 | 200*1530*10500 | 33 | 25.07 | 0.045 | 0.93 | 0.0022 | 0.03 | 0.44 | 8.01 | 18.13 | 0.02 | 0.01 | 0.004 | 0.058 | 0.0021 | 0.004 | 0.0011 | 0.0012 | 0.274 |  |  | 0.002
Y31019C0603 | 1.4301 | 200*1530*10500 | 33 | 25.08 | 0.045 | 0.93 | 0.0022 | 0.03 | 0.44 | 8.01 | 18.13 | 0.02 | 0.01 | 0.004 | 0.058 | 0.0021 | 0.004 | 0.0011 | 0.0012 | 0.274 |  |  | 0.002
Y31019C0604 | 1.4301 | 200*1530*10500 | 33 | 25.08 | 0.045 | 0.93 | 0.0022 | 0.03 | 0.44 | 8.01 | 18.13 | 0.02 | 0.01 | 0.004 | 0.058 | 0.0021 | 0.004 | 0.0011 | 0.0012 | 0.274 |  |  | 0.002
Y31019C0605 | 1.4301 | 200*1530*10500 | 33 | 25.05 | 0.045 | 0.93 | 0.0022 | 0.03 | 0.44 | 8.01 | 18.13 | 0.02 | 0.01 | 0.004 | 0.058 | 0.0021 | 0.004 | 0.0011 | 0.0012 | 0.274 |  |  | 0.002
Y31019C0701 | 1.4301 | 200*1530*10500 | 33 | 25.09 | 0.044 | 0.97 | 0.0025 | 0.031 | 0.37 | 8.03 | 18.16 | 0.03 | 0.01 | 0.004 | 0.057 | 0.0022 | 0.004 | 0.0014 | 0.002 | 0.27 |  |  | 0.003
Y31019C0702 | 1.4301 | 200*1530*10500 | 33 | 25.14 | 0.044 | 0.97 | 0.0025 | 0.031 | 0.37 | 8.03 | 18.16 | 0.03 | 0.01 | 0.004 | 0.057 | 0.0022 | 0.004 | 0.0014 | 0.002 | 0.27 |  |  | 0.003
Y31019C0703 | 1.4301 | 200*1530*10500 | 33 | 25.08 | 0.044 | 0.97 | 0.0025 | 0.031 | 0.37 | 8.03 | 18.16 | 0.03 | 0.01 | 0.004 | 0.057 | 0.0022 | 0.004 | 0.0014 | 0.002 | 0.27 |  |  | 0.003
Y31019C0704 | 1.4301 | 200*1530*10500 | 33 | 25.11 | 0.044 | 0.97 | 0.0025 | 0.031 | 0.37 | 8.03 | 18.16 | 0.03 | 0.01 | 0.004 | 0.057 | 0.0022 | 0.004 | 0.0014 | 0.002 | 0.27 |  |  | 0.003
Y31019C0705 | 1.4301 | 200*1530*10500 | 33 | 25.11 | 0.044 | 0.97 | 0.0025 | 0.031 | 0.37 | 8.03 | 18.16 | 0.03 | 0.01 | 0.004 | 0.057 | 0.0022 | 0.004 | 0.0014 | 0.002 | 0.27 |  |  | 0.003
Y31019D0701 | 1.4301 | 200*1530*10500 | 33 | 25.11 | 0.044 | 0.98 | 0.003 | 0.028 | 0.36 | 8.01 | 18.22 | 0.03 | 0.01 | 0.003 | 0.056 | 0.0019 | 0.004 | 0.0013 | 0.0013 | 0.255 |  |  | 0.002
Y31019D0702 | 1.4301 | 200*1530*10500 | 33 | 25.11 | 0.044 | 0.98 | 0.003 | 0.028 | 0.36 | 8.01 | 18.22 | 0.03 | 0.01 | 0.003 | 0.056 | 0.0019 | 0.004 | 0.0013 | 0.0013 | 0.255 |  |  | 0.002
Y31019D0703 | 1.4301 | 200*1530*10500 | 33 | 25.11 | 0.044 | 0.98 | 0.003 | 0.028 | 0.36 | 8.01 | 18.22 | 0.03 | 0.01 | 0.003 | 0.056 | 0.0019 | 0.004 | 0.0013 | 0.0013 | 0.255 |  |  | 0.002
Y31019D0704 | 1.4301 | 200*1530*10500 | 33 | 25.1 | 0.044 | 0.98 | 0.003 | 0.028 | 0.36 | 8.01 | 18.22 | 0.03 | 0.01 | 0.003 | 0.056 | 0.0019 | 0.004 | 0.0013 | 0.0013 | 0.255 |  |  | 0.002
Y31019D0705 | 1.4301 | 200*1530*10500 | 33 | 25.08 | 0.044 | 0.98 | 0.003 | 0.028 | 0.36 | 8.01 | 18.22 | 0.03 | 0.01 | 0.003 | 0.056 | 0.0019 | 0.004 | 0.0013 | 0.0013 | 0.255 |  |  | 0.002
Y31019D0706 | 1.4301 | 200*1530*10500 | 33 | 25.1 | 0.044 | 0.98 | 0.003 | 0.028 | 0.36 | 8.01 | 18.22 | 0.03 | 0.01 | 0.003 | 0.056 | 0.0019 | 0.004 | 0.0013 | 0.0013 | 0.255 |  |  | 0.002
Y31019C0801 | 1.4301 | 200*1530*10500 | 33 | 25.08 | 0.045 | 0.94 | 0.0028 | 0.031 | 0.43 | 8.03 | 18.2 | 0.02 | 0.01 | 0.004 | 0.056 | 0.0021 | 0.004 | 0.0014 | 0.0017 | 0.274 |  |  | 0.002
Y31019C0802 | 1.4301 | 200*1530*10500 | 33 | 25.13 | 0.045 | 0.94 | 0.0028 | 0.031 | 0.43 | 8.03 | 18.2 | 0.02 | 0.01 | 0.004 | 0.056 | 0.0021 | 0.004 | 0.0014 | 0.0017 | 0.274 |  |  | 0.002
Y31019C0803 | 1.4301 | 200*1530*10500 | 33 | 25.11 | 0.045 | 0.94 | 0.0028 | 0.031 | 0.43 | 8.03 | 18.2 | 0.02 | 0.01 | 0.004 | 0.056 | 0.0021 | 0.004 | 0.0014 | 0.0017 | 0.274 |  |  | 0.002
Y31019C0804 | 1.4301 | 200*1530*10500 | 33 | 25.12 | 0.045 | 0.94 | 0.0028 | 0.031 | 0.43 | 8.03 | 18.2 | 0.02 | 0.01 | 0.004 | 0.056 | 0.0021 | 0.004 | 0.0014 | 0.0017 | 0.274 |  |  | 0.002
Y31019C0805 | 1.4301 | 200*1530*10500 | 33 | 25.11 | 0.045 | 0.94 | 0.0028 | 0.031 | 0.43 | 8.03 | 18.2 | 0.02 | 0.01 | 0.004 | 0.056 | 0.0021 | 0.004 | 0.0014 | 0.0017 | 0.274 |  |  | 0.002
Y31019D0801 | 1.4301 | 200*1530*10500 | 33 | 25.15 | 0.047 | 0.95 | 0.0025 | 0.035 | 0.34 | 8.03 | 18.21 | 0.03 | 0.01 | 0.004 | 0.054 | 0.0021 | 0.004 | 0.0018 | 0.001 | 0.273 |  |  | 0.001
Y31019D0802 | 1.4301 | 200*1530*10500 | 33 | 25.09 | 0.047 | 0.95 | 0.0025 | 0.035 | 0.34 | 8.03 | 18.21 | 0.03 | 0.01 | 0.004 | 0.054 | 0.0021 | 0.004 | 0.0018 | 0.001 | 0.273 |  |  | 0.001
Y31019D0803 | 1.4301 | 200*1530*10500 | 33 | 25.1 | 0.047 | 0.95 | 0.0025 | 0.035 | 0.34 | 8.03 | 18.21 | 0.03 | 0.01 | 0.004 | 0.054 | 0.0021 | 0.004 | 0.0018 | 0.001 | 0.273 |  |  | 0.001
Y31019D0804 | 1.4301 | 200*1530*10500 | 33 | 25.13 | 0.047 | 0.95 | 0.0025 | 0.035 | 0.34 | 8.03 | 18.21 | 0.03 | 0.01 | 0.004 | 0.054 | 0.0021 | 0.004 | 0.0018 | 0.001 | 0.273 |  |  | 0.001
Y31019D0805 | 1.4301 | 200*1530*10500 | 33 | 25.11 | 0.047 | 0.95 | 0.0025 | 0.035 | 0.34 | 8.03 | 18.21 | 0.03 | 0.01 | 0.004 | 0.054 | 0.0021 | 0.004 | 0.0018 | 0.001 | 0.273 |  |  | 0.001
Y31019C0901 | 1.4301 | 200*1530*10500 | 33 | 25.12 | 0.044 | 0.99 | 0.003 | 0.03 | 0.39 | 8.02 | 18.1 | 0.02 | 0.01 | 0.004 | 0.055 | 0.0022 | 0.004 | 0.0015 | 0.0016 | 0.287 |  |  | 0.002
Y31019C0902 | 1.4301 | 200*1530*10500 | 33 | 25.08 | 0.044 | 0.99 | 0.003 | 0.03 | 0.39 | 8.02 | 18.1 | 0.02 | 0.01 | 0.004 | 0.055 | 0.0022 | 0.004 | 0.0015 | 0.0016 | 0.287 |  |  | 0.002
Y31019C0903 | 1.4301 | 200*1530*10500 | 33 | 25.11 | 0.044 | 0.99 | 0.003 | 0.03 | 0.39 | 8.02 | 18.1 | 0.02 | 0.01 | 0.004 | 0.055 | 0.0022 | 0.004 | 0.0015 | 0.0016 | 0.287 |  |  | 0.002
Y31019C0904 | 1.4301 | 200*1530*10500 | 33 | 25.1 | 0.044 | 0.99 | 0.003 | 0.03 | 0.39 | 8.02 | 18.1 | 0.02 | 0.01 | 0.004 | 0.055 | 0.0022 | 0.004 | 0.0015 | 0.0016 | 0.287 |  |  | 0.002
Y31019C0905 | 1.4301 | 200*1530*10500 | 33 | 25.13 | 0.044 | 0.99 | 0.003 | 0.03 | 0.39 | 8.02 | 18.1 | 0.02 | 0.01 | 0.004 | 0.055 | 0.0022 | 0.004 | 0.0015 | 0.0016 | 0.287 |  |  | 0.002
Y31019C0906 | 1.4301 | 200*1530*10500 | 33 | 25.09 | 0.044 | 0.99 | 0.003 | 0.03 | 0.39 | 8.02 | 18.1 | 0.02 | 0.01 | 0.004 | 0.055 | 0.0022 | 0.004 | 0.0015 | 0.0016 | 0.287 |  |  | 0.002
Y31019D0901 | 1.4301 | 200*1530*10500 | 33 | 25.11 | 0.044 | 0.98 | 0.0022 | 0.03 | 0.36 | 8.02 | 18.01 | 0.02 | 0.01 | 0.003 | 0.056 | 0.0023 | 0.004 | 0.0014 | 0.0017 | 0.288 |  |  | 0.002
Y31019D0902 | 1.4301 | 200*1530*10500 | 33 | 25.09 | 0.044 | 0.98 | 0.0022 | 0.03 | 0.36 | 8.02 | 18.01 | 0.02 | 0.01 | 0.003 | 0.056 | 0.0023 | 0.004 | 0.0014 | 0.0017 | 0.288 |  |  | 0.002
Y31019D0903 | 1.4301 | 200*1530*10500 | 33 | 25.15 | 0.044 | 0.98 | 0.0022 | 0.03 | 0.36 | 8.02 | 18.01 | 0.02 | 0.01 | 0.003 | 0.056 | 0.0023 | 0.004 | 0.0014 | 0.0017 | 0.288 |  |  | 0.002
Y31019D0904 | 1.4301 | 200*1530*10500 | 33 | 25.2 | 0.044 | 0.98 | 0.0022 | 0.03 | 0.36 | 8.02 | 18.01 | 0.02 | 0.01 | 0.003 | 0.056 | 0.0023 | 0.004 | 0.0014 | 0.0017 | 0.288 |  |  | 0.002
Y31019C1001 | 1.4301 | 200*1530*10500 | 33 | 24.72 | 0.043 | 0.97 | 0.0034 | 0.03 | 0.34 | 8.02 | 18.1 | 0.02 | 0.01 | 0.005 | 0.058 | 0.002 | 0.004 | 0.0021 | 0.002 | 0.272 |  |  | 0.001
Y31019C1002 | 1.4301 | 200*1530*10500 | 33 | 24.72 | 0.043 | 0.97 | 0.0034 | 0.03 | 0.34 | 8.02 | 18.1 | 0.02 | 0.01 | 0.005 | 0.058 | 0.002 | 0.004 | 0.0021 | 0.002 | 0.272 |  |  | 0.001
Y31019C1003 | 1.4301 | 200*1530*10500 | 33 | 25.15 | 0.043 | 0.97 | 0.0034 | 0.03 | 0.34 | 8.02 | 18.1 | 0.02 | 0.01 | 0.005 | 0.058 | 0.002 | 0.004 | 0.0021 | 0.002 | 0.272 |  |  | 0.001
Y31019C1004 | 1.4301 | 200*1530*10500 | 33 | 25.16 | 0.043 | 0.97 | 0.0034 | 0.03 | 0.34 | 8.02 | 18.1 | 0.02 | 0.01 | 0.005 | 0.058 | 0.002 | 0.004 | 0.0021 | 0.002 | 0.272 |  |  | 0.001
Y31019C1005 | 1.4301 | 200*1530*10500 | 33 | 25.16 | 0.043 | 0.97 | 0.0034 | 0.03 | 0.34 | 8.02 | 18.1 | 0.02 | 0.01 | 0.005 | 0.058 | 0.002 | 0.004 | 0.0021 | 0.002 | 0.272 |  |  | 0.001
Y31019D1001 | 1.4301 | 200*1530*10500 | 33 | 25.1 | 0.045 | 0.97 | 0.0028 | 0.03 | 0.4 | 8.01 | 18.11 | 0.02 | 0.01 | 0.003 | 0.051 | 0.0019 | 0.004 | 0.0013 | 0.0015 | 0.269 |  |  | 0.001
Y31019D1002 | 1.4301 | 200*1530*10500 | 33 | 25.11 | 0.045 | 0.97 | 0.0028 | 0.03 | 0.4 | 8.01 | 18.11 | 0.02 | 0.01 | 0.003 | 0.051 | 0.0019 | 0.004 | 0.0013 | 0.0015 | 0.269 |  |  | 0.001
Y31019D1003 | 1.4301 | 200*1530*10500 | 33 | 25.11 | 0.045 | 0.97 | 0.0028 | 0.03 | 0.4 | 8.01 | 18.11 | 0.02 | 0.01 | 0.003 | 0.051 | 0.0019 | 0.004 | 0.0013 | 0.0015 | 0.269 |  |  | 0.001
Y31019D1004 | 1.4301 | 200*1530*10500 | 33 | 25.12 | 0.045 | 0.97 | 0.0028 | 0.03 | 0.4 | 8.01 | 18.11 | 0.02 | 0.01 | 0.003 | 0.051 | 0.0019 | 0.004 | 0.0013 | 0.0015 | 0.269 |  |  | 0.001
Y31019D1005 | 1.4301 | 200*1530*10500 | 33 | 25.11 | 0.045 | 0.97 | 0.0028 | 0.03 | 0.4 | 8.01 | 18.11 | 0.02 | 0.01 | 0.003 | 0.051 | 0.0019 | 0.004 | 0.0013 | 0.0015 | 0.269 |  |  | 0.001
Y31019C1101 | 1.4301 | 200*1530*10500 | 33 | 25.12 | 0.04 | 0.93 | 0.0035 | 0.03 | 0.46 | 8.02 | 18.06 | 0.02 | 0.01 | 0.003 | 0.06 | 0.0021 | 0.004 | 0.0013 | 0.0021 | 0.265 |  |  | 0.001
Y31019C1102 | 1.4301 | 200*1530*10500 | 33 | 25.05 | 0.04 | 0.93 | 0.0035 | 0.03 | 0.46 | 8.02 | 18.06 | 0.02 | 0.01 | 0.003 | 0.06 | 0.0021 | 0.004 | 0.0013 | 0.0021 | 0.265 |  |  | 0.001
Y31019C1103 | 1.4301 | 200*1530*10500 | 33 | 25.08 | 0.04 | 0.93 | 0.0035 | 0.03 | 0.46 | 8.02 | 18.06 | 0.02 | 0.01 | 0.003 | 0.06 | 0.0021 | 0.004 | 0.0013 | 0.0021 | 0.265 |  |  | 0.001
Y31019C1104 | 1.4301 | 200*1530*10500 | 33 | 25.11 | 0.04 | 0.93 | 0.0035 | 0.03 | 0.46 | 8.02 | 18.06 | 0.02 | 0.01 | 0.003 | 0.06 | 0.0021 | 0.004 | 0.0013 | 0.0021 | 0.265 |  |  | 0.001
Y31019C1105 | 1.4301 | 200*1530*10500 | 33 | 25.13 | 0.04 | 0.93 | 0.0035 | 0.03 | 0.46 | 8.02 | 18.06 | 0.02 | 0.01 | 0.003 | 0.06 | 0.0021 | 0.004 | 0.0013 | 0.0021 | 0.265 |  |  | 0.001
Y31019C1106 | 1.4301 | 200*1530*10500 | 33 | 25.09 | 0.04 | 0.93 | 0.0035 | 0.03 | 0.46 | 8.02 | 18.06 | 0.02 | 0.01 | 0.003 | 0.06 | 0.0021 | 0.004 | 0.0013 | 0.0021 | 0.265 |  |  | 0.001
Y31019D1101 | 1.4301 | 200*1530*10500 | 33 | 25.07 | 0.042 | 0.94 | 0.0029 | 0.033 | 0.38 | 8.01 | 18.03 | 0.02 | 0.01 | 0.003 | 0.053 | 0.0018 | 0.004 | 0.0014 | 0.0018 | 0.281 |  |  | 0.001
Y31019D1102 | 1.4301 | 200*1530*10500 | 33 | 25.09 | 0.042 | 0.94 | 0.0029 | 0.033 | 0.38 | 8.01 | 18.03 | 0.02 | 0.01 | 0.003 | 0.053 | 0.0018 | 0.004 | 0.0014 | 0.0018 | 0.281 |  |  | 0.001
Y31019D1103 | 1.4301 | 200*1530*10500 | 33 | 25.1 | 0.042 | 0.94 | 0.0029 | 0.033 | 0.38 | 8.01 | 18.03 | 0.02 | 0.01 | 0.003 | 0.053 | 0.0018 | 0.004 | 0.0014 | 0.0018 | 0.281 |  |  | 0.001
Y31019D1104 | 1.4301 | 200*1530*10500 | 33 | 25.08 | 0.042 | 0.94 | 0.0029 | 0.033 | 0.38 | 8.01 | 18.03 | 0.02 | 0.01 | 0.003 | 0.053 | 0.0018 | 0.004 | 0.0014 | 0.0018 | 0.281 |  |  | 0.001
Y31019D1105 | 1.4301 | 200*1530*10500 | 33 | 25.12 | 0.042 | 0.94 | 0.0029 | 0.033 | 0.38 | 8.01 | 18.03 | 0.02 | 0.01 | 0.003 | 0.053 | 0.0018 | 0.004 | 0.0014 | 0.0018 | 0.281 |  |  | 0.001
Y31019D1201 | 1.4301 | 200*1530*10500 | 33 | 25.14 | 0.043 | 0.94 | 0.0034 | 0.036 | 0.37 | 8.02 | 18.24 | 0.02 | 0.01 | 0.003 | 0.055 | 0.0021 | 0.004 | 0.0014 | 0.0017 | 0.259 |  |  | 0.001
Y31019D1202 | 1.4301 | 200*1530*10500 | 33 | 25.07 | 0.043 | 0.94 | 0.0034 | 0.036 | 0.37 | 8.02 | 18.24 | 0.02 | 0.01 | 0.003 | 0.055 | 0.0021 | 0.004 | 0.0014 | 0.0017 | 0.259 |  |  | 0.001
Y31019D1203 | 1.4301 | 200*1530*10500 | 33 | 25.1 | 0.043 | 0.94 | 0.0034 | 0.036 | 0.37 | 8.02 | 18.24 | 0.02 | 0.01 | 0.003 | 0.055 | 0.0021 | 0.004 | 0.0014 | 0.0017 | 0.259 |  |  | 0.001
Y31019D1204 | 1.4301 | 200*1530*10500 | 33 | 25.09 | 0.043 | 0.94 | 0.0034 | 0.036 | 0.37 | 8.02 | 18.24 | 0.02 | 0.01 | 0.003 | 0.055 | 0.0021 | 0.004 | 0.0014 | 0.0017 | 0.259 |  |  | 0.001
Y31019D1205 | 1.4301 | 200*1530*10500 | 33 | 25.14 | 0.043 | 0.94 | 0.0034 | 0.036 | 0.37 | 8.02 | 18.24 | 0.02 | 0.01 | 0.003 | 0.055 | 0.0021 | 0.004 | 0.0014 | 0.0017 | 0.259 |  |  | 0.001
Y31019C1301 | 1.4301 | 200*1530*10500 | 33 | 25.11 | 0.054 | 0.96 | 0.002 | 0.035 | 0.39 | 8.02 | 18.16 | 0.02 | 0.01 | 0.003 | 0.055 | 0.002 | 0.004 | 0.0016 | 0.0019 | 0.277 |  |  | 0.001
Y31019C1302 | 1.4301 | 200*1530*10500 | 33 | 25.13 | 0.054 | 0.96 | 0.002 | 0.035 | 0.39 | 8.02 | 18.16 | 0.02 | 0.01 | 0.003 | 0.055 | 0.002 | 0.004 | 0.0016 | 0.0019 | 0.277 |  |  | 0.001
Y31019C1303 | 1.4301 | 200*1530*10500 | 33 | 25.11 | 0.054 | 0.96 | 0.002 | 0.035 | 0.39 | 8.02 | 18.16 | 0.02 | 0.01 | 0.003 | 0.055 | 0.002 | 0.004 | 0.0016 | 0.0019 | 0.277 |  |  | 0.001
Y31019C1304 | 1.4301 | 200*1530*10500 | 33 | 25.07 | 0.054 | 0.96 | 0.002 | 0.035 | 0.39 | 8.02 | 18.16 | 0.02 | 0.01 | 0.003 | 0.055 | 0.002 | 0.004 | 0.0016 | 0.0019 | 0.277 |  |  | 0.001
Y31019C1305 | 1.4301 | 200*1530*10500 | 33 | 25.1 | 0.054 | 0.96 | 0.002 | 0.035 | 0.39 | 8.02 | 18.16 | 0.02 | 0.01 | 0.003 | 0.055 | 0.002 | 0.004 | 0.0016 | 0.0019 | 0.277 |  |  | 0.001
Y31019C1306 | 1.4301 | 200*1530*10500 | 33 | 25.1 | 0.054 | 0.96 | 0.002 | 0.035 | 0.39 | 8.02 | 18.16 | 0.02 | 0.01 | 0.003 | 0.055 | 0.002 | 0.004 | 0.0016 | 0.0019 | 0.277 |  |  | 0.001
Y31019D1301 | 1.4301 | 200*1530*10500 | 33 | 25.1 | 0.048 | 0.95 | 0.0027 | 0.038 | 0.36 | 8.02 | 18.24 | 0.02 | 0.01 | 0.003 | 0.056 | 0.0021 | 0.004 | 0.0013 | 0.0013 | 0.285 |  |  | 0.001
Y31019D1302 | 1.4301 | 200*1530*10500 | 33 | 25.11 | 0.048 | 0.95 | 0.0027 | 0.038 | 0.36 | 8.02 | 18.24 | 0.02 | 0.01 | 0.003 | 0.056 | 0.0021 | 0.004 | 0.0013 | 0.0013 | 0.285 |  |  | 0.001
Y31019D1303 | 1.4301 | 200*1530*10500 | 33 | 25.09 | 0.048 | 0.95 | 0.0027 | 0.038 | 0.36 | 8.02 | 18.24 | 0.02 | 0.01 | 0.003 | 0.056 | 0.0021 | 0.004 | 0.0013 | 0.0013 | 0.285 |  |  | 0.001
Y31019D1304 | 1.4301 | 200*1530*10500 | 33 | 25.12 | 0.048 | 0.95 | 0.0027 | 0.038 | 0.36 | 8.02 | 18.24 | 0.02 | 0.01 | 0.003 | 0.056 | 0.0021 | 0.004 | 0.0013 | 0.0013 | 0.285 |  |  | 0.001
Y31019D1305 | 1.4301 | 200*1530*10500 | 33 | 25.12 | 0.048 | 0.95 | 0.0027 | 0.038 | 0.36 | 8.02 | 18.24 | 0.02 | 0.01 | 0.003 | 0.056 | 0.0021 | 0.004 | 0.0013 | 0.0013 | 0.285 |  |  | 0.001
Y31019C1401 | 1.4301 | 200*1530*10500 | 33 | 25.15 | 0.04 | 0.96 | 0.0019 | 0.033 | 0.39 | 8.02 | 18.23 | 0.03 | 0.02 | 0.004 | 0.055 | 0.0024 | 0.004 | 0.0019 | 0.002 | 0.287 |  |  | 0.001
Y31019C1402 | 1.4301 | 200*1530*10500 | 33 | 25.1 | 0.04 | 0.96 | 0.0019 | 0.033 | 0.39 | 8.02 | 18.23 | 0.03 | 0.02 | 0.004 | 0.055 | 0.0024 | 0.004 | 0.0019 | 0.002 | 0.287 |  |  | 0.001
Y31019C1403 | 1.4301 | 200*1530*10500 | 33 | 25.09 | 0.04 | 0.96 | 0.0019 | 0.033 | 0.39 | 8.02 | 18.23 | 0.03 | 0.02 | 0.004 | 0.055 | 0.0024 | 0.004 | 0.0019 | 0.002 | 0.287 |  |  | 0.001
Y31019C1404 | 1.4301 | 200*1530*10500 | 33 | 25.12 | 0.04 | 0.96 | 0.0019 | 0.033 | 0.39 | 8.02 | 18.23 | 0.03 | 0.02 | 0.004 | 0.055 | 0.0024 | 0.004 | 0.0019 | 0.002 | 0.287 |  |  | 0.001
Y31019C1405 | 1.4301 | 200*1530*10500 | 33 | 25.13 | 0.04 | 0.96 | 0.0019 | 0.033 | 0.39 | 8.02 | 18.23 | 0.03 | 0.02 | 0.004 | 0.055 | 0.0024 | 0.004 | 0.0019 | 0.002 | 0.287 |  |  | 0.001
Y31019D1401 | 1.4301 | 200*1530*10500 | 33 | 25.11 | 0.04 | 0.94 | 0.0028 | 0.031 | 0.38 | 8.01 | 18.13 | 0.02 | 0.01 | 0.004 | 0.057 | 0.0021 | 0.004 | 0.0015 | 0.0017 | 0.264 |  |  | 0.001
Y31019D1402 | 1.4301 | 200*1530*10500 | 33 | 25.13 | 0.04 | 0.94 | 0.0028 | 0.031 | 0.38 | 8.01 | 18.13 | 0.02 | 0.01 | 0.004 | 0.057 | 0.0021 | 0.004 | 0.0015 | 0.0017 | 0.264 |  |  | 0.001
Y31019D1403 | 1.4301 | 200*1530*10500 | 33 | 25.08 | 0.04 | 0.94 | 0.0028 | 0.031 | 0.38 | 8.01 | 18.13 | 0.02 | 0.01 | 0.004 | 0.057 | 0.0021 | 0.004 | 0.0015 | 0.0017 | 0.264 |  |  | 0.001
Y31019D1404 | 1.4301 | 200*1530*10500 | 33 | 25.13 | 0.04 | 0.94 | 0.0028 | 0.031 | 0.38 | 8.01 | 18.13 | 0.02 | 0.01 | 0.004 | 0.057 | 0.0021 | 0.004 | 0.0015 | 0.0017 | 0.264 |  |  | 0.001
Y31019D1405 | 1.4301 | 200*1530*10500 | 33 | 25.1 | 0.04 | 0.94 | 0.0028 | 0.031 | 0.38 | 8.01 | 18.13 | 0.02 | 0.01 | 0.004 | 0.057 | 0.0021 | 0.004 | 0.0015 | 0.0017 | 0.264 |  |  | 0.001
Y31019D1406 | 1.4301 | 200*1530*10500 | 33 | 25.08 | 0.04 | 0.94 | 0.0028 | 0.031 | 0.38 | 8.01 | 18.13 | 0.02 | 0.01 | 0.004 | 0.057 | 0.0021 | 0.004 | 0.0015 | 0.0017 | 0.264 |  |  | 0.001
Y31019C1501 | 1.4301 | 200*1530*10500 | 33 | 25.12 | 0.05 | 0.97 | 0.0025 | 0.037 | 0.36 | 8.02 | 18.21 | 0.02 | 0.01 | 0.003 | 0.053 | 0.0019 | 0.004 | 0.0015 | 0.0015 | 0.261 |  |  | 0.001
Y31019C1502 | 1.4301 | 200*1530*10500 | 33 | 25.13 | 0.05 | 0.97 | 0.0025 | 0.037 | 0.36 | 8.02 | 18.21 | 0.02 | 0.01 | 0.003 | 0.053 | 0.0019 | 0.004 | 0.0015 | 0.0015 | 0.261 |  |  | 0.001
Y31019C1503 | 1.4301 | 200*1530*10500 | 33 | 25.19 | 0.05 | 0.97 | 0.0025 | 0.037 | 0.36 | 8.02 | 18.21 | 0.02 | 0.01 | 0.003 | 0.053 | 0.0019 | 0.004 | 0.0015 | 0.0015 | 0.261 |  |  | 0.001
Y31019C1504 | 1.4301 | 200*1530*10500 | 33 | 24.81 | 0.05 | 0.97 | 0.0025 | 0.037 | 0.36 | 8.02 | 18.21 | 0.02 | 0.01 | 0.003 | 0.053 | 0.0019 | 0.004 | 0.0015 | 0.0015 | 0.261 |  |  | 0.001
Y31019C1505 | 1.4301 | 200*1530*10500 | 33 | 24.79 | 0.05 | 0.97 | 0.0025 | 0.037 | 0.36 | 8.02 | 18.21 | 0.02 | 0.01 | 0.003 | 0.053 | 0.0019 | 0.004 | 0.0015 | 0.0015 | 0.261 |  |  | 0.001
Y31019C1506 | 1.4301 | 200*1530*10500 | 33 | 24.91 | 0.05 | 0.97 | 0.0025 | 0.037 | 0.36 | 8.02 | 18.21 | 0.02 | 0.01 | 0.003 | 0.053 | 0.0019 | 0.004 | 0.0015 | 0.0015 | 0.261 |  |  | 0.001
Y31019D1501 | 1.4301 | 200*1530*10500 | 33 | 25.03 | 0.044 | 0.96 | 0.0024 | 0.031 | 0.42 | 8.02 | 18.12 | 0.02 | 0.01 | 0.004 | 0.058 | 0.0021 | 0.004 | 0.0012 | 0.0015 | 0.262 |  |  | 0.001
Y31019D1502 | 1.4301 | 200*1530*10500 | 33 | 25.04 | 0.044 | 0.96 | 0.0024 | 0.031 | 0.42 | 8.02 | 18.12 | 0.02 | 0.01 | 0.004 | 0.058 | 0.0021 | 0.004 | 0.0012 | 0.0015 | 0.262 |  |  | 0.001
Y31019D1503 | 1.4301 | 200*1530*10500 | 33 | 25.05 | 0.044 | 0.96 | 0.0024 | 0.031 | 0.42 | 8.02 | 18.12 | 0.02 | 0.01 | 0.004 | 0.058 | 0.0021 | 0.004 | 0.0012 | 0.0015 | 0.262 |  |  | 0.001
Y31019D1504 | 1.4301 | 200*1530*10500 | 33 | 25.05 | 0.044 | 0.96 | 0.0024 | 0.031 | 0.42 | 8.02 | 18.12 | 0.02 | 0.01 | 0.004 | 0.058 | 0.0021 | 0.004 | 0.0012 | 0.0015 | 0.262 |  |  | 0.001
Y31019D1505 | 1.4301 | 200*1530*10500 | 33 | 25.04 | 0.044 | 0.96 | 0.0024 | 0.031 | 0.42 | 8.02 | 18.12 | 0.02 | 0.01 | 0.004 | 0.058 | 0.0021 | 0.004 | 0.0012 | 0.0015 | 0.262 |  |  | 0.001
Y31019C1601 | 1.4301 | 200*1530*10500 | 33 | 25.02 | 0.043 | 0.97 | 0.0028 | 0.032 | 0.43 | 8.03 | 18.16 | 0.02 | 0.01 | 0.004 | 0.057 | 0.0022 | 0.004 | 0.0012 | 0.0015 | 0.258 |  |  | 0.001
Y31019C1602 | 1.4301 | 200*1530*10500 | 33 | 25.05 | 0.043 | 0.97 | 0.0028 | 0.032 | 0.43 | 8.03 | 18.16 | 0.02 | 0.01 | 0.004 | 0.057 | 0.0022 | 0.004 | 0.0012 | 0.0015 | 0.258 |  |  | 0.001
Y31019C1603 | 1.4301 | 200*1530*10500 | 33 | 25.03 | 0.043 | 0.97 | 0.0028 | 0.032 | 0.43 | 8.03 | 18.16 | 0.02 | 0.01 | 0.004 | 0.057 | 0.0022 | 0.004 | 0.0012 | 0.0015 | 0.258 |  |  | 0.001
Y31019C1604 | 1.4301 | 200*1530*10500 | 33 | 25.04 | 0.043 | 0.97 | 0.0028 | 0.032 | 0.43 | 8.03 | 18.16 | 0.02 | 0.01 | 0.004 | 0.057 | 0.0022 | 0.004 | 0.0012 | 0.0015 | 0.258 |  |  | 0.001
Y31019C1605 | 1.4301 | 200*1530*10500 | 33 | 25.05 | 0.043 | 0.97 | 0.0028 | 0.032 | 0.43 | 8.03 | 18.16 | 0.02 | 0.01 | 0.004 | 0.057 | 0.0022 | 0.004 | 0.0012 | 0.0015 | 0.258 |  |  | 0.001
Y31020D0101 | 1.4301 | 200*1530*10500 | 33 | 25.05 | 0.049 | 0.93 | 0.0024 | 0.033 | 0.32 | 8.02 | 18.16 | 0.02 | 0.01 | 0.003 | 0.053 | 0.002 | 0.004 | 0.0012 | 0.0018 | 0.272 |  |  | 0.001
Y31020D0102 | 1.4301 | 200*1530*10500 | 33 | 25.08 | 0.049 | 0.93 | 0.0024 | 0.033 | 0.32 | 8.02 | 18.16 | 0.02 | 0.01 | 0.003 | 0.053 | 0.002 | 0.004 | 0.0012 | 0.0018 | 0.272 |  |  | 0.001
Y31020D0103 | 1.4301 | 200*1530*10500 | 33 | 25.04 | 0.049 | 0.93 | 0.0024 | 0.033 | 0.32 | 8.02 | 18.16 | 0.02 | 0.01 | 0.003 | 0.053 | 0.002 | 0.004 | 0.0012 | 0.0018 | 0.272 |  |  | 0.001
Y31020D0104 | 1.4301 | 200*1530*10500 | 33 | 25.05 | 0.049 | 0.93 | 0.0024 | 0.033 | 0.32 | 8.02 | 18.16 | 0.02 | 0.01 | 0.003 | 0.053 | 0.002 | 0.004 | 0.0012 | 0.0018 | 0.272 |  |  | 0.001
Y31020D0105 | 1.4301 | 200*1530*10500 | 33 | 25.09 | 0.049 | 0.93 | 0.0024 | 0.033 | 0.32 | 8.02 | 18.16 | 0.02 | 0.01 | 0.003 | 0.053 | 0.002 | 0.004 | 0.0012 | 0.0018 | 0.272 |  |  | 0.001
Y31020D0106 | 1.4301 | 200*1530*10500 | 33 | 25.04 | 0.049 | 0.93 | 0.0024 | 0.033 | 0.32 | 8.02 | 18.16 | 0.02 | 0.01 | 0.003 | 0.053 | 0.002 | 0.004 | 0.0012 | 0.0018 | 0.272 |  |  | 0.001
Y31020C0101 | 1.4301 | 200*1530*10500 | 33 | 25.05 | 0.049 | 1 | 0.0025 | 0.034 | 0.4 | 8.02 | 18.23 | 0.03 | 0.01 | 0.004 | 0.052 | 0.0019 | 0.004 | 0.0012 | 0.0017 | 0.269 |  |  | 0.001
Y31020C0102 | 1.4301 | 200*1530*10500 | 33 | 25.04 | 0.049 | 1 | 0.0025 | 0.034 | 0.4 | 8.02 | 18.23 | 0.03 | 0.01 | 0.004 | 0.052 | 0.0019 | 0.004 | 0.0012 | 0.0017 | 0.269 |  |  | 0.001
Y31020C0103 | 1.4301 | 200*1530*10500 | 33 | 25.06 | 0.049 | 1 | 0.0025 | 0.034 | 0.4 | 8.02 | 18.23 | 0.03 | 0.01 | 0.004 | 0.052 | 0.0019 | 0.004 | 0.0012 | 0.0017 | 0.269 |  |  | 0.001
Y31020C0104 | 1.4301 | 200*1530*10500 | 33 | 25.03 | 0.049 | 1 | 0.0025 | 0.034 | 0.4 | 8.02 | 18.23 | 0.03 | 0.01 | 0.004 | 0.052 | 0.0019 | 0.004 | 0.0012 | 0.0017 | 0.269 |  |  | 0.001
Y31020C0105 | 1.4301 | 200*1530*10500 | 33 | 25.04 | 0.049 | 1 | 0.0025 | 0.034 | 0.4 | 8.02 | 18.23 | 0.03 | 0.01 | 0.004 | 0.052 | 0.0019 | 0.004 | 0.0012 | 0.0017 | 0.269 |  |  | 0.001
Y31020D0201 | 1.4301 | 200*1530*10500 | 33 | 25.04 | 0.047 | 0.96 | 0.0019 | 0.031 | 0.35 | 8.02 | 18.17 | 0.02 | 0.01 | 0.003 | 0.056 | 0.0018 | 0.004 | 0.0012 | 0.0016 | 0.271 |  |  | 0.001
Y31020D0202 | 1.4301 | 200*1530*10500 | 33 | 25.02 | 0.047 | 0.96 | 0.0019 | 0.031 | 0.35 | 8.02 | 18.17 | 0.02 | 0.01 | 0.003 | 0.056 | 0.0018 | 0.004 | 0.0012 | 0.0016 | 0.271 |  |  | 0.001
Y31020D0203 | 1.4301 | 200*1530*10500 | 33 | 25.05 | 0.047 | 0.96 | 0.0019 | 0.031 | 0.35 | 8.02 | 18.17 | 0.02 | 0.01 | 0.003 | 0.056 | 0.0018 | 0.004 | 0.0012 | 0.0016 | 0.271 |  |  | 0.001
Y31020D0204 | 1.4301 | 200*1530*10500 | 33 | 25.04 | 0.047 | 0.96 | 0.0019 | 0.031 | 0.35 | 8.02 | 18.17 | 0.02 | 0.01 | 0.003 | 0.056 | 0.0018 | 0.004 | 0.0012 | 0.0016 | 0.271 |  |  | 0.001
Y31020D0205 | 1.4301 | 200*1530*10500 | 33 | 25.02 | 0.047 | 0.96 | 0.0019 | 0.031 | 0.35 | 8.02 | 18.17 | 0.02 | 0.01 | 0.003 | 0.056 | 0.0018 | 0.004 | 0.0012 | 0.0016 | 0.271 |  |  | 0.001
Y31020C0201 | 1.4301 | 200*1530*10500 | 33 | 25.09 | 0.045 | 0.96 | 0.0033 | 0.034 | 0.32 | 8.02 | 18.18 | 0.02 | 0.01 | 0.003 | 0.056 | 0.0022 | 0.004 | 0.0013 | 0.0016 | 0.266 |  |  | 0.001
Y31020C0202 | 1.4301 | 200*1530*10500 | 33 | 25.05 | 0.045 | 0.96 | 0.0033 | 0.034 | 0.32 | 8.02 | 18.18 | 0.02 | 0.01 | 0.003 | 0.056 | 0.0022 | 0.004 | 0.0013 | 0.0016 | 0.266 |  |  | 0.001
Y31020C0203 | 1.4301 | 200*1530*10500 | 33 | 25.05 | 0.045 | 0.96 | 0.0033 | 0.034 | 0.32 | 8.02 | 18.18 | 0.02 | 0.01 | 0.003 | 0.056 | 0.0022 | 0.004 | 0.0013 | 0.0016 | 0.266 |  |  | 0.001
Y31020C0204 | 1.4301 | 200*1530*10500 | 33 | 25.08 | 0.045 | 0.96 | 0.0033 | 0.034 | 0.32 | 8.02 | 18.18 | 0.02 | 0.01 | 0.003 | 0.056 | 0.0022 | 0.004 | 0.0013 | 0.0016 | 0.266 |  |  | 0.001
Y31020C0205 | 1.4301 | 200*1530*10500 | 33 | 25.06 | 0.045 | 0.96 | 0.0033 | 0.034 | 0.32 | 8.02 | 18.18 | 0.02 | 0.01 | 0.003 | 0.056 | 0.0022 | 0.004 | 0.0013 | 0.0016 | 0.266 |  |  | 0.001
Y31020D0301 | 1.4301 | 200*1530*10500 | 33 | 25.06 | 0.05 | 0.94 | 0.0038 | 0.036 | 0.36 | 8.02 | 18.25 | 0.02 | 0.01 | 0.003 | 0.056 | 0.0018 | 0.004 | 0.0013 | 0.0019 | 0.269 |  |  | 0.001
Y31020D0302 | 1.4301 | 200*1530*10500 | 33 | 25.11 | 0.05 | 0.94 | 0.0038 | 0.036 | 0.36 | 8.02 | 18.25 | 0.02 | 0.01 | 0.003 | 0.056 | 0.0018 | 0.004 | 0.0013 | 0.0019 | 0.269 |  |  | 0.001
Y31020D0303 | 1.4301 | 200*1530*10500 | 33 | 25.06 | 0.05 | 0.94 | 0.0038 | 0.036 | 0.36 | 8.02 | 18.25 | 0.02 | 0.01 | 0.003 | 0.056 | 0.0018 | 0.004 | 0.0013 | 0.0019 | 0.269 |  |  | 0.001
Y31020D0304 | 1.4301 | 200*1530*10500 | 33 | 25.09 | 0.05 | 0.94 | 0.0038 | 0.036 | 0.36 | 8.02 | 18.25 | 0.02 | 0.01 | 0.003 | 0.056 | 0.0018 | 0.004 | 0.0013 | 0.0019 | 0.269 |  |  | 0.001
Y31020D0305 | 1.4301 | 200*1530*10500 | 33 | 25.11 | 0.05 | 0.94 | 0.0038 | 0.036 | 0.36 | 8.02 | 18.25 | 0.02 | 0.01 | 0.003 | 0.056 | 0.0018 | 0.004 | 0.0013 | 0.0019 | 0.269 |  |  | 0.001
Y31020D0306 | 1.4301 | 200*1530*10500 | 33 | 25.06 | 0.05 | 0.94 | 0.0038 | 0.036 | 0.36 | 8.02 | 18.25 | 0.02 | 0.01 | 0.003 | 0.056 | 0.0018 | 0.004 | 0.0013 | 0.0019 | 0.269 |  |  | 0.001
Y31020C0301 | 1.4301 | 200*1530*10500 | 33 | 25.06 | 0.046 | 0.97 | 0.0019 | 0.036 | 0.44 | 8.02 | 18.25 | 0.02 | 0.01 | 0.003 | 0.053 | 0.0023 | 0.004 | 0.0012 | 0.0014 | 0.268 |  |  | 0.001
Y31020C0302 | 1.4301 | 200*1530*10500 | 33 | 25.07 | 0.046 | 0.97 | 0.0019 | 0.036 | 0.44 | 8.02 | 18.25 | 0.02 | 0.01 | 0.003 | 0.053 | 0.0023 | 0.004 | 0.0012 | 0.0014 | 0.268 |  |  | 0.001
Y31020C0303 | 1.4301 | 200*1530*10500 | 33 | 25.05 | 0.046 | 0.97 | 0.0019 | 0.036 | 0.44 | 8.02 | 18.25 | 0.02 | 0.01 | 0.003 | 0.053 | 0.0023 | 0.004 | 0.0012 | 0.0014 | 0.268 |  |  | 0.001
Y31020C0304 | 1.4301 | 200*1530*10500 | 33 | 25.09 | 0.046 | 0.97 | 0.0019 | 0.036 | 0.44 | 8.02 | 18.25 | 0.02 | 0.01 | 0.003 | 0.053 | 0.0023 | 0.004 | 0.0012 | 0.0014 | 0.268 |  |  | 0.001
Y31020C0305 | 1.4301 | 200*1530*10500 | 33 | 25.07 | 0.046 | 0.97 | 0.0019 | 0.036 | 0.44 | 8.02 | 18.25 | 0.02 | 0.01 | 0.003 | 0.053 | 0.0023 | 0.004 | 0.0012 | 0.0014 | 0.268 |  |  | 0.001
Y31020D0401 | 1.4301 | 200*1530*10500 | 33 | 25.07 | 0.048 | 0.92 | 0.0025 | 0.034 | 0.36 | 8.04 | 18.04 | 0.04 | 0.02 | 0.003 | 0.054 | 0.0023 | 0.004 | 0.0011 | 0.0022 | 0.268 |  |  | 0.001
Y31020D0402 | 1.4301 | 200*1530*10500 | 33 | 25.09 | 0.048 | 0.92 | 0.0025 | 0.034 | 0.36 | 8.04 | 18.04 | 0.04 | 0.02 | 0.003 | 0.054 | 0.0023 | 0.004 | 0.0011 | 0.0022 | 0.268 |  |  | 0.001
Y31020D0403 | 1.4301 | 200*1530*10500 | 33 | 25.13 | 0.048 | 0.92 | 0.0025 | 0.034 | 0.36 | 8.04 | 18.04 | 0.04 | 0.02 | 0.003 | 0.054 | 0.0023 | 0.004 | 0.0011 | 0.0022 | 0.268 |  |  | 0.001
Y31020D0404 | 1.4301 | 200*1530*10500 | 33 | 25.24 | 0.048 | 0.92 | 0.0025 | 0.034 | 0.36 | 8.04 | 18.04 | 0.04 | 0.02 | 0.003 | 0.054 | 0.0023 | 0.004 | 0.0011 | 0.0022 | 0.268 |  |  | 0.001
Y31020C0401 | 1.4301 | 200*1530*10500 | 33 | 24.79 | 0.042 | 0.92 | 0.0019 | 0.035 | 0.39 | 8.04 | 18.19 | 0.02 | 0.01 | 0.003 | 0.056 | 0.0017 | 0.004 | 0.0011 | 0.0019 | 0.262 |  |  | 0.001
Y31020C0402 | 1.4301 | 200*1530*10500 | 33 | 24.62 | 0.042 | 0.92 | 0.0019 | 0.035 | 0.39 | 8.04 | 18.19 | 0.02 | 0.01 | 0.003 | 0.056 | 0.0017 | 0.004 | 0.0011 | 0.0019 | 0.262 |  |  | 0.001
Y31020C0403 | 1.4301 | 200*1530*10500 | 33 | 25.15 | 0.042 | 0.92 | 0.0019 | 0.035 | 0.39 | 8.04 | 18.19 | 0.02 | 0.01 | 0.003 | 0.056 | 0.0017 | 0.004 | 0.0011 | 0.0019 | 0.262 |  |  | 0.001
Y31020C0404 | 1.4301 | 200*1530*10500 | 33 | 25.12 | 0.042 | 0.92 | 0.0019 | 0.035 | 0.39 | 8.04 | 18.19 | 0.02 | 0.01 | 0.003 | 0.056 | 0.0017 | 0.004 | 0.0011 | 0.0019 | 0.262 |  |  | 0.001
Y31020C0405 | 1.4301 | 200*1530*10500 | 33 | 25.13 | 0.042 | 0.92 | 0.0019 | 0.035 | 0.39 | 8.04 | 18.19 | 0.02 | 0.01 | 0.003 | 0.056 | 0.0017 | 0.004 | 0.0011 | 0.0019 | 0.262 |  |  | 0.001
Y31020D0501 | 1.4301 | 200*1530*10500 | 33 | 25.15 | 0.044 | 0.94 | 0.0021 | 0.034 | 0.4 | 8.05 | 18.25 | 0.03 | 0.02 | 0.003 | 0.053 | 0.0019 | 0.004 | 0.0012 | 0.0021 | 0.299 |  |  | 0.001
Y31020D0502 | 1.4301 | 200*1530*10500 | 33 | 25.12 | 0.044 | 0.94 | 0.0021 | 0.034 | 0.4 | 8.05 | 18.25 | 0.03 | 0.02 | 0.003 | 0.053 | 0.0019 | 0.004 | 0.0012 | 0.0021 | 0.299 |  |  | 0.001
Y31020D0503 | 1.4301 | 200*1530*10500 | 33 | 25.09 | 0.044 | 0.94 | 0.0021 | 0.034 | 0.4 | 8.05 | 18.25 | 0.03 | 0.02 | 0.003 | 0.053 | 0.0019 | 0.004 | 0.0012 | 0.0021 | 0.299 |  |  | 0.001
Y31020D0504 | 1.4301 | 200*1530*10500 | 33 | 25.08 | 0.044 | 0.94 | 0.0021 | 0.034 | 0.4 | 8.05 | 18.25 | 0.03 | 0.02 | 0.003 | 0.053 | 0.0019 | 0.004 | 0.0012 | 0.0021 | 0.299 |  |  | 0.001
Y31020D0505 | 1.4301 | 200*1530*10500 | 33 | 25.09 | 0.044 | 0.94 | 0.0021 | 0.034 | 0.4 | 8.05 | 18.25 | 0.03 | 0.02 | 0.003 | 0.053 | 0.0019 | 0.004 | 0.0012 | 0.0021 | 0.299 |  |  | 0.001
Y31020D0506 | 1.4301 | 200*1530*10500 | 33 | 25.07 | 0.044 | 0.94 | 0.0021 | 0.034 | 0.4 | 8.05 | 18.25 | 0.03 | 0.02 | 0.003 | 0.053 | 0.0019 | 0.004 | 0.0012 | 0.0021 | 0.299 |  |  | 0.001
Y31020D0601 | 1.4301 | 200*1530*10500 | 33 | 25.09 | 0.043 | 0.99 | 0.0026 | 0.031 | 0.33 | 8.01 | 18.17 | 0.02 | 0.01 | 0.003 | 0.056 | 0.0018 | 0.004 | 0.0013 | 0.0014 | 0.283 |  |  | 0.001
Y31020D0602 | 1.4301 | 200*1530*10500 | 33 | 25.1 | 0.043 | 0.99 | 0.0026 | 0.031 | 0.33 | 8.01 | 18.17 | 0.02 | 0.01 | 0.003 | 0.056 | 0.0018 | 0.004 | 0.0013 | 0.0014 | 0.283 |  |  | 0.001
Y31020D0603 | 1.4301 | 200*1530*10500 | 33 | 25.09 | 0.043 | 0.99 | 0.0026 | 0.031 | 0.33 | 8.01 | 18.17 | 0.02 | 0.01 | 0.003 | 0.056 | 0.0018 | 0.004 | 0.0013 | 0.0014 | 0.283 |  |  | 0.001
Y31020D0604 | 1.4301 | 200*1530*10500 | 33 | 25.13 | 0.043 | 0.99 | 0.0026 | 0.031 | 0.33 | 8.01 | 18.17 | 0.02 | 0.01 | 0.003 | 0.056 | 0.0018 | 0.004 | 0.0013 | 0.0014 | 0.283 |  |  | 0.001
Y31020D0605 | 1.4301 | 200*1530*10500 | 33 | 25.09 | 0.043 | 0.99 | 0.0026 | 0.031 | 0.33 | 8.01 | 18.17 | 0.02 | 0.01 | 0.003 | 0.056 | 0.0018 | 0.004 | 0.0013 | 0.0014 | 0.283 |  |  | 0.001
Y31020D2401 | 1.4301 | 200*1530*10500 | 33 | 25.1 | 0.046 | 1.02 | 0.003 | 0.029 | 0.36 | 8.01 | 18.02 | 0.04 | 0.02 | 0.004 | 0.052 | 0.0021 | 0.004 | 0.0017 | 0.002 | 0.276 |  |  | 0.001
Y31020D2402 | 1.4301 | 200*1530*10500 | 33 | 25.12 | 0.046 | 1.02 | 0.003 | 0.029 | 0.36 | 8.01 | 18.02 | 0.04 | 0.02 | 0.004 | 0.052 | 0.0021 | 0.004 | 0.0017 | 0.002 | 0.276 |  |  | 0.001
Y31020D2403 | 1.4301 | 200*1530*10500 | 33 | 25.11 | 0.046 | 1.02 | 0.003 | 0.029 | 0.36 | 8.01 | 18.02 | 0.04 | 0.02 | 0.004 | 0.052 | 0.0021 | 0.004 | 0.0017 | 0.002 | 0.276 |  |  | 0.001
Y31020D2404 | 1.4301 | 200*1530*10500 | 33 | 25.14 | 0.046 | 1.02 | 0.003 | 0.029 | 0.36 | 8.01 | 18.02 | 0.04 | 0.02 | 0.004 | 0.052 | 0.0021 | 0.004 | 0.0017 | 0.002 | 0.276 |  |  | 0.001
Y31020D2405 | 1.4301 | 200*1530*10500 | 33 | 25.13 | 0.046 | 1.02 | 0.003 | 0.029 | 0.36 | 8.01 | 18.02 | 0.04 | 0.02 | 0.004 | 0.052 | 0.0021 | 0.004 | 0.0017 | 0.002 | 0.276 |  |  | 0.001
Y31020D0701 | 1.4301 | 200*1530*10500 | 33 | 25.12 | 0.042 | 0.94 | 0.0026 | 0.033 | 0.4 | 8.01 | 18.19 | 0.02 | 0.01 | 0.003 | 0.055 | 0.0022 | 0.004 | 0.0013 | 0.001 | 0.273 |  |  | 0.001
Y31020D0702 | 1.4301 | 200*1530*10500 | 33 | 25.08 | 0.042 | 0.94 | 0.0026 | 0.033 | 0.4 | 8.01 | 18.19 | 0.02 | 0.01 | 0.003 | 0.055 | 0.0022 | 0.004 | 0.0013 | 0.001 | 0.273 |  |  | 0.001
Y31020D0703 | 1.4301 | 200*1530*10500 | 33 | 25.07 | 0.042 | 0.94 | 0.0026 | 0.033 | 0.4 | 8.01 | 18.19 | 0.02 | 0.01 | 0.003 | 0.055 | 0.0022 | 0.004 | 0.0013 | 0.001 | 0.273 |  |  | 0.001
Y31020D0704 | 1.4301 | 200*1530*10500 | 33 | 25.05 | 0.042 | 0.94 | 0.0026 | 0.033 | 0.4 | 8.01 | 18.19 | 0.02 | 0.01 | 0.003 | 0.055 | 0.0022 | 0.004 | 0.0013 | 0.001 | 0.273 |  |  | 0.001
Y31020D0705 | 1.4301 | 200*1530*10500 | 33 | 25.07 | 0.042 | 0.94 | 0.0026 | 0.033 | 0.4 | 8.01 | 18.19 | 0.02 | 0.01 | 0.003 | 0.055 | 0.0022 | 0.004 | 0.0013 | 0.001 | 0.273 |  |  | 0.001
Y31020D0706 | 1.4301 | 200*1530*10500 | 33 | 25.08 | 0.042 | 0.94 | 0.0026 | 0.033 | 0.4 | 8.01 | 18.19 | 0.02 | 0.01 | 0.003 | 0.055 | 0.0022 | 0.004 | 0.0013 | 0.001 | 0.273 |  |  | 0.001
Y31020C0601 | 1.4301 | 200*1530*10500 | 33 | 25.09 | 0.06 | 0.98 | 0.0027 | 0.034 | 0.36 | 8.03 | 18.23 | 0.03 | 0.02 | 0.002 | 0.052 | 0.002 | 0.004 | 0.0013 | 0.002 | 0.269 |  |  | 0.001
Y31020C0602 | 1.4301 | 200*1530*10500 | 33 | 25.09 | 0.06 | 0.98 | 0.0027 | 0.034 | 0.36 | 8.03 | 18.23 | 0.03 | 0.02 | 0.002 | 0.052 | 0.002 | 0.004 | 0.0013 | 0.002 | 0.269 |  |  | 0.001
Y31020C0603 | 1.4301 | 200*1530*10500 | 33 | 25.12 | 0.06 | 0.98 | 0.0027 | 0.034 | 0.36 | 8.03 | 18.23 | 0.03 | 0.02 | 0.002 | 0.052 | 0.002 | 0.004 | 0.0013 | 0.002 | 0.269 |  |  | 0.001
Y31020C0604 | 1.4301 | 200*1530*10500 | 33 | 25.09 | 0.06 | 0.98 | 0.0027 | 0.034 | 0.36 | 8.03 | 18.23 | 0.03 | 0.02 | 0.002 | 0.052 | 0.002 | 0.004 | 0.0013 | 0.002 | 0.269 |  |  | 0.001
Y31020C0605 | 1.4301 | 200*1530*10500 | 33 | 25.14 | 0.06 | 0.98 | 0.0027 | 0.034 | 0.36 | 8.03 | 18.23 | 0.03 | 0.02 | 0.002 | 0.052 | 0.002 | 0.004 | 0.0013 | 0.002 | 0.269 |  |  | 0.001
Y31020D0801 | 1.4301 | 200*1530*10500 | 33 | 25.09 | 0.041 | 0.93 | 0.0023 | 0.033 | 0.39 | 8.03 | 18.22 | 0.02 | 0.01 | 0.003 | 0.058 | 0.0021 | 0.004 | 0.0012 | 0.0014 | 0.27 |  |  | 0.001
Y31020D0802 | 1.4301 | 200*1530*10500 | 33 | 25.07 | 0.041 | 0.93 | 0.0023 | 0.033 | 0.39 | 8.03 | 18.22 | 0.02 | 0.01 | 0.003 | 0.058 | 0.0021 | 0.004 | 0.0012 | 0.0014 | 0.27 |  |  | 0.001
Y31020D0803 | 1.4301 | 200*1530*10500 | 33 | 25.08 | 0.041 | 0.93 | 0.0023 | 0.033 | 0.39 | 8.03 | 18.22 | 0.02 | 0.01 | 0.003 | 0.058 | 0.0021 | 0.004 | 0.0012 | 0.0014 | 0.27 |  |  | 0.001
Y31020D0804 | 1.4301 | 200*1530*10500 | 33 | 25.09 | 0.041 | 0.93 | 0.0023 | 0.033 | 0.39 | 8.03 | 18.22 | 0.02 | 0.01 | 0.003 | 0.058 | 0.0021 | 0.004 | 0.0012 | 0.0014 | 0.27 |  |  | 0.001
Y31020D0805 | 1.4301 | 200*1530*10500 | 33 | 25.11 | 0.041 | 0.93 | 0.0023 | 0.033 | 0.39 | 8.03 | 18.22 | 0.02 | 0.01 | 0.003 | 0.058 | 0.0021 | 0.004 | 0.0012 | 0.0014 | 0.27 |  |  | 0.001
Y31020D0806 | 1.4301 | 200*1530*10500 | 33 | 25.12 | 0.041 | 0.93 | 0.0023 | 0.033 | 0.39 | 8.03 | 18.22 | 0.02 | 0.01 | 0.003 | 0.058 | 0.0021 | 0.004 | 0.0012 | 0.0014 | 0.27 |  |  | 0.001
Y31020C0701 | 1.4301 | 200*1530*10500 | 33 | 25.13 | 0.048 | 0.93 | 0.0021 | 0.033 | 0.37 | 8.03 | 18.22 | 0.02 | 0.01 | 0.003 | 0.054 | 0.0022 | 0.004 | 0.001 | 0.001 | 0.279 |  |  | 0.001
Y31020C0702 | 1.4301 | 200*1530*10500 | 33 | 25.11 | 0.048 | 0.93 | 0.0021 | 0.033 | 0.37 | 8.03 | 18.22 | 0.02 | 0.01 | 0.003 | 0.054 | 0.0022 | 0.004 | 0.001 | 0.001 | 0.279 |  |  | 0.001
Y31020C0703 | 1.4301 | 200*1530*10500 | 33 | 25.1 | 0.048 | 0.93 | 0.0021 | 0.033 | 0.37 | 8.03 | 18.22 | 0.02 | 0.01 | 0.003 | 0.054 | 0.0022 | 0.004 | 0.001 | 0.001 | 0.279 |  |  | 0.001
Y31020C0704 | 1.4301 | 200*1530*10500 | 33 | 25.09 | 0.048 | 0.93 | 0.0021 | 0.033 | 0.37 | 8.03 | 18.22 | 0.02 | 0.01 | 0.003 | 0.054 | 0.0022 | 0.004 | 0.001 | 0.001 | 0.279 |  |  | 0.001
Y31020C0705 | 1.4301 | 200*1530*10500 | 33 | 25.1 | 0.048 | 0.93 | 0.0021 | 0.033 | 0.37 | 8.03 | 18.22 | 0.02 | 0.01 | 0.003 | 0.054 | 0.0022 | 0.004 | 0.001 | 0.001 | 0.279 |  |  | 0.001
Y31020D0901 | 1.4301 | 200*1530*10500 | 33 | 25.1 | 0.057 | 0.96 | 0.0022 | 0.034 | 0.36 | 8.05 | 18.07 | 0.02 | 0.01 | 0.002 | 0.056 | 0.0019 | 0.004 | 0.0014 | 0.002 | 0.269 |  |  | 0.002
Y31020D0902 | 1.4301 | 200*1530*10500 | 33 | 25.09 | 0.057 | 0.96 | 0.0022 | 0.034 | 0.36 | 8.05 | 18.07 | 0.02 | 0.01 | 0.002 | 0.056 | 0.0019 | 0.004 | 0.0014 | 0.002 | 0.269 |  |  | 0.002
Y31020D0903 | 1.4301 | 200*1530*10500 | 33 | 25.09 | 0.057 | 0.96 | 0.0022 | 0.034 | 0.36 | 8.05 | 18.07 | 0.02 | 0.01 | 0.002 | 0.056 | 0.0019 | 0.004 | 0.0014 | 0.002 | 0.269 |  |  | 0.002
Y31020D0904 | 1.4301 | 200*1530*10500 | 33 | 25.09 | 0.057 | 0.96 | 0.0022 | 0.034 | 0.36 | 8.05 | 18.07 | 0.02 | 0.01 | 0.002 | 0.056 | 0.0019 | 0.004 | 0.0014 | 0.002 | 0.269 |  |  | 0.002
Y31020D0905 | 1.4301 | 200*1530*10500 | 33 | 25.08 | 0.057 | 0.96 | 0.0022 | 0.034 | 0.36 | 8.05 | 18.07 | 0.02 | 0.01 | 0.002 | 0.056 | 0.0019 | 0.004 | 0.0014 | 0.002 | 0.269 |  |  | 0.002
Y31020C0801 | 1.4301 | 200*1530*10500 | 33 | 25.11 | 0.045 | 0.96 | 0.0024 | 0.032 | 0.35 | 8.03 | 18.14 | 0.02 | 0.01 | 0.003 | 0.06 | 0.0019 | 0.004 | 0.0014 | 0.001 | 0.279 |  |  | 0.001
Y31020C0802 | 1.4301 | 200*1530*10500 | 33 | 25.07 | 0.045 | 0.96 | 0.0024 | 0.032 | 0.35 | 8.03 | 18.14 | 0.02 | 0.01 | 0.003 | 0.06 | 0.0019 | 0.004 | 0.0014 | 0.001 | 0.279 |  |  | 0.001
Y31020C0803 | 1.4301 | 200*1530*10500 | 33 | 25.16 | 0.045 | 0.96 | 0.0024 | 0.032 | 0.35 | 8.03 | 18.14 | 0.02 | 0.01 | 0.003 | 0.06 | 0.0019 | 0.004 | 0.0014 | 0.001 | 0.279 |  |  | 0.001
Y31020C0804 | 1.4301 | 200*1530*10500 | 33 | 25.19 | 0.045 | 0.96 | 0.0024 | 0.032 | 0.35 | 8.03 | 18.14 | 0.02 | 0.01 | 0.003 | 0.06 | 0.0019 | 0.004 | 0.0014 | 0.001 | 0.279 |  |  | 0.001
Y31020C0805 | 1.4301 | 200*1530*10500 | 33 | 24.98 | 0.045 | 0.96 | 0.0024 | 0.032 | 0.35 | 8.03 | 18.14 | 0.02 | 0.01 | 0.003 | 0.06 | 0.0019 | 0.004 | 0.0014 | 0.001 | 0.279 |  |  | 0.001
Y31020D1001 | 1.4301 | 200*1530*10500 | 33 | 24.72 | 0.044 | 0.98 | 0.0024 | 0.032 | 0.42 | 8.05 | 18.02 | 0.02 | 0.01 | 0.003 | 0.056 | 0.0021 | 0.004 | 0.0012 | 0.001 | 0.27 |  |  | 0.001
Y31020D1002 | 1.4301 | 200*1530*10500 | 33 | 24.66 | 0.044 | 0.98 | 0.0024 | 0.032 | 0.42 | 8.05 | 18.02 | 0.02 | 0.01 | 0.003 | 0.056 | 0.0021 | 0.004 | 0.0012 | 0.001 | 0.27 |  |  | 0.001
Y31020D1003 | 1.4301 | 200*1530*10500 | 33 | 25.08 | 0.044 | 0.98 | 0.0024 | 0.032 | 0.42 | 8.05 | 18.02 | 0.02 | 0.01 | 0.003 | 0.056 | 0.0021 | 0.004 | 0.0012 | 0.001 | 0.27 |  |  | 0.001
Y31020D1004 | 1.4301 | 200*1530*10500 | 33 | 25.11 | 0.044 | 0.98 | 0.0024 | 0.032 | 0.42 | 8.05 | 18.02 | 0.02 | 0.01 | 0.003 | 0.056 | 0.0021 | 0.004 | 0.0012 | 0.001 | 0.27 |  |  | 0.001
Y31020D1005 | 1.4301 | 200*1530*10500 | 33 | 25.1 | 0.044 | 0.98 | 0.0024 | 0.032 | 0.42 | 8.05 | 18.02 | 0.02 | 0.01 | 0.003 | 0.056 | 0.0021 | 0.004 | 0.0012 | 0.001 | 0.27 |  |  | 0.001
Y31020C0901 | 1.4301 | 200*1530*10500 | 33 | 25.09 | 0.044 | 0.97 | 0.0019 | 0.032 | 0.32 | 8.03 | 18.08 | 0.02 | 0.01 | 0.003 | 0.054 | 0.0016 | 0.004 | 0.0014 | 0.001 | 0.278 |  |  | 0.002
Y31020C0902 | 1.4301 | 200*1530*10500 | 33 | 25.15 | 0.044 | 0.97 | 0.0019 | 0.032 | 0.32 | 8.03 | 18.08 | 0.02 | 0.01 | 0.003 | 0.054 | 0.0016 | 0.004 | 0.0014 | 0.001 | 0.278 |  |  | 0.002
Y31020C0903 | 1.4301 | 200*1530*10500 | 33 | 25.17 | 0.044 | 0.97 | 0.0019 | 0.032 | 0.32 | 8.03 | 18.08 | 0.02 | 0.01 | 0.003 | 0.054 | 0.0016 | 0.004 | 0.0014 | 0.001 | 0.278 |  |  | 0.002
Y31020C0904 | 1.4301 | 200*1530*10500 | 33 | 25.14 | 0.044 | 0.97 | 0.0019 | 0.032 | 0.32 | 8.03 | 18.08 | 0.02 | 0.01 | 0.003 | 0.054 | 0.0016 | 0.004 | 0.0014 | 0.001 | 0.278 |  |  | 0.002
Y31020C0905 | 1.4301 | 200*1530*10500 | 33 | 25.12 | 0.044 | 0.97 | 0.0019 | 0.032 | 0.32 | 8.03 | 18.08 | 0.02 | 0.01 | 0.003 | 0.054 | 0.0016 | 0.004 | 0.0014 | 0.001 | 0.278 |  |  | 0.002
Y31020C0906 | 1.4301 | 200*1530*10500 | 33 | 25.1 | 0.044 | 0.97 | 0.0019 | 0.032 | 0.32 | 8.03 | 18.08 | 0.02 | 0.01 | 0.003 | 0.054 | 0.0016 | 0.004 | 0.0014 | 0.001 | 0.278 |  |  | 0.002
Y31020D1101 | 1.4301 | 200*1530*10500 | 33 | 25.12 | 0.046 | 0.94 | 0.0017 | 0.028 | 0.38 | 8.03 | 18.1 | 0.02 | 0.01 | 0.002 | 0.059 | 0.0022 | 0.004 | 0.0012 | 0.001 | 0.265 |  |  | 0.001
Y31020D1102 | 1.4301 | 200*1530*10500 | 33 | 25.11 | 0.046 | 0.94 | 0.0017 | 0.028 | 0.38 | 8.03 | 18.1 | 0.02 | 0.01 | 0.002 | 0.059 | 0.0022 | 0.004 | 0.0012 | 0.001 | 0.265 |  |  | 0.001
Y31020D1103 | 1.4301 | 200*1530*10500 | 33 | 25.11 | 0.046 | 0.94 | 0.0017 | 0.028 | 0.38 | 8.03 | 18.1 | 0.02 | 0.01 | 0.002 | 0.059 | 0.0022 | 0.004 | 0.0012 | 0.001 | 0.265 |  |  | 0.001
Y31020D1104 | 1.4301 | 200*1530*10500 | 33 | 25.1 | 0.046 | 0.94 | 0.0017 | 0.028 | 0.38 | 8.03 | 18.1 | 0.02 | 0.01 | 0.002 | 0.059 | 0.0022 | 0.004 | 0.0012 | 0.001 | 0.265 |  |  | 0.001
Y31020D1105 | 1.4301 | 200*1530*10500 | 33 | 25.11 | 0.046 | 0.94 | 0.0017 | 0.028 | 0.38 | 8.03 | 18.1 | 0.02 | 0.01 | 0.002 | 0.059 | 0.0022 | 0.004 | 0.0012 | 0.001 | 0.265 |  |  | 0.001
Y31020D1201 | 1.4301 | 200*1530*10500 | 33 | 25.12 | 0.046 | 0.93 | 0.0021 | 0.034 | 0.39 | 8.02 | 18.14 | 0.02 | 0.01 | 0.003 | 0.05 | 0.0022 | 0.004 | 0.0013 | 0.001 | 0.282 |  |  | 0.001
Y31020D1202 | 1.4301 | 200*1530*10500 | 33 | 25.1 | 0.046 | 0.93 | 0.0021 | 0.034 | 0.39 | 8.02 | 18.14 | 0.02 | 0.01 | 0.003 | 0.05 | 0.0022 | 0.004 | 0.0013 | 0.001 | 0.282 |  |  | 0.001
Y31020D1203 | 1.4301 | 200*1530*10500 | 33 | 25.13 | 0.046 | 0.93 | 0.0021 | 0.034 | 0.39 | 8.02 | 18.14 | 0.02 | 0.01 | 0.003 | 0.05 | 0.0022 | 0.004 | 0.0013 | 0.001 | 0.282 |  |  | 0.001
Y31020D1204 | 1.4301 | 200*1530*10500 | 33 | 25.1 | 0.046 | 0.93 | 0.0021 | 0.034 | 0.39 | 8.02 | 18.14 | 0.02 | 0.01 | 0.003 | 0.05 | 0.0022 | 0.004 | 0.0013 | 0.001 | 0.282 |  |  | 0.001
Y31020D1205 | 1.4301 | 200*1530*10500 | 33 | 25.1 | 0.046 | 0.93 | 0.0021 | 0.034 | 0.39 | 8.02 | 18.14 | 0.02 | 0.01 | 0.003 | 0.05 | 0.0022 | 0.004 | 0.0013 | 0.001 | 0.282 |  |  | 0.001
Y31020D1206 | 1.4301 | 200*1530*10500 | 33 | 25.11 | 0.046 | 0.93 | 0.0021 | 0.034 | 0.39 | 8.02 | 18.14 | 0.02 | 0.01 | 0.003 | 0.05 | 0.0022 | 0.004 | 0.0013 | 0.001 | 0.282 |  |  | 0.001
Y31020C1101 | 1.4301 | 200*1530*10500 | 33 | 25.12 | 0.046 | 0.95 | 0.0021 | 0.03 | 0.37 | 8.03 | 18.2 | 0.02 | 0.01 | 0.003 | 0.056 | 0.0017 | 0.004 | 0.0011 | 0.001 | 0.264 |  |  | 0.001
Y31020C1102 | 1.4301 | 200*1530*10500 | 33 | 25.12 | 0.046 | 0.95 | 0.0021 | 0.03 | 0.37 | 8.03 | 18.2 | 0.02 | 0.01 | 0.003 | 0.056 | 0.0017 | 0.004 | 0.0011 | 0.001 | 0.264 |  |  | 0.001
Y31020C1103 | 1.4301 | 200*1530*10500 | 33 | 25.12 | 0.046 | 0.95 | 0.0021 | 0.03 | 0.37 | 8.03 | 18.2 | 0.02 | 0.01 | 0.003 | 0.056 | 0.0017 | 0.004 | 0.0011 | 0.001 | 0.264 |  |  | 0.001
Y31020C1104 | 1.4301 | 200*1530*10500 | 33 | 25.16 | 0.046 | 0.95 | 0.0021 | 0.03 | 0.37 | 8.03 | 18.2 | 0.02 | 0.01 | 0.003 | 0.056 | 0.0017 | 0.004 | 0.0011 | 0.001 | 0.264 |  |  | 0.001
Y31020C1105 | 1.4301 | 200*1530*10500 | 33 | 25.18 | 0.046 | 0.95 | 0.0021 | 0.03 | 0.37 | 8.03 | 18.2 | 0.02 | 0.01 | 0.003 | 0.056 | 0.0017 | 0.004 | 0.0011 | 0.001 | 0.264 |  |  | 0.001
Y31020D1301 | 1.4301 | 200*1530*10500 | 33 | 25.14 | 0.048 | 0.96 | 0.0027 | 0.034 | 0.32 | 8.03 | 18.17 | 0.02 | 0.01 | 0.003 | 0.05 | 0.0018 | 0.004 | 0.0015 | 0.001 | 0.274 |  |  | 0.002
Y31020D1302 | 1.4301 | 200*1530*10500 | 33 | 25.13 | 0.048 | 0.96 | 0.0027 | 0.034 | 0.32 | 8.03 | 18.17 | 0.02 | 0.01 | 0.003 | 0.05 | 0.0018 | 0.004 | 0.0015 | 0.001 | 0.274 |  |  | 0.002
Y31020D1303 | 1.4301 | 200*1530*10500 | 33 | 25.14 | 0.048 | 0.96 | 0.0027 | 0.034 | 0.32 | 8.03 | 18.17 | 0.02 | 0.01 | 0.003 | 0.05 | 0.0018 | 0.004 | 0.0015 | 0.001 | 0.274 |  |  | 0.002
Y31020D1304 | 1.4301 | 200*1530*10500 | 33 | 25.17 | 0.048 | 0.96 | 0.0027 | 0.034 | 0.32 | 8.03 | 18.17 | 0.02 | 0.01 | 0.003 | 0.05 | 0.0018 | 0.004 | 0.0015 | 0.001 | 0.274 |  |  | 0.002
Y31020D1305 | 1.4301 | 200*1530*10500 | 33 | 25.12 | 0.048 | 0.96 | 0.0027 | 0.034 | 0.32 | 8.03 | 18.17 | 0.02 | 0.01 | 0.003 | 0.05 | 0.0018 | 0.004 | 0.0015 | 0.001 | 0.274 |  |  | 0.002
Y31020C1201 | 1.4301 | 200*1530*10500 | 33 | 25.13 | 0.049 | 0.97 | 0.0025 | 0.032 | 0.33 | 8.03 | 18.22 | 0.02 | 0.01 | 0.003 | 0.055 | 0.002 | 0.004 | 0.0016 | 0.001 | 0.267 |  |  | 0.001
Y31020C1202 | 1.4301 | 200*1530*10500 | 33 | 25.13 | 0.049 | 0.97 | 0.0025 | 0.032 | 0.33 | 8.03 | 18.22 | 0.02 | 0.01 | 0.003 | 0.055 | 0.002 | 0.004 | 0.0016 | 0.001 | 0.267 |  |  | 0.001
Y31020C1203 | 1.4301 | 200*1530*10500 | 33 | 24.96 | 0.049 | 0.97 | 0.0025 | 0.032 | 0.33 | 8.03 | 18.22 | 0.02 | 0.01 | 0.003 | 0.055 | 0.002 | 0.004 | 0.0016 | 0.001 | 0.267 |  |  | 0.001
Y31020C1204 | 1.4301 | 200*1530*10500 | 33 | 25.13 | 0.049 | 0.97 | 0.0025 | 0.032 | 0.33 | 8.03 | 18.22 | 0.02 | 0.01 | 0.003 | 0.055 | 0.002 | 0.004 | 0.0016 | 0.001 | 0.267 |  |  | 0.001
Y31020C1205 | 1.4301 | 200*1530*10500 | 33 | 25.16 | 0.049 | 0.97 | 0.0025 | 0.032 | 0.33 | 8.03 | 18.22 | 0.02 | 0.01 | 0.003 | 0.055 | 0.002 | 0.004 | 0.0016 | 0.001 | 0.267 |  |  | 0.001
Y31020C1206 | 1.4301 | 200*1530*10500 | 33 | 25.11 | 0.049 | 0.97 | 0.0025 | 0.032 | 0.33 | 8.03 | 18.22 | 0.02 | 0.01 | 0.003 | 0.055 | 0.002 | 0.004 | 0.0016 | 0.001 | 0.267 |  |  | 0.001
Y31020D1401 | 1.4301 | 200*1530*10500 | 33 | 25.17 | 0.05 | 0.96 | 0.0022 | 0.031 | 0.34 | 8.03 | 18.2 | 0.02 | 0.01 | 0.003 | 0.057 | 0.0019 | 0.004 | 0.0013 | 0.0017 | 0.281 |  |  | 0.001
Y31020D1402 | 1.4301 | 200*1530*10500 | 33 | 25.12 | 0.05 | 0.96 | 0.0022 | 0.031 | 0.34 | 8.03 | 18.2 | 0.02 | 0.01 | 0.003 | 0.057 | 0.0019 | 0.004 | 0.0013 | 0.0017 | 0.281 |  |  | 0.001
Y31020D1403 | 1.4301 | 200*1530*10500 | 33 | 25.15 | 0.05 | 0.96 | 0.0022 | 0.031 | 0.34 | 8.03 | 18.2 | 0.02 | 0.01 | 0.003 | 0.057 | 0.0019 | 0.004 | 0.0013 | 0.0017 | 0.281 |  |  | 0.001
Y31020D1404 | 1.4301 | 200*1530*10500 | 33 | 25.12 | 0.05 | 0.96 | 0.0022 | 0.031 | 0.34 | 8.03 | 18.2 | 0.02 | 0.01 | 0.003 | 0.057 | 0.0019 | 0.004 | 0.0013 | 0.0017 | 0.281 |  |  | 0.001
Y31020D1405 | 1.4301 | 200*1530*10500 | 33 | 25.13 | 0.05 | 0.96 | 0.0022 | 0.031 | 0.34 | 8.03 | 18.2 | 0.02 | 0.01 | 0.003 | 0.057 | 0.0019 | 0.004 | 0.0013 | 0.0017 | 0.281 |  |  | 0.001
Y31020C1301 | 1.4301 | 200*1530*10500 | 33 | 25.13 | 0.048 | 0.95 | 0.0023 | 0.031 | 0.35 | 8.01 | 18.1 | 0.03 | 0.01 | 0.003 | 0.056 | 0.002 | 0.004 | 0.0015 | 0.002 | 0.268 |  |  | 0.001
Y31020C1302 | 1.4301 | 200*1530*10500 | 33 | 25.13 | 0.048 | 0.95 | 0.0023 | 0.031 | 0.35 | 8.01 | 18.1 | 0.03 | 0.01 | 0.003 | 0.056 | 0.002 | 0.004 | 0.0015 | 0.002 | 0.268 |  |  | 0.001
Y31020C1303 | 1.4301 | 200*1530*10500 | 33 | 25.18 | 0.048 | 0.95 | 0.0023 | 0.031 | 0.35 | 8.01 | 18.1 | 0.03 | 0.01 | 0.003 | 0.056 | 0.002 | 0.004 | 0.0015 | 0.002 | 0.268 |  |  | 0.001
Y31020C1304 | 1.4301 | 200*1530*10500 | 33 | 25.11 | 0.048 | 0.95 | 0.0023 | 0.031 | 0.35 | 8.01 | 18.1 | 0.03 | 0.01 | 0.003 | 0.056 | 0.002 | 0.004 | 0.0015 | 0.002 | 0.268 |  |  | 0.001
Y31020D1501 | 1.4301 | 200*1530*10500 | 33 | 24.59 | 0.05 | 0.94 | 0.0016 | 0.034 | 0.38 | 8.02 | 18.19 | 0.02 | 0.01 | 0.003 | 0.053 | 0.0017 | 0.004 | 0.0014 | 0.0012 | 0.272 |  |  | 0.001
Y31020D1502 | 1.4301 | 200*1530*10500 | 33 | 24.76 | 0.05 | 0.94 | 0.0016 | 0.034 | 0.38 | 8.02 | 18.19 | 0.02 | 0.01 | 0.003 | 0.053 | 0.0017 | 0.004 | 0.0014 | 0.0012 | 0.272 |  |  | 0.001
Y31020D1503 | 1.4301 | 200*1530*10500 | 33 | 25.08 | 0.05 | 0.94 | 0.0016 | 0.034 | 0.38 | 8.02 | 18.19 | 0.02 | 0.01 | 0.003 | 0.053 | 0.0017 | 0.004 | 0.0014 | 0.0012 | 0.272 |  |  | 0.001
Y31020D1504 | 1.4301 | 200*1530*10500 | 33 | 25.06 | 0.05 | 0.94 | 0.0016 | 0.034 | 0.38 | 8.02 | 18.19 | 0.02 | 0.01 | 0.003 | 0.053 | 0.0017 | 0.004 | 0.0014 | 0.0012 | 0.272 |  |  | 0.001
Y31020D1505 | 1.4301 | 200*1530*10500 | 33 | 25.07 | 0.05 | 0.94 | 0.0016 | 0.034 | 0.38 | 8.02 | 18.19 | 0.02 | 0.01 | 0.003 | 0.053 | 0.0017 | 0.004 | 0.0014 | 0.0012 | 0.272 |  |  | 0.001
Y31021C0101 | 1.4301 | 200*1530*10500 | 33 | 25.07 | 0.05 | 0.98 | 0.0017 | 0.032 | 0.44 | 8.02 | 18.24 | 0.02 | 0.01 | 0.003 | 0.054 | 0.0023 | 0.004 | 0.0018 | 0.0014 | 0.286 |  |  | 0.002
Y31021C0102 | 1.4301 | 200*1530*10500 | 33 | 25.09 | 0.05 | 0.98 | 0.0017 | 0.032 | 0.44 | 8.02 | 18.24 | 0.02 | 0.01 | 0.003 | 0.054 | 0.0023 | 0.004 | 0.0018 | 0.0014 | 0.286 |  |  | 0.002
Y31021C0103 | 1.4301 | 200*1530*10500 | 33 | 25.07 | 0.05 | 0.98 | 0.0017 | 0.032 | 0.44 | 8.02 | 18.24 | 0.02 | 0.01 | 0.003 | 0.054 | 0.0023 | 0.004 | 0.0018 | 0.0014 | 0.286 |  |  | 0.002
Y31021C0104 | 1.4301 | 200*1530*10500 | 33 | 25.1 | 0.05 | 0.98 | 0.0017 | 0.032 | 0.44 | 8.02 | 18.24 | 0.02 | 0.01 | 0.003 | 0.054 | 0.0023 | 0.004 | 0.0018 | 0.0014 | 0.286 |  |  | 0.002
Y31021C0105 | 1.4301 | 200*1530*10500 | 33 | 25.11 | 0.05 | 0.98 | 0.0017 | 0.032 | 0.44 | 8.02 | 18.24 | 0.02 | 0.01 | 0.003 | 0.054 | 0.0023 | 0.004 | 0.0018 | 0.0014 | 0.286 |  |  | 0.002
Y31021D0101 | 1.4301 | 200*1530*10500 | 33 | 25.12 | 0.045 | 0.99 | 0.0021 | 0.037 | 0.33 | 8.05 | 18.02 | 0.02 | 0.01 | 0.003 | 0.052 | 0.002 | 0.004 | 0.0016 | 0.0015 | 0.277 |  |  | 0.001
Y31021D0102 | 1.4301 | 200*1530*10500 | 33 | 25.17 | 0.045 | 0.99 | 0.0021 | 0.037 | 0.33 | 8.05 | 18.02 | 0.02 | 0.01 | 0.003 | 0.052 | 0.002 | 0.004 | 0.0016 | 0.0015 | 0.277 |  |  | 0.001
Y31021D0103 | 1.4301 | 200*1530*10500 | 33 | 25.12 | 0.045 | 0.99 | 0.0021 | 0.037 | 0.33 | 8.05 | 18.02 | 0.02 | 0.01 | 0.003 | 0.052 | 0.002 | 0.004 | 0.0016 | 0.0015 | 0.277 |  |  | 0.001
Y31021D0104 | 1.4301 | 200*1530*10500 | 33 | 25.13 | 0.045 | 0.99 | 0.0021 | 0.037 | 0.33 | 8.05 | 18.02 | 0.02 | 0.01 | 0.003 | 0.052 | 0.002 | 0.004 | 0.0016 | 0.0015 | 0.277 |  |  | 0.001
Y31021D0105 | 1.4301 | 200*1530*10500 | 33 | 25.12 | 0.045 | 0.99 | 0.0021 | 0.037 | 0.33 | 8.05 | 18.02 | 0.02 | 0.01 | 0.003 | 0.052 | 0.002 | 0.004 | 0.0016 | 0.0015 | 0.277 |  |  | 0.001
Y31021C0201 | 1.4301 | 200*1530*10500 | 33 | 25.14 | 0.049 | 0.92 | 0.0018 | 0.033 | 0.41 | 8.02 | 18.04 | 0.02 | 0.01 | 0.003 | 0.05 | 0.002 | 0.004 | 0.0014 | 0.0014 | 0.287 |  |  | 0.001
Y31021C0202 | 1.4301 | 200*1530*10500 | 33 | 25.11 | 0.049 | 0.92 | 0.0018 | 0.033 | 0.41 | 8.02 | 18.04 | 0.02 | 0.01 | 0.003 | 0.05 | 0.002 | 0.004 | 0.0014 | 0.0014 | 0.287 |  |  | 0.001
Y31021C0203 | 1.4301 | 200*1530*10500 | 33 | 25.05 | 0.049 | 0.92 | 0.0018 | 0.033 | 0.41 | 8.02 | 18.04 | 0.02 | 0.01 | 0.003 | 0.05 | 0.002 | 0.004 | 0.0014 | 0.0014 | 0.287 |  |  | 0.001
Y31021C0204 | 1.4301 | 200*1530*10500 | 33 | 25.11 | 0.049 | 0.92 | 0.0018 | 0.033 | 0.41 | 8.02 | 18.04 | 0.02 | 0.01 | 0.003 | 0.05 | 0.002 | 0.004 | 0.0014 | 0.0014 | 0.287 |  |  | 0.001
Y31021C0205 | 1.4301 | 200*1530*10500 | 33 | 25.16 | 0.049 | 0.92 | 0.0018 | 0.033 | 0.41 | 8.02 | 18.04 | 0.02 | 0.01 | 0.003 | 0.05 | 0.002 | 0.004 | 0.0014 | 0.0014 | 0.287 |  |  | 0.001
Y31021C0301 | 1.4301 | 200*1530*10500 | 33 | 25.09 | 0.05 | 0.93 | 0.0021 | 0.031 | 0.34 | 8.01 | 18.23 | 0.02 | 0.01 | 0.003 | 0.051 | 0.0018 | 0.004 | 0.0013 | 0.0017 | 0.278 |  |  | 0.001
Y31021C0302 | 1.4301 | 200*1530*10500 | 33 | 25.09 | 0.05 | 0.93 | 0.0021 | 0.031 | 0.34 | 8.01 | 18.23 | 0.02 | 0.01 | 0.003 | 0.051 | 0.0018 | 0.004 | 0.0013 | 0.0017 | 0.278 |  |  | 0.001
Y31021C0303 | 1.4301 | 200*1530*10500 | 33 | 25.1 | 0.05 | 0.93 | 0.0021 | 0.031 | 0.34 | 8.01 | 18.23 | 0.02 | 0.01 | 0.003 | 0.051 | 0.0018 | 0.004 | 0.0013 | 0.0017 | 0.278 |  |  | 0.001
Y31021C0304 | 1.4301 | 200*1530*10500 | 33 | 25.08 | 0.05 | 0.93 | 0.0021 | 0.031 | 0.34 | 8.01 | 18.23 | 0.02 | 0.01 | 0.003 | 0.051 | 0.0018 | 0.004 | 0.0013 | 0.0017 | 0.278 |  |  | 0.001
Y31021C0305 | 1.4301 | 200*1530*10500 | 33 | 25.06 | 0.05 | 0.93 | 0.0021 | 0.031 | 0.34 | 8.01 | 18.23 | 0.02 | 0.01 | 0.003 | 0.051 | 0.0018 | 0.004 | 0.0013 | 0.0017 | 0.278 |  |  | 0.001
Y31021C0401 | 1.4301 | 200*1530*10500 | 33 | 25.1 | 0.048 | 0.98 | 0.0016 | 0.033 | 0.41 | 8.02 | 18.15 | 0.03 | 0.02 | 0.003 | 0.05 | 0.0019 | 0.004 | 0.0013 | 0.0018 | 0.279 |  |  | 0.001
Y31021C0402 | 1.4301 | 200*1530*10500 | 33 | 25.08 | 0.048 | 0.98 | 0.0016 | 0.033 | 0.41 | 8.02 | 18.15 | 0.03 | 0.02 | 0.003 | 0.05 | 0.0019 | 0.004 | 0.0013 | 0.0018 | 0.279 |  |  | 0.001
Y31021C0403 | 1.4301 | 200*1530*10500 | 33 | 25.08 | 0.048 | 0.98 | 0.0016 | 0.033 | 0.41 | 8.02 | 18.15 | 0.03 | 0.02 | 0.003 | 0.05 | 0.0019 | 0.004 | 0.0013 | 0.0018 | 0.279 |  |  | 0.001
Y31021C0404 | 1.4301 | 200*1530*10500 | 33 | 25.08 | 0.048 | 0.98 | 0.0016 | 0.033 | 0.41 | 8.02 | 18.15 | 0.03 | 0.02 | 0.003 | 0.05 | 0.0019 | 0.004 | 0.0013 | 0.0018 | 0.279 |  |  | 0.001
Y31021C0405 | 1.4301 | 200*1530*10500 | 33 | 25.07 | 0.048 | 0.98 | 0.0016 | 0.033 | 0.41 | 8.02 | 18.15 | 0.03 | 0.02 | 0.003 | 0.05 | 0.0019 | 0.004 | 0.0013 | 0.0018 | 0.279 |  |  | 0.001
Y31021D0401 | 1.4301 | 200*1530*10500 | 33 | 25.09 | 0.048 | 0.93 | 0.0018 | 0.032 | 0.34 | 8.01 | 18.23 | 0.02 | 0.01 | 0.003 | 0.054 | 0.002 | 0.004 | 0.0011 | 0.0018 | 0.276 |  |  | 0.001
Y31021D0402 | 1.4301 | 200*1530*10500 | 33 | 25.07 | 0.048 | 0.93 | 0.0018 | 0.032 | 0.34 | 8.01 | 18.23 | 0.02 | 0.01 | 0.003 | 0.054 | 0.002 | 0.004 | 0.0011 | 0.0018 | 0.276 |  |  | 0.001
Y31021D0403 | 1.4301 | 200*1530*10500 | 33 | 25.08 | 0.048 | 0.93 | 0.0018 | 0.032 | 0.34 | 8.01 | 18.23 | 0.02 | 0.01 | 0.003 | 0.054 | 0.002 | 0.004 | 0.0011 | 0.0018 | 0.276 |  |  | 0.001
Y31021D0404 | 1.4301 | 200*1530*10500 | 33 | 25.11 | 0.048 | 0.93 | 0.0018 | 0.032 | 0.34 | 8.01 | 18.23 | 0.02 | 0.01 | 0.003 | 0.054 | 0.002 | 0.004 | 0.0011 | 0.0018 | 0.276 |  |  | 0.001
Y31021D0405 | 1.4301 | 200*1530*10500 | 33 | 24.98 | 0.048 | 0.93 | 0.0018 | 0.032 | 0.34 | 8.01 | 18.23 | 0.02 | 0.01 | 0.003 | 0.054 | 0.002 | 0.004 | 0.0011 | 0.0018 | 0.276 |  |  | 0.001
Y31021D1501 | 1.4301 | 200*1273*10800 | 33 | 21.45 | 0.048 | 0.97 | 0.0035 | 0.03 | 0.38 | 8.01 | 18.16 | 0.02 | 0.01 | 0.003 | 0.054 | 0.002 | 0.004 | 0.0012 | 0.0011 | 0.274 |  |  | 0.002
Y31021D1502 | 1.4301 | 200*1273*10800 | 33 | 21.48 | 0.048 | 0.97 | 0.0035 | 0.03 | 0.38 | 8.01 | 18.16 | 0.02 | 0.01 | 0.003 | 0.054 | 0.002 | 0.004 | 0.0012 | 0.0011 | 0.274 |  |  | 0.002
Y31021D1503 | 1.4301 | 200*1273*10800 | 33 | 21.45 | 0.048 | 0.97 | 0.0035 | 0.03 | 0.38 | 8.01 | 18.16 | 0.02 | 0.01 | 0.003 | 0.054 | 0.002 | 0.004 | 0.0012 | 0.0011 | 0.274 |  |  | 0.002
Y31021D1504 | 1.4301 | 200*1273*10800 | 33 | 21.47 | 0.048 | 0.97 | 0.0035 | 0.03 | 0.38 | 8.01 | 18.16 | 0.02 | 0.01 | 0.003 | 0.054 | 0.002 | 0.004 | 0.0012 | 0.0011 | 0.274 |  |  | 0.002
Y31021D1505 | 1.4301 | 200*1273*10800 | 33 | 21.45 | 0.048 | 0.97 | 0.0035 | 0.03 | 0.38 | 8.01 | 18.16 | 0.02 | 0.01 | 0.003 | 0.054 | 0.002 | 0.004 | 0.0012 | 0.0011 | 0.274 |  |  | 0.002
Y31021D1506 | 1.4301 | 200*1273*10800 | 33 | 21.44 | 0.048 | 0.97 | 0.0035 | 0.03 | 0.38 | 8.01 | 18.16 | 0.02 | 0.01 | 0.003 | 0.054 | 0.002 | 0.004 | 0.0012 | 0.0011 | 0.274 |  |  | 0.002
Y31021D1507 | 1.4301 | 200*1273*10800 | 33 | 21.48 | 0.048 | 0.97 | 0.0035 | 0.03 | 0.38 | 8.01 | 18.16 | 0.02 | 0.01 | 0.003 | 0.054 | 0.002 | 0.004 | 0.0012 | 0.0011 | 0.274 |  |  | 0.002
Y31022D0101 | 1.4301 | 200*1273*10800 | 33 | 21.44 | 0.042 | 0.97 | 0.0018 | 0.032 | 0.37 | 8.02 | 18.22 | 0.02 | 0.01 | 0.003 | 0.055 | 0.002 | 0.004 | 0.0014 | 0.001 | 0.282 |  |  | 0.002
Y31022D0102 | 1.4301 | 200*1273*10800 | 33 | 21.49 | 0.042 | 0.97 | 0.0018 | 0.032 | 0.37 | 8.02 | 18.22 | 0.02 | 0.01 | 0.003 | 0.055 | 0.002 | 0.004 | 0.0014 | 0.001 | 0.282 |  |  | 0.002
Y31022D0103 | 1.4301 | 200*1273*10800 | 33 | 21.47 | 0.042 | 0.97 | 0.0018 | 0.032 | 0.37 | 8.02 | 18.22 | 0.02 | 0.01 | 0.003 | 0.055 | 0.002 | 0.004 | 0.0014 | 0.001 | 0.282 |  |  | 0.002
Y31022D0104 | 1.4301 | 200*1273*10800 | 33 | 21.46 | 0.042 | 0.97 | 0.0018 | 0.032 | 0.37 | 8.02 | 18.22 | 0.02 | 0.01 | 0.003 | 0.055 | 0.002 | 0.004 | 0.0014 | 0.001 | 0.282 |  |  | 0.002
Y31022D0105 | 1.4301 | 200*1273*10800 | 33 | 21.46 | 0.042 | 0.97 | 0.0018 | 0.032 | 0.37 | 8.02 | 18.22 | 0.02 | 0.01 | 0.003 | 0.055 | 0.002 | 0.004 | 0.0014 | 0.001 | 0.282 |  |  | 0.002
Y31022D0106 | 1.4301 | 200*1273*10800 | 33 | 21.46 | 0.042 | 0.97 | 0.0018 | 0.032 | 0.37 | 8.02 | 18.22 | 0.02 | 0.01 | 0.003 | 0.055 | 0.002 | 0.004 | 0.0014 | 0.001 | 0.282 |  |  | 0.002
Y31022D0201 | 1.4301 | 200*1273*10800 | 33 | 21.47 | 0.049 | 0.93 | 0.0015 | 0.031 | 0.38 | 8.02 | 18.2 | 0.02 | 0.01 | 0.003 | 0.054 | 0.0021 | 0.004 | 0.0011 | 0.001 | 0.288 |  |  | 0.001
Y31022D0202 | 1.4301 | 200*1273*10800 | 33 | 21.47 | 0.049 | 0.93 | 0.0015 | 0.031 | 0.38 | 8.02 | 18.2 | 0.02 | 0.01 | 0.003 | 0.054 | 0.0021 | 0.004 | 0.0011 | 0.001 | 0.288 |  |  | 0.001
Y31022D0203 | 1.4301 | 200*1273*10800 | 33 | 21.52 | 0.049 | 0.93 | 0.0015 | 0.031 | 0.38 | 8.02 | 18.2 | 0.02 | 0.01 | 0.003 | 0.054 | 0.0021 | 0.004 | 0.0011 | 0.001 | 0.288 |  |  | 0.001
Y31022D0204 | 1.4301 | 200*1273*10800 | 33 | 21.55 | 0.049 | 0.93 | 0.0015 | 0.031 | 0.38 | 8.02 | 18.2 | 0.02 | 0.01 | 0.003 | 0.054 | 0.0021 | 0.004 | 0.0011 | 0.001 | 0.288 |  |  | 0.001
Y31022D0205 | 1.4301 | 200*1273*10800 | 33 | 21.53 | 0.049 | 0.93 | 0.0015 | 0.031 | 0.38 | 8.02 | 18.2 | 0.02 | 0.01 | 0.003 | 0.054 | 0.0021 | 0.004 | 0.0011 | 0.001 | 0.288 |  |  | 0.001
Y31022D0401 | 1.4301 | 200*1273*10800 | 33 | 21.38 | 0.047 | 0.99 | 0.0028 | 0.031 | 0.35 | 8.01 | 18.18 | 0.02 | 0.01 | 0.003 | 0.052 | 0.0021 | 0.004 | 0.0014 | 0.001 | 0.273 |  |  | 0.001
Y31022D0402 | 1.4301 | 200*1273*10800 | 33 | 21.38 | 0.047 | 0.99 | 0.0028 | 0.031 | 0.35 | 8.01 | 18.18 | 0.02 | 0.01 | 0.003 | 0.052 | 0.0021 | 0.004 | 0.0014 | 0.001 | 0.273 |  |  | 0.001
Y31022D0403 | 1.4301 | 200*1273*10800 | 33 | 21.46 | 0.047 | 0.99 | 0.0028 | 0.031 | 0.35 | 8.01 | 18.18 | 0.02 | 0.01 | 0.003 | 0.052 | 0.0021 | 0.004 | 0.0014 | 0.001 | 0.273 |  |  | 0.001
Y31022D0404 | 1.4301 | 200*1273*10800 | 33 | 21.48 | 0.047 | 0.99 | 0.0028 | 0.031 | 0.35 | 8.01 | 18.18 | 0.02 | 0.01 | 0.003 | 0.052 | 0.0021 | 0.004 | 0.0014 | 0.001 | 0.273 |  |  | 0.001
Y31022D0405 | 1.4301 | 200*1273*10800 | 33 | 21.47 | 0.047 | 0.99 | 0.0028 | 0.031 | 0.35 | 8.01 | 18.18 | 0.02 | 0.01 | 0.003 | 0.052 | 0.0021 | 0.004 | 0.0014 | 0.001 | 0.273 |  |  | 0.001
Y31022D0406 | 1.4301 | 200*1273*10800 | 33 | 21.5 | 0.047 | 0.99 | 0.0028 | 0.031 | 0.35 | 8.01 | 18.18 | 0.02 | 0.01 | 0.003 | 0.052 | 0.0021 | 0.004 | 0.0014 | 0.001 | 0.273 |  |  | 0.001
Y31022C0501 | 1.4301 | 200*1273*10800 | 33 | 21.46 | 0.048 | 0.96 | 0.0017 | 0.037 | 0.33 | 8.02 | 18.2 | 0.02 | 0.01 | 0.003 | 0.055 | 0.0021 | 0.004 | 0.0015 | 0.001 | 0.274 |  |  | 0.002
Y31022C0502 | 1.4301 | 200*1273*10800 | 33 | 21.48 | 0.048 | 0.96 | 0.0017 | 0.037 | 0.33 | 8.02 | 18.2 | 0.02 | 0.01 | 0.003 | 0.055 | 0.0021 | 0.004 | 0.0015 | 0.001 | 0.274 |  |  | 0.002
Y31022C0503 | 1.4301 | 200*1273*10800 | 33 | 21.47 | 0.048 | 0.96 | 0.0017 | 0.037 | 0.33 | 8.02 | 18.2 | 0.02 | 0.01 | 0.003 | 0.055 | 0.0021 | 0.004 | 0.0015 | 0.001 | 0.274 |  |  | 0.002
Y31022C0504 | 1.4301 | 200*1273*10800 | 33 | 21.46 | 0.048 | 0.96 | 0.0017 | 0.037 | 0.33 | 8.02 | 18.2 | 0.02 | 0.01 | 0.003 | 0.055 | 0.0021 | 0.004 | 0.0015 | 0.001 | 0.274 |  |  | 0.002
Y31022C0505 | 1.4301 | 200*1273*10800 | 33 | 21.49 | 0.048 | 0.96 | 0.0017 | 0.037 | 0.33 | 8.02 | 18.2 | 0.02 | 0.01 | 0.003 | 0.055 | 0.0021 | 0.004 | 0.0015 | 0.001 | 0.274 |  |  | 0.002
Y31022C0506 | 1.4301 | 200*1273*10800 | 33 | 21.48 | 0.048 | 0.96 | 0.0017 | 0.037 | 0.33 | 8.02 | 18.2 | 0.02 | 0.01 | 0.003 | 0.055 | 0.0021 | 0.004 | 0.0015 | 0.001 | 0.274 |  |  | 0.002
Y31022D0501 | 1.4301 | 200*1273*10800 | 33 | 21.5 | 0.044 | 0.98 | 0.0027 | 0.03 | 0.35 | 8.03 | 18.17 | 0.02 | 0.01 | 0.003 | 0.056 | 0.0019 | 0.004 | 0.0015 | 0.001 | 0.273 |  |  | 0.002
Y31022D0502 | 1.4301 | 200*1273*10800 | 33 | 21.48 | 0.044 | 0.98 | 0.0027 | 0.03 | 0.35 | 8.03 | 18.17 | 0.02 | 0.01 | 0.003 | 0.056 | 0.0019 | 0.004 | 0.0015 | 0.001 | 0.273 |  |  | 0.002
Y31022D0503 | 1.4301 | 200*1273*10800 | 33 | 21.44 | 0.044 | 0.98 | 0.0027 | 0.03 | 0.35 | 8.03 | 18.17 | 0.02 | 0.01 | 0.003 | 0.056 | 0.0019 | 0.004 | 0.0015 | 0.001 | 0.273 |  |  | 0.002
Y31022D0504 | 1.4301 | 200*1273*10800 | 33 | 21.48 | 0.044 | 0.98 | 0.0027 | 0.03 | 0.35 | 8.03 | 18.17 | 0.02 | 0.01 | 0.003 | 0.056 | 0.0019 | 0.004 | 0.0015 | 0.001 | 0.273 |  |  | 0.002
Y31022D0505 | 1.4301 | 200*1273*12500 | 33 | 24.96 | 0.044 | 0.98 | 0.0027 | 0.03 | 0.35 | 8.03 | 18.17 | 0.02 | 0.01 | 0.003 | 0.056 | 0.0019 | 0.004 | 0.0015 | 0.001 | 0.273 |  |  | 0.002
Y31022D0506 | 1.4301 | 200*1273*12500 | 33 | 24.96 | 0.044 | 0.98 | 0.0027 | 0.03 | 0.35 | 8.03 | 18.17 | 0.02 | 0.01 | 0.003 | 0.056 | 0.0019 | 0.004 | 0.0015 | 0.001 | 0.273 |  |  | 0.002
Y31022D0507 | 1.4301 | 200*1273*10800 | 33 | 21.51 | 0.044 | 0.98 | 0.0027 | 0.03 | 0.35 | 8.03 | 18.17 | 0.02 | 0.01 | 0.003 | 0.056 | 0.0019 | 0.004 | 0.0015 | 0.001 | 0.273 |  |  | 0.002
Y31022C0902 | 1.4301 | 200*1273*10800 | 33 | 21.38 | 0.043 | 0.94 | 0.0025 | 0.029 | 0.33 | 8.01 | 18.23 | 0.02 | 0.01 | 0.003 | 0.051 | 0.002 | 0.004 | 0.0015 | 0.0014 | 0.272 |  |  | 0.001
Y31022C0903 | 1.4301 | 200*1273*10800 | 33 | 21.54 | 0.043 | 0.94 | 0.0025 | 0.029 | 0.33 | 8.01 | 18.23 | 0.02 | 0.01 | 0.003 | 0.051 | 0.002 | 0.004 | 0.0015 | 0.0014 | 0.272 |  |  | 0.001
Y31022C0904 | 1.4301 | 200*1273*10800 | 33 | 21.49 | 0.043 | 0.94 | 0.0025 | 0.029 | 0.33 | 8.01 | 18.23 | 0.02 | 0.01 | 0.003 | 0.051 | 0.002 | 0.004 | 0.0015 | 0.0014 | 0.272 |  |  | 0.001
Y31022C0905 | 1.4301 | 200*1273*10800 | 33 | 21.5 | 0.043 | 0.94 | 0.0025 | 0.029 | 0.33 | 8.01 | 18.23 | 0.02 | 0.01 | 0.003 | 0.051 | 0.002 | 0.004 | 0.0015 | 0.0014 | 0.272 |  |  | 0.001
Y31022C0906 | 1.4301 | 200*1273*10800 | 33 | 21.49 | 0.043 | 0.94 | 0.0025 | 0.029 | 0.33 | 8.01 | 18.23 | 0.02 | 0.01 | 0.003 | 0.051 | 0.002 | 0.004 | 0.0015 | 0.0014 | 0.272 |  |  | 0.001
Y31022C0601 | 1.4301 | 200*1273*10800 | 33 | 21.48 | 0.051 | 1.02 | 0.0021 | 0.031 | 0.31 | 8.01 | 18.06 | 0.02 | 0.01 | 0.003 | 0.058 | 0.0019 | 0.004 | 0.0017 | 0.0013 | 0.283 |  |  | 0.002
Y31022C0602 | 1.4301 | 200*1273*10800 | 33 | 21.48 | 0.051 | 1.02 | 0.0021 | 0.031 | 0.31 | 8.01 | 18.06 | 0.02 | 0.01 | 0.003 | 0.058 | 0.0019 | 0.004 | 0.0017 | 0.0013 | 0.283 |  |  | 0.002
Y31022C0603 | 1.4301 | 200*1273*10800 | 33 | 21.46 | 0.051 | 1.02 | 0.0021 | 0.031 | 0.31 | 8.01 | 18.06 | 0.02 | 0.01 | 0.003 | 0.058 | 0.0019 | 0.004 | 0.0017 | 0.0013 | 0.283 |  |  | 0.002
Y31022C0604 | 1.4301 | 200*1273*10800 | 33 | 21.44 | 0.051 | 1.02 | 0.0021 | 0.031 | 0.31 | 8.01 | 18.06 | 0.02 | 0.01 | 0.003 | 0.058 | 0.0019 | 0.004 | 0.0017 | 0.0013 | 0.283 |  |  | 0.002
Y31022C0605 | 1.4301 | 200*1273*10800 | 33 | 21.44 | 0.051 | 1.02 | 0.0021 | 0.031 | 0.31 | 8.01 | 18.06 | 0.02 | 0.01 | 0.003 | 0.058 | 0.0019 | 0.004 | 0.0017 | 0.0013 | 0.283 |  |  | 0.002
Y31022D0901 | 1.4301 | 200*1273*10800 | 33 | 21.5 | 0.05 | 1.05 | 0.0024 | 0.03 | 0.32 | 8.02 | 18.21 | 0.03 | 0.01 | 0.004 | 0.054 | 0.002 | 0.004 | 0.0018 | 0.001 | 0.278 |  |  | 0.001
Y31022D0902 | 1.4301 | 200*1273*10800 | 33 | 21.48 | 0.05 | 1.05 | 0.0024 | 0.03 | 0.32 | 8.02 | 18.21 | 0.03 | 0.01 | 0.004 | 0.054 | 0.002 | 0.004 | 0.0018 | 0.001 | 0.278 |  |  | 0.001
Y31022D0903 | 1.4301 | 200*1273*10800 | 33 | 21.44 | 0.05 | 1.05 | 0.0024 | 0.03 | 0.32 | 8.02 | 18.21 | 0.03 | 0.01 | 0.004 | 0.054 | 0.002 | 0.004 | 0.0018 | 0.001 | 0.278 |  |  | 0.001
Y31022D0904 | 1.4301 | 200*1273*10800 | 33 | 21.45 | 0.05 | 1.05 | 0.0024 | 0.03 | 0.32 | 8.02 | 18.21 | 0.03 | 0.01 | 0.004 | 0.054 | 0.002 | 0.004 | 0.0018 | 0.001 | 0.278 |  |  | 0.001
Y31022D0905 | 1.4301 | 200*1273*10800 | 33 | 21.47 | 0.05 | 1.05 | 0.0024 | 0.03 | 0.32 | 8.02 | 18.21 | 0.03 | 0.01 | 0.004 | 0.054 | 0.002 | 0.004 | 0.0018 | 0.001 | 0.278 |  |  | 0.001
Y31022D0906 | 1.4301 | 200*1273*10800 | 33 | 21.45 | 0.05 | 1.05 | 0.0024 | 0.03 | 0.32 | 8.02 | 18.21 | 0.03 | 0.01 | 0.004 | 0.054 | 0.002 | 0.004 | 0.0018 | 0.001 | 0.278 |  |  | 0.001
Y31022C1001 | 1.4301 | 200*1273*10800 | 33 | 21.44 | 0.056 | 0.95 | 0.0027 | 0.033 | 0.33 | 8.02 | 18.15 | 0.02 | 0.01 | 0.003 | 0.05 | 0.002 | 0.004 | 0.0016 | 0.0013 | 0.282 |  |  | 0.001
Y31022C1002 | 1.4301 | 200*1273*10800 | 33 | 21.45 | 0.056 | 0.95 | 0.0027 | 0.033 | 0.33 | 8.02 | 18.15 | 0.02 | 0.01 | 0.003 | 0.05 | 0.002 | 0.004 | 0.0016 | 0.0013 | 0.282 |  |  | 0.001
Y31022C1003 | 1.4301 | 200*1273*10800 | 33 | 21.46 | 0.056 | 0.95 | 0.0027 | 0.033 | 0.33 | 8.02 | 18.15 | 0.02 | 0.01 | 0.003 | 0.05 | 0.002 | 0.004 | 0.0016 | 0.0013 | 0.282 |  |  | 0.001
Y31022C1004 | 1.4301 | 200*1273*10800 | 33 | 21.46 | 0.056 | 0.95 | 0.0027 | 0.033 | 0.33 | 8.02 | 18.15 | 0.02 | 0.01 | 0.003 | 0.05 | 0.002 | 0.004 | 0.0016 | 0.0013 | 0.282 |  |  | 0.001
Y31022C1005 | 1.4301 | 200*1273*10800 | 33 | 21.45 | 0.056 | 0.95 | 0.0027 | 0.033 | 0.33 | 8.02 | 18.15 | 0.02 | 0.01 | 0.003 | 0.05 | 0.002 | 0.004 | 0.0016 | 0.0013 | 0.282 |  |  | 0.001
Y31022C1006 | 1.4301 | 200*1273*10800 | 33 | 21.46 | 0.056 | 0.95 | 0.0027 | 0.033 | 0.33 | 8.02 | 18.15 | 0.02 | 0.01 | 0.003 | 0.05 | 0.002 | 0.004 | 0.0016 | 0.0013 | 0.282 |  |  | 0.001
Y31022C1007 | 1.4301 | 200*1273*10800 | 33 | 21.43 | 0.056 | 0.95 | 0.0027 | 0.033 | 0.33 | 8.02 | 18.15 | 0.02 | 0.01 | 0.003 | 0.05 | 0.002 | 0.004 | 0.0016 | 0.0013 | 0.282 |  |  | 0.001
Y31022D1001 | 1.4301 | 200*1273*10800 | 33 | 21.47 | 0.048 | 0.95 | 0.0031 | 0.037 | 0.33 | 8.02 | 18.16 | 0.02 | 0.01 | 0.003 | 0.052 | 0.0021 | 0.004 | 0.0015 | 0.0012 | 0.274 |  |  | 0.001
Y31022D1002 | 1.4301 | 200*1273*10800 | 33 | 21.46 | 0.048 | 0.95 | 0.0031 | 0.037 | 0.33 | 8.02 | 18.16 | 0.02 | 0.01 | 0.003 | 0.052 | 0.0021 | 0.004 | 0.0015 | 0.0012 | 0.274 |  |  | 0.001
Y31022D1003 | 1.4301 | 200*1273*10800 | 33 | 21.45 | 0.048 | 0.95 | 0.0031 | 0.037 | 0.33 | 8.02 | 18.16 | 0.02 | 0.01 | 0.003 | 0.052 | 0.0021 | 0.004 | 0.0015 | 0.0012 | 0.274 |  |  | 0.001
Y31022D1004 | 1.4301 | 200*1273*10800 | 33 | 21.44 | 0.048 | 0.95 | 0.0031 | 0.037 | 0.33 | 8.02 | 18.16 | 0.02 | 0.01 | 0.003 | 0.052 | 0.0021 | 0.004 | 0.0015 | 0.0012 | 0.274 |  |  | 0.001
Y31022D1005 | 1.4301 | 200*1273*10800 | 33 | 21.45 | 0.048 | 0.95 | 0.0031 | 0.037 | 0.33 | 8.02 | 18.16 | 0.02 | 0.01 | 0.003 | 0.052 | 0.0021 | 0.004 | 0.0015 | 0.0012 | 0.274 |  |  | 0.001
Y31022D1101 | 1.4301 | 200*1273*10800 | 33 | 21.47 | 0.05 | 0.98 | 0.0043 | 0.035 | 0.4 | 8.02 | 18.13 | 0.02 | 0.01 | 0.003 | 0.052 | 0.002 | 0.004 | 0.0017 | 0.0015 | 0.272 |  |  | 0.002
Y31022D1102 | 1.4301 | 200*1273*10800 | 33 | 21.44 | 0.05 | 0.98 | 0.0043 | 0.035 | 0.4 | 8.02 | 18.13 | 0.02 | 0.01 | 0.003 | 0.052 | 0.002 | 0.004 | 0.0017 | 0.0015 | 0.272 |  |  | 0.002
Y31022D1103 | 1.4301 | 200*1273*10800 | 33 | 21.5 | 0.05 | 0.98 | 0.0043 | 0.035 | 0.4 | 8.02 | 18.13 | 0.02 | 0.01 | 0.003 | 0.052 | 0.002 | 0.004 | 0.0017 | 0.0015 | 0.272 |  |  | 0.002
Y31022D1104 | 1.4301 | 200*1273*10800 | 33 | 21.44 | 0.05 | 0.98 | 0.0043 | 0.035 | 0.4 | 8.02 | 18.13 | 0.02 | 0.01 | 0.003 | 0.052 | 0.002 | 0.004 | 0.0017 | 0.0015 | 0.272 |  |  | 0.002
Y31022D1105 | 1.4301 | 200*1273*10800 | 33 | 21.42 | 0.05 | 0.98 | 0.0043 | 0.035 | 0.4 | 8.02 | 18.13 | 0.02 | 0.01 | 0.003 | 0.052 | 0.002 | 0.004 | 0.0017 | 0.0015 | 0.272 |  |  | 0.002
Y31022D1106 | 1.4301 | 200*1273*10800 | 33 | 21.42 | 0.05 | 0.98 | 0.0043 | 0.035 | 0.4 | 8.02 | 18.13 | 0.02 | 0.01 | 0.003 | 0.052 | 0.002 | 0.004 | 0.0017 | 0.0015 | 0.272 |  |  | 0.002
Y31022D1107 | 1.4301 | 200*1273*10800 | 33 | 21.46 | 0.05 | 0.98 | 0.0043 | 0.035 | 0.4 | 8.02 | 18.13 | 0.02 | 0.01 | 0.003 | 0.052 | 0.002 | 0.004 | 0.0017 | 0.0015 | 0.272 |  |  | 0.002
Y31022D1201 | 1.4301 | 200*1273*10800 | 33 | 21.47 | 0.048 | 0.93 | 0.0021 | 0.034 | 0.44 | 8.02 | 18.12 | 0.02 | 0.01 | 0.004 | 0.052 | 0.0021 | 0.004 | 0.0015 | 0.0012 | 0.273 |  |  | 0.002
Y31022D1202 | 1.4301 | 200*1273*10800 | 33 | 21.49 | 0.048 | 0.93 | 0.0021 | 0.034 | 0.44 | 8.02 | 18.12 | 0.02 | 0.01 | 0.004 | 0.052 | 0.0021 | 0.004 | 0.0015 | 0.0012 | 0.273 |  |  | 0.002
Y31022D1203 | 1.4301 | 200*1273*10800 | 33 | 21.47 | 0.048 | 0.93 | 0.0021 | 0.034 | 0.44 | 8.02 | 18.12 | 0.02 | 0.01 | 0.004 | 0.052 | 0.0021 | 0.004 | 0.0015 | 0.0012 | 0.273 |  |  | 0.002
Y31022D1204 | 1.4301 | 200*1273*10800 | 33 | 21.44 | 0.048 | 0.93 | 0.0021 | 0.034 | 0.44 | 8.02 | 18.12 | 0.02 | 0.01 | 0.004 | 0.052 | 0.0021 | 0.004 | 0.0015 | 0.0012 | 0.273 |  |  | 0.002
Y31022D1205 | 1.4301 | 200*1273*10800 | 33 | 21.46 | 0.048 | 0.93 | 0.0021 | 0.034 | 0.44 | 8.02 | 18.12 | 0.02 | 0.01 | 0.004 | 0.052 | 0.0021 | 0.004 | 0.0015 | 0.0012 | 0.273 |  |  | 0.002
Y31022D1206 | 1.4301 | 200*1273*10800 | 33 | 21.44 | 0.048 | 0.93 | 0.0021 | 0.034 | 0.44 | 8.02 | 18.12 | 0.02 | 0.01 | 0.004 | 0.052 | 0.0021 | 0.004 | 0.0015 | 0.0012 | 0.273 |  |  | 0.002
Y31022C1301 | 1.4301 | 200*1273*10800 | 33 | 21.45 | 0.043 | 1.04 | 0.0024 | 0.03 | 0.32 | 8.01 | 18.03 | 0.02 | 0.01 | 0.003 | 0.05 | 0.0017 | 0.004 | 0.0016 | 0.0015 | 0.276 |  |  | 0.002
Y31022C1302 | 1.4301 | 200*1273*10800 | 33 | 21.46 | 0.043 | 1.04 | 0.0024 | 0.03 | 0.32 | 8.01 | 18.03 | 0.02 | 0.01 | 0.003 | 0.05 | 0.0017 | 0.004 | 0.0016 | 0.0015 | 0.276 |  |  | 0.002
Y31022C1303 | 1.4301 | 200*1273*10800 | 33 | 21.45 | 0.043 | 1.04 | 0.0024 | 0.03 | 0.32 | 8.01 | 18.03 | 0.02 | 0.01 | 0.003 | 0.05 | 0.0017 | 0.004 | 0.0016 | 0.0015 | 0.276 |  |  | 0.002
Y31022C1304 | 1.4301 | 200*1273*10800 | 33 | 21.46 | 0.043 | 1.04 | 0.0024 | 0.03 | 0.32 | 8.01 | 18.03 | 0.02 | 0.01 | 0.003 | 0.05 | 0.0017 | 0.004 | 0.0016 | 0.0015 | 0.276 |  |  | 0.002
Y31022C1305 | 1.4301 | 200*1273*10800 | 33 | 21.47 | 0.043 | 1.04 | 0.0024 | 0.03 | 0.32 | 8.01 | 18.03 | 0.02 | 0.01 | 0.003 | 0.05 | 0.0017 | 0.004 | 0.0016 | 0.0015 | 0.276 |  |  | 0.002
Y31022C1306 | 1.4301 | 200*1273*10800 | 33 | 21.5 | 0.043 | 1.04 | 0.0024 | 0.03 | 0.32 | 8.01 | 18.03 | 0.02 | 0.01 | 0.003 | 0.05 | 0.0017 | 0.004 | 0.0016 | 0.0015 | 0.276 |  |  | 0.002
Y31022C1307 | 1.4301 | 200*1273*10800 | 33 | 21.46 | 0.043 | 1.04 | 0.0024 | 0.03 | 0.32 | 8.01 | 18.03 | 0.02 | 0.01 | 0.003 | 0.05 | 0.0017 | 0.004 | 0.0016 | 0.0015 | 0.276 |  |  | 0.002
Y31022D1301 | 1.4301 | 200*1273*10800 | 33 | 21.43 | 0.044 | 0.94 | 0.0022 | 0.031 | 0.38 | 8.01 | 18.07 | 0.02 | 0.01 | 0.003 | 0.05 | 0.0023 | 0.004 | 0.0014 | 0.0015 | 0.267 |  |  | 0.002
Y31022D1302 | 1.4301 | 200*1273*10800 | 33 | 21.47 | 0.044 | 0.94 | 0.0022 | 0.031 | 0.38 | 8.01 | 18.07 | 0.02 | 0.01 | 0.003 | 0.05 | 0.0023 | 0.004 | 0.0014 | 0.0015 | 0.267 |  |  | 0.002
Y31022D1303 | 1.4301 | 200*1273*10800 | 33 | 21.5 | 0.044 | 0.94 | 0.0022 | 0.031 | 0.38 | 8.01 | 18.07 | 0.02 | 0.01 | 0.003 | 0.05 | 0.0023 | 0.004 | 0.0014 | 0.0015 | 0.267 |  |  | 0.002
Y31022D1304 | 1.4301 | 200*1273*10800 | 33 | 21.5 | 0.044 | 0.94 | 0.0022 | 0.031 | 0.38 | 8.01 | 18.07 | 0.02 | 0.01 | 0.003 | 0.05 | 0.0023 | 0.004 | 0.0014 | 0.0015 | 0.267 |  |  | 0.002
Y31022D1305 | 1.4301 | 200*1273*10800 | 33 | 21.53 | 0.044 | 0.94 | 0.0022 | 0.031 | 0.38 | 8.01 | 18.07 | 0.02 | 0.01 | 0.003 | 0.05 | 0.0023 | 0.004 | 0.0014 | 0.0015 | 0.267 |  |  | 0.002
Y31022D1402 | 1.4301 | 200*1273*10800 | 33 | 21.5 | 0.044 | 0.93 | 0.0033 | 0.038 | 0.4 | 8.01 | 18.04 | 0.02 | 0.01 | 0.004 | 0.057 | 0.0022 | 0.004 | 0.0018 | 0.0016 | 0.273 |  |  | 0.002
Y31022D1403 | 1.4301 | 200*1273*10800 | 33 | 21.5 | 0.044 | 0.93 | 0.0033 | 0.038 | 0.4 | 8.01 | 18.04 | 0.02 | 0.01 | 0.004 | 0.057 | 0.0022 | 0.004 | 0.0018 | 0.0016 | 0.273 |  |  | 0.002
Y31022D1404 | 1.4301 | 200*1273*10800 | 33 | 21.5 | 0.044 | 0.93 | 0.0033 | 0.038 | 0.4 | 8.01 | 18.04 | 0.02 | 0.01 | 0.004 | 0.057 | 0.0022 | 0.004 | 0.0018 | 0.0016 | 0.273 |  |  | 0.002
Y31022D1405 | 1.4301 | 200*1273*10800 | 33 | 21.5 | 0.044 | 0.93 | 0.0033 | 0.038 | 0.4 | 8.01 | 18.04 | 0.02 | 0.01 | 0.004 | 0.057 | 0.0022 | 0.004 | 0.0018 | 0.0016 | 0.273 |  |  | 0.002
Y31022D1406 | 1.4301 | 200*1273*10800 | 33 | 21.47 | 0.044 | 0.93 | 0.0033 | 0.038 | 0.4 | 8.01 | 18.04 | 0.02 | 0.01 | 0.004 | 0.057 | 0.0022 | 0.004 | 0.0018 | 0.0016 | 0.273 |  |  | 0.002
Y31023D0101 | 1.4301 | 200*1273*10800 | 33 | 21.45 | 0.051 | 0.95 | 0.0014 | 0.03 | 0.37 | 8.01 | 18.07 | 0.02 | 0.01 | 0.003 | 0.051 | 0.0018 | 0.004 | 0.0014 | 0.0015 | 0.272 |  |  | 0.002
Y31023D0102 | 1.4301 | 200*1273*10800 | 33 | 21.51 | 0.051 | 0.95 | 0.0014 | 0.03 | 0.37 | 8.01 | 18.07 | 0.02 | 0.01 | 0.003 | 0.051 | 0.0018 | 0.004 | 0.0014 | 0.0015 | 0.272 |  |  | 0.002
Y31023D0103 | 1.4301 | 200*1273*10800 | 33 | 21.45 | 0.051 | 0.95 | 0.0014 | 0.03 | 0.37 | 8.01 | 18.07 | 0.02 | 0.01 | 0.003 | 0.051 | 0.0018 | 0.004 | 0.0014 | 0.0015 | 0.272 |  |  | 0.002
Y31023D0104 | 1.4301 | 200*1273*10800 | 33 | 21.45 | 0.051 | 0.95 | 0.0014 | 0.03 | 0.37 | 8.01 | 18.07 | 0.02 | 0.01 | 0.003 | 0.051 | 0.0018 | 0.004 | 0.0014 | 0.0015 | 0.272 |  |  | 0.002
Y31023D0105 | 1.4301 | 200*1273*10800 | 33 | 21.48 | 0.051 | 0.95 | 0.0014 | 0.03 | 0.37 | 8.01 | 18.07 | 0.02 | 0.01 | 0.003 | 0.051 | 0.0018 | 0.004 | 0.0014 | 0.0015 | 0.272 |  |  | 0.002
Y31023D0106 | 1.4301 | 200*1273*10800 | 33 | 21.45 | 0.051 | 0.95 | 0.0014 | 0.03 | 0.37 | 8.01 | 18.07 | 0.02 | 0.01 | 0.003 | 0.051 | 0.0018 | 0.004 | 0.0014 | 0.0015 | 0.272 |  |  | 0.002
Y31023C0201 | 1.4301 | 200*1273*10800 | 33 | 21.45 | 0.049 | 1.03 | 0.002 | 0.032 | 0.38 | 8.02 | 18.23 | 0.02 | 0.01 | 0.003 | 0.056 | 0.0016 | 0.004 | 0.0012 | 0.0009 | 0.277 |  |  | 0.001
Y31023C0202 | 1.4301 | 200*1273*10800 | 33 | 21.47 | 0.049 | 1.03 | 0.002 | 0.032 | 0.38 | 8.02 | 18.23 | 0.02 | 0.01 | 0.003 | 0.056 | 0.0016 | 0.004 | 0.0012 | 0.0009 | 0.277 |  |  | 0.001
Y31023C0203 | 1.4301 | 200*1273*10800 | 33 | 21.47 | 0.049 | 1.03 | 0.002 | 0.032 | 0.38 | 8.02 | 18.23 | 0.02 | 0.01 | 0.003 | 0.056 | 0.0016 | 0.004 | 0.0012 | 0.0009 | 0.277 |  |  | 0.001
Y31023C0204 | 1.4301 | 200*1273*10800 | 33 | 21.47 | 0.049 | 1.03 | 0.002 | 0.032 | 0.38 | 8.02 | 18.23 | 0.02 | 0.01 | 0.003 | 0.056 | 0.0016 | 0.004 | 0.0012 | 0.0009 | 0.277 |  |  | 0.001
Y31023C0205 | 1.4301 | 200*1273*10800 | 33 | 21.47 | 0.049 | 1.03 | 0.002 | 0.032 | 0.38 | 8.02 | 18.23 | 0.02 | 0.01 | 0.003 | 0.056 | 0.0016 | 0.004 | 0.0012 | 0.0009 | 0.277 |  |  | 0.001
Y31023C0305 | 1.4301 | 200*1273*12500 | 33 | 24.94 | 0.04 | 0.91 | 0.0024 | 0.029 | 0.34 | 8.02 | 18.11 | 0.02 | 0.01 | 0.003 | 0.051 | 0.0018 | 0.004 | 0.0009 | 0.0008 | 0.269 |  |  | 0.001
Y31023C0306 | 1.4301 | 200*1273*12500 | 33 | 24.93 | 0.04 | 0.91 | 0.0024 | 0.029 | 0.34 | 8.02 | 18.11 | 0.02 | 0.01 | 0.003 | 0.051 | 0.0018 | 0.004 | 0.0009 | 0.0008 | 0.269 |  |  | 0.001
Y31023D0301 | 1.4301 | 200*1273*12500 | 33 | 24.92 | 0.047 | 0.96 | 0.0024 | 0.03 | 0.31 | 8.02 | 18.25 | 0.02 | 0.01 | 0.003 | 0.056 | 0.0019 | 0.004 | 0.001 | 0.0013 | 0.277 |  |  | 0.002
Y31023D0302 | 1.4301 | 200*1273*12500 | 33 | 24.96 | 0.047 | 0.96 | 0.0024 | 0.03 | 0.31 | 8.02 | 18.25 | 0.02 | 0.01 | 0.003 | 0.056 | 0.0019 | 0.004 | 0.001 | 0.0013 | 0.277 |  |  | 0.002
Y31023D0303 | 1.4301 | 200*1273*12500 | 33 | 24.89 | 0.047 | 0.96 | 0.0024 | 0.03 | 0.31 | 8.02 | 18.25 | 0.02 | 0.01 | 0.003 | 0.056 | 0.0019 | 0.004 | 0.001 | 0.0013 | 0.277 |  |  | 0.002
Y31023D0304 | 1.4301 | 200*1273*12500 | 33 | 24.94 | 0.047 | 0.96 | 0.0024 | 0.03 | 0.31 | 8.02 | 18.25 | 0.02 | 0.01 | 0.003 | 0.056 | 0.0019 | 0.004 | 0.001 | 0.0013 | 0.277 |  |  | 0.002
Y31023D0305 | 1.4301 | 200*1273*12500 | 33 | 24.95 | 0.047 | 0.96 | 0.0024 | 0.03 | 0.31 | 8.02 | 18.25 | 0.02 | 0.01 | 0.003 | 0.056 | 0.0019 | 0.004 | 0.001 | 0.0013 | 0.277 |  |  | 0.002
Y31023D0306 | 1.4301 | 200*1273*12500 | 33 | 24.88 | 0.047 | 0.96 | 0.0024 | 0.03 | 0.31 | 8.02 | 18.25 | 0.02 | 0.01 | 0.003 | 0.056 | 0.0019 | 0.004 | 0.001 | 0.0013 | 0.277 |  |  | 0.002
Y31023C2201 | 1.4301 | 200*1273*12500 | 33 | 24.93 | 0.047 | 0.92 | 0.0026 | 0.033 | 0.46 | 8.02 | 18.11 | 0.02 | 0.01 | 0.005 | 0.052 | 0.0024 | 0.004 | 0.0015 | 0.001 | 0.283 |  |  | 0.001
Y31023C2202 | 1.4301 | 200*1273*12500 | 33 | 24.96 | 0.047 | 0.92 | 0.0026 | 0.033 | 0.46 | 8.02 | 18.11 | 0.02 | 0.01 | 0.005 | 0.052 | 0.0024 | 0.004 | 0.0015 | 0.001 | 0.283 |  |  | 0.001
Y31023C2203 | 1.4301 | 200*1273*12500 | 33 | 24.9 | 0.047 | 0.92 | 0.0026 | 0.033 | 0.46 | 8.02 | 18.11 | 0.02 | 0.01 | 0.005 | 0.052 | 0.0024 | 0.004 | 0.0015 | 0.001 | 0.283 |  |  | 0.001
Y31023C2204 | 1.4301 | 200*1273*12500 | 33 | 24.89 | 0.047 | 0.92 | 0.0026 | 0.033 | 0.46 | 8.02 | 18.11 | 0.02 | 0.01 | 0.005 | 0.052 | 0.0024 | 0.004 | 0.0015 | 0.001 | 0.283 |  |  | 0.001
Y31023C2205 | 1.4301 | 200*1273*12500 | 33 | 24.9 | 0.047 | 0.92 | 0.0026 | 0.033 | 0.46 | 8.02 | 18.11 | 0.02 | 0.01 | 0.005 | 0.052 | 0.0024 | 0.004 | 0.0015 | 0.001 | 0.283 |  |  | 0.001
Y31023C0401 | 1.4301 | 200*1273*12500 | 33 | 24.91 | 0.04 | 0.97 | 0.0022 | 0.036 | 0.34 | 8.02 | 18.18 | 0.02 | 0.01 | 0.004 | 0.055 | 0.002 | 0.004 | 0.0012 | 0.0014 | 0.278 |  |  | 0.002
Y31023C0402 | 1.4301 | 200*1273*12500 | 33 | 25 | 0.04 | 0.97 | 0.0022 | 0.036 | 0.34 | 8.02 | 18.18 | 0.02 | 0.01 | 0.004 | 0.055 | 0.002 | 0.004 | 0.0012 | 0.0014 | 0.278 |  |  | 0.002
Y31023C0403 | 1.4301 | 200*1273*12500 | 33 | 24.92 | 0.04 | 0.97 | 0.0022 | 0.036 | 0.34 | 8.02 | 18.18 | 0.02 | 0.01 | 0.004 | 0.055 | 0.002 | 0.004 | 0.0012 | 0.0014 | 0.278 |  |  | 0.002
Y31023C0404 | 1.4301 | 200*1273*12500 | 33 | 24.93 | 0.04 | 0.97 | 0.0022 | 0.036 | 0.34 | 8.02 | 18.18 | 0.02 | 0.01 | 0.004 | 0.055 | 0.002 | 0.004 | 0.0012 | 0.0014 | 0.278 |  |  | 0.002
Y31023C0405 | 1.4301 | 200*1273*12500 | 33 | 24.79 | 0.04 | 0.97 | 0.0022 | 0.036 | 0.34 | 8.02 | 18.18 | 0.02 | 0.01 | 0.004 | 0.055 | 0.002 | 0.004 | 0.0012 | 0.0014 | 0.278 |  |  | 0.002
Y31023C0406 | 1.4301 | 200*1273*12500 | 33 | 24.75 | 0.04 | 0.97 | 0.0022 | 0.036 | 0.34 | 8.02 | 18.18 | 0.02 | 0.01 | 0.004 | 0.055 | 0.002 | 0.004 | 0.0012 | 0.0014 | 0.278 |  |  | 0.002
Y31023D0401 | 1.4301 | 200*1273*12500 | 33 | 24.9 | 0.047 | 0.92 | 0.0023 | 0.033 | 0.34 | 8.01 | 18.24 | 0.02 | 0.01 | 0.003 | 0.055 | 0.0021 | 0.004 | 0.0012 | 0.0014 | 0.271 |  |  | 0.002
Y31023D0402 | 1.4301 | 200*1273*12500 | 33 | 24.72 | 0.047 | 0.92 | 0.0023 | 0.033 | 0.34 | 8.01 | 18.24 | 0.02 | 0.01 | 0.003 | 0.055 | 0.0021 | 0.004 | 0.0012 | 0.0014 | 0.271 |  |  | 0.002
Y31023D0403 | 1.4301 | 200*1273*12500 | 33 | 24.98 | 0.047 | 0.92 | 0.0023 | 0.033 | 0.34 | 8.01 | 18.24 | 0.02 | 0.01 | 0.003 | 0.055 | 0.0021 | 0.004 | 0.0012 | 0.0014 | 0.271 |  |  | 0.002
Y31023D0404 | 1.4301 | 200*1273*12500 | 33 | 24.95 | 0.047 | 0.92 | 0.0023 | 0.033 | 0.34 | 8.01 | 18.24 | 0.02 | 0.01 | 0.003 | 0.055 | 0.0021 | 0.004 | 0.0012 | 0.0014 | 0.271 |  |  | 0.002
Y31023D0405 | 1.4301 | 200*1273*12500 | 33 | 24.61 | 0.047 | 0.92 | 0.0023 | 0.033 | 0.34 | 8.01 | 18.24 | 0.02 | 0.01 | 0.003 | 0.055 | 0.0021 | 0.004 | 0.0012 | 0.0014 | 0.271 |  |  | 0.002
Y31023C0501 | 1.4301 | 200*1273*12500 | 33 | 24.48 | 0.043 | 0.96 | 0.0018 | 0.03 | 0.34 | 8.02 | 18.17 | 0.02 | 0.01 | 0.004 | 0.056 | 0.0017 | 0.004 | 0.0011 | 0.0017 | 0.278 |  |  | 0.002
Y31023C0502 | 1.4301 | 200*1273*12500 | 33 | 24.5 | 0.043 | 0.96 | 0.0018 | 0.03 | 0.34 | 8.02 | 18.17 | 0.02 | 0.01 | 0.004 | 0.056 | 0.0017 | 0.004 | 0.0011 | 0.0017 | 0.278 |  |  | 0.002
Y31023C0503 | 1.4301 | 200*1273*12500 | 33 | 24.91 | 0.043 | 0.96 | 0.0018 | 0.03 | 0.34 | 8.02 | 18.17 | 0.02 | 0.01 | 0.004 | 0.056 | 0.0017 | 0.004 | 0.0011 | 0.0017 | 0.278 |  |  | 0.002
Y31023C0504 | 1.4301 | 200*1273*12500 | 33 | 24.89 | 0.043 | 0.96 | 0.0018 | 0.03 | 0.34 | 8.02 | 18.17 | 0.02 | 0.01 | 0.004 | 0.056 | 0.0017 | 0.004 | 0.0011 | 0.0017 | 0.278 |  |  | 0.002
Y31023C0505 | 1.4301 | 200*1273*12500 | 33 | 24.97 | 0.043 | 0.96 | 0.0018 | 0.03 | 0.34 | 8.02 | 18.17 | 0.02 | 0.01 | 0.004 | 0.056 | 0.0017 | 0.004 | 0.0011 | 0.0017 | 0.278 |  |  | 0.002
Y31023C0506 | 1.4301 | 200*1273*12500 | 33 | 24.9 | 0.043 | 0.96 | 0.0018 | 0.03 | 0.34 | 8.02 | 18.17 | 0.02 | 0.01 | 0.004 | 0.056 | 0.0017 | 0.004 | 0.0011 | 0.0017 | 0.278 |  |  | 0.002
Y31023D0501 | 1.4301 | 200*1273*12500 | 33 | 24.91 | 0.047 | 0.98 | 0.0025 | 0.032 | 0.37 | 8.02 | 18.19 | 0.02 | 0.01 | 0.003 | 0.056 | 0.0022 | 0.004 | 0.0013 | 0.0019 | 0.276 |  |  | 0.002
Y31023D0502 | 1.4301 | 200*1273*12500 | 33 | 24.92 | 0.047 | 0.98 | 0.0025 | 0.032 | 0.37 | 8.02 | 18.19 | 0.02 | 0.01 | 0.003 | 0.056 | 0.0022 | 0.004 | 0.0013 | 0.0019 | 0.276 |  |  | 0.002
Y31023D0503 | 1.4301 | 200*1273*12500 | 33 | 24.92 | 0.047 | 0.98 | 0.0025 | 0.032 | 0.37 | 8.02 | 18.19 | 0.02 | 0.01 | 0.003 | 0.056 | 0.0022 | 0.004 | 0.0013 | 0.0019 | 0.276 |  |  | 0.002
Y31023D0504 | 1.4301 | 200*1273*12500 | 33 | 24.88 | 0.047 | 0.98 | 0.0025 | 0.032 | 0.37 | 8.02 | 18.19 | 0.02 | 0.01 | 0.003 | 0.056 | 0.0022 | 0.004 | 0.0013 | 0.0019 | 0.276 |  |  | 0.002
Y31023D0505 | 1.4301 | 200*1273*12500 | 33 | 24.93 | 0.047 | 0.98 | 0.0025 | 0.032 | 0.37 | 8.02 | 18.19 | 0.02 | 0.01 | 0.003 | 0.056 | 0.0022 | 0.004 | 0.0013 | 0.0019 | 0.276 |  |  | 0.002
Y31023C0601 | 1.4301 | 200*1273*12500 | 33 | 24.94 | 0.054 | 0.93 | 0.0023 | 0.035 | 0.32 | 8.02 | 18.25 | 0.02 | 0.01 | 0.003 | 0.053 | 0.002 | 0.004 | 0.0011 | 0.001 | 0.278 |  |  | 0.002
Y31023C0602 | 1.4301 | 200*1273*12500 | 33 | 24.9 | 0.054 | 0.93 | 0.0023 | 0.035 | 0.32 | 8.02 | 18.25 | 0.02 | 0.01 | 0.003 | 0.053 | 0.002 | 0.004 | 0.0011 | 0.001 | 0.278 |  |  | 0.002
Y31023C0603 | 1.4301 | 200*1273*12500 | 33 | 24.91 | 0.054 | 0.93 | 0.0023 | 0.035 | 0.32 | 8.02 | 18.25 | 0.02 | 0.01 | 0.003 | 0.053 | 0.002 | 0.004 | 0.0011 | 0.001 | 0.278 |  |  | 0.002
Y31023C0604 | 1.4301 | 200*1273*12500 | 33 | 24.92 | 0.054 | 0.93 | 0.0023 | 0.035 | 0.32 | 8.02 | 18.25 | 0.02 | 0.01 | 0.003 | 0.053 | 0.002 | 0.004 | 0.0011 | 0.001 | 0.278 |  |  | 0.002
Y31023C0605 | 1.4301 | 200*1273*12500 | 33 | 24.91 | 0.054 | 0.93 | 0.0023 | 0.035 | 0.32 | 8.02 | 18.25 | 0.02 | 0.01 | 0.003 | 0.053 | 0.002 | 0.004 | 0.0011 | 0.001 | 0.278 |  |  | 0.002
Y31023C0606 | 1.4301 | 200*1273*12500 | 33 | 24.92 | 0.054 | 0.93 | 0.0023 | 0.035 | 0.32 | 8.02 | 18.25 | 0.02 | 0.01 | 0.003 | 0.053 | 0.002 | 0.004 | 0.0011 | 0.001 | 0.278 |  |  | 0.002
Y31023D0601 | 1.4301 | 200*1273*12500 | 33 | 24.93 | 0.045 | 0.96 | 0.0028 | 0.032 | 0.33 | 8.02 | 18.18 | 0.02 | 0.01 | 0.003 | 0.05 | 0.002 | 0.004 | 0.001 | 0.0012 | 0.274 |  |  | 0.001
Y31023D0602 | 1.4301 | 200*1273*12500 | 33 | 24.97 | 0.045 | 0.96 | 0.0028 | 0.032 | 0.33 | 8.02 | 18.18 | 0.02 | 0.01 | 0.003 | 0.05 | 0.002 | 0.004 | 0.001 | 0.0012 | 0.274 |  |  | 0.001
Y31023D0603 | 1.4301 | 200*1273*12500 | 33 | 24.94 | 0.045 | 0.96 | 0.0028 | 0.032 | 0.33 | 8.02 | 18.18 | 0.02 | 0.01 | 0.003 | 0.05 | 0.002 | 0.004 | 0.001 | 0.0012 | 0.274 |  |  | 0.001
Y31023D0604 | 1.4301 | 200*1273*12500 | 33 | 24.93 | 0.045 | 0.96 | 0.0028 | 0.032 | 0.33 | 8.02 | 18.18 | 0.02 | 0.01 | 0.003 | 0.05 | 0.002 | 0.004 | 0.001 | 0.0012 | 0.274 |  |  | 0.001
Y31023D0605 | 1.4301 | 200*1273*12500 | 33 | 24.95 | 0.045 | 0.96 | 0.0028 | 0.032 | 0.33 | 8.02 | 18.18 | 0.02 | 0.01 | 0.003 | 0.05 | 0.002 | 0.004 | 0.001 | 0.0012 | 0.274 |  |  | 0.001
Y31023D0701 | 1.4301 | 200*1273*12500 | 33 | 24.9 | 0.051 | 0.99 | 0.0026 | 0.03 | 0.34 | 8.01 | 18.25 | 0.02 | 0.01 | 0.003 | 0.055 | 0.0019 | 0.004 | 0.0014 | 0.0012 | 0.277 |  |  | 0.002
Y31023D0702 | 1.4301 | 200*1273*12500 | 33 | 24.9 | 0.051 | 0.99 | 0.0026 | 0.03 | 0.34 | 8.01 | 18.25 | 0.02 | 0.01 | 0.003 | 0.055 | 0.0019 | 0.004 | 0.0014 | 0.0012 | 0.277 |  |  | 0.002
Y31023D0703 | 1.4301 | 200*1273*12500 | 33 | 24.89 | 0.051 | 0.99 | 0.0026 | 0.03 | 0.34 | 8.01 | 18.25 | 0.02 | 0.01 | 0.003 | 0.055 | 0.0019 | 0.004 | 0.0014 | 0.0012 | 0.277 |  |  | 0.002
Y31023D0704 | 1.4301 | 200*1273*12500 | 33 | 24.9 | 0.051 | 0.99 | 0.0026 | 0.03 | 0.34 | 8.01 | 18.25 | 0.02 | 0.01 | 0.003 | 0.055 | 0.0019 | 0.004 | 0.0014 | 0.0012 | 0.277 |  |  | 0.002
Y31023D0705 | 1.4301 | 200*1273*12500 | 33 | 24.95 | 0.051 | 0.99 | 0.0026 | 0.03 | 0.34 | 8.01 | 18.25 | 0.02 | 0.01 | 0.003 | 0.055 | 0.0019 | 0.004 | 0.0014 | 0.0012 | 0.277 |  |  | 0.002
Y31023D0706 | 1.4301 | 200*1273*12500 | 33 | 24.96 | 0.051 | 0.99 | 0.0026 | 0.03 | 0.34 | 8.01 | 18.25 | 0.02 | 0.01 | 0.003 | 0.055 | 0.0019 | 0.004 | 0.0014 | 0.0012 | 0.277 |  |  | 0.002
Y31023D0801 | 1.4301 | 200*1273*12500 | 33 | 24.89 | 0.042 | 0.98 | 0.0026 | 0.03 | 0.4 | 8.03 | 18.05 | 0.02 | 0.01 | 0.003 | 0.06 | 0.0019 | 0.004 | 0.0015 | 0.001 | 0.281 |  |  | 0.002
Y31023D0802 | 1.4301 | 200*1273*12500 | 33 | 24.95 | 0.042 | 0.98 | 0.0026 | 0.03 | 0.4 | 8.03 | 18.05 | 0.02 | 0.01 | 0.003 | 0.06 | 0.0019 | 0.004 | 0.0015 | 0.001 | 0.281 |  |  | 0.002
Y31023D0803 | 1.4301 | 200*1273*12500 | 33 | 24.89 | 0.042 | 0.98 | 0.0026 | 0.03 | 0.4 | 8.03 | 18.05 | 0.02 | 0.01 | 0.003 | 0.06 | 0.0019 | 0.004 | 0.0015 | 0.001 | 0.281 |  |  | 0.002
Y31023D0804 | 1.4301 | 200*1273*12500 | 33 | 24.91 | 0.042 | 0.98 | 0.0026 | 0.03 | 0.4 | 8.03 | 18.05 | 0.02 | 0.01 | 0.003 | 0.06 | 0.0019 | 0.004 | 0.0015 | 0.001 | 0.281 |  |  | 0.002
Y31023D0805 | 1.4301 | 200*1273*12500 | 33 | 24.98 | 0.042 | 0.98 | 0.0026 | 0.03 | 0.4 | 8.03 | 18.05 | 0.02 | 0.01 | 0.003 | 0.06 | 0.0019 | 0.004 | 0.0015 | 0.001 | 0.281 |  |  | 0.002
Y31023D0806 | 1.4301 | 200*1273*12500 | 33 | 24.92 | 0.042 | 0.98 | 0.0026 | 0.03 | 0.4 | 8.03 | 18.05 | 0.02 | 0.01 | 0.003 | 0.06 | 0.0019 | 0.004 | 0.0015 | 0.001 | 0.281 |  |  | 0.002
Y31023D0901 | 1.4301 | 200*1273*12500 | 33 | 24.96 | 0.045 | 1 | 0.0024 | 0.032 | 0.39 | 8.04 | 18.05 | 0.02 | 0.01 | 0.002 | 0.056 | 0.0021 | 0.004 | 0.0015 | 0.001 | 0.28 |  |  | 0.002
Y31023D0902 | 1.4301 | 200*1273*12500 | 33 | 24.95 | 0.045 | 1 | 0.0024 | 0.032 | 0.39 | 8.04 | 18.05 | 0.02 | 0.01 | 0.002 | 0.056 | 0.0021 | 0.004 | 0.0015 | 0.001 | 0.28 |  |  | 0.002
Y31023D0903 | 1.4301 | 200*1273*12500 | 33 | 24.9 | 0.045 | 1 | 0.0024 | 0.032 | 0.39 | 8.04 | 18.05 | 0.02 | 0.01 | 0.002 | 0.056 | 0.0021 | 0.004 | 0.0015 | 0.001 | 0.28 |  |  | 0.002
Y31023D0904 | 1.4301 | 200*1273*12500 | 33 | 24.93 | 0.045 | 1 | 0.0024 | 0.032 | 0.39 | 8.04 | 18.05 | 0.02 | 0.01 | 0.002 | 0.056 | 0.0021 | 0.004 | 0.0015 | 0.001 | 0.28 |  |  | 0.002
Y31023D0905 | 1.4301 | 200*1273*12500 | 33 | 24.92 | 0.045 | 1 | 0.0024 | 0.032 | 0.39 | 8.04 | 18.05 | 0.02 | 0.01 | 0.002 | 0.056 | 0.0021 | 0.004 | 0.0015 | 0.001 | 0.28 |  |  | 0.002
Y31023C0901 | 1.4301 | 200*1273*12500 | 33 | 24.97 | 0.04 | 1.01 | 0.0018 | 0.031 | 0.34 | 8.03 | 18.12 | 0.02 | 0.01 | 0.003 | 0.055 | 0.0019 | 0.004 | 0.0014 | 0.001 | 0.29 |  |  | 0.002
Y31023C0902 | 1.4301 | 200*1273*12500 | 33 | 24.97 | 0.04 | 1.01 | 0.0018 | 0.031 | 0.34 | 8.03 | 18.12 | 0.02 | 0.01 | 0.003 | 0.055 | 0.0019 | 0.004 | 0.0014 | 0.001 | 0.29 |  |  | 0.002
Y31023C0903 | 1.4301 | 200*1273*12500 | 33 | 24.93 | 0.04 | 1.01 | 0.0018 | 0.031 | 0.34 | 8.03 | 18.12 | 0.02 | 0.01 | 0.003 | 0.055 | 0.0019 | 0.004 | 0.0014 | 0.001 | 0.29 |  |  | 0.002
Y31023C0904 | 1.4301 | 200*1273*12500 | 33 | 24.94 | 0.04 | 1.01 | 0.0018 | 0.031 | 0.34 | 8.03 | 18.12 | 0.02 | 0.01 | 0.003 | 0.055 | 0.0019 | 0.004 | 0.0014 | 0.001 | 0.29 |  |  | 0.002
Y31023C0905 | 1.4301 | 200*1273*12500 | 33 | 24.92 | 0.04 | 1.01 | 0.0018 | 0.031 | 0.34 | 8.03 | 18.12 | 0.02 | 0.01 | 0.003 | 0.055 | 0.0019 | 0.004 | 0.0014 | 0.001 | 0.29 |  |  | 0.002
Y31023D1001 | 1.4301 | 200*1273*12500 | 33 | 24.95 | 0.048 | 0.98 | 0.0032 | 0.032 | 0.31 | 8.03 | 18.23 | 0.02 | 0.01 | 0.003 | 0.056 | 0.0023 | 0.004 | 0.0017 | 0.001 | 0.287 |  |  | 0.002
Y31023D1002 | 1.4301 | 200*1273*12500 | 33 | 24.92 | 0.048 | 0.98 | 0.0032 | 0.032 | 0.31 | 8.03 | 18.23 | 0.02 | 0.01 | 0.003 | 0.056 | 0.0023 | 0.004 | 0.0017 | 0.001 | 0.287 |  |  | 0.002
Y31023D1003 | 1.4301 | 200*1273*12500 | 33 | 24.94 | 0.048 | 0.98 | 0.0032 | 0.032 | 0.31 | 8.03 | 18.23 | 0.02 | 0.01 | 0.003 | 0.056 | 0.0023 | 0.004 | 0.0017 | 0.001 | 0.287 |  |  | 0.002
Y31023D1004 | 1.4301 | 200*1273*12500 | 33 | 24.99 | 0.048 | 0.98 | 0.0032 | 0.032 | 0.31 | 8.03 | 18.23 | 0.02 | 0.01 | 0.003 | 0.056 | 0.0023 | 0.004 | 0.0017 | 0.001 | 0.287 |  |  | 0.002
Y31023D1005 | 1.4301 | 200*1273*12500 | 33 | 24.74 | 0.048 | 0.98 | 0.0032 | 0.032 | 0.31 | 8.03 | 18.23 | 0.02 | 0.01 | 0.003 | 0.056 | 0.0023 | 0.004 | 0.0017 | 0.001 | 0.287 |  |  | 0.002
Y31023D1202 | 1.4301 | 200*1273*12500 | 33 | 24.55 | 0.043 | 0.96 | 0.0027 | 0.035 | 0.38 | 8.03 | 18.08 | 0.02 | 0.01 | 0.002 | 0.06 | 0.0018 | 0.004 | 0.0015 | 0.001 | 0.279 |  |  | 0.002
Y31023D1203 | 1.4301 | 200*1273*12500 | 33 | 24.92 | 0.043 | 0.96 | 0.0027 | 0.035 | 0.38 | 8.03 | 18.08 | 0.02 | 0.01 | 0.002 | 0.06 | 0.0018 | 0.004 | 0.0015 | 0.001 | 0.279 |  |  | 0.002
Y31023D1204 | 1.4301 | 200*1273*12500 | 33 | 24.91 | 0.043 | 0.96 | 0.0027 | 0.035 | 0.38 | 8.03 | 18.08 | 0.02 | 0.01 | 0.002 | 0.06 | 0.0018 | 0.004 | 0.0015 | 0.001 | 0.279 |  |  | 0.002
Y31023D1205 | 1.4301 | 200*1273*12500 | 33 | 24.93 | 0.043 | 0.96 | 0.0027 | 0.035 | 0.38 | 8.03 | 18.08 | 0.02 | 0.01 | 0.002 | 0.06 | 0.0018 | 0.004 | 0.0015 | 0.001 | 0.279 |  |  | 0.002
Y31023D1301 | 1.4301 | 200*1273*12500 | 33 | 24.97 | 0.049 | 0.93 | 0.0025 | 0.03 | 0.33 | 8.03 | 18.08 | 0.02 | 0.01 | 0.003 | 0.056 | 0.0019 | 0.004 | 0.0014 | 0.001 | 0.277 |  |  | 0.002
Y31023D1302 | 1.4301 | 200*1273*12500 | 33 | 24.95 | 0.049 | 0.93 | 0.0025 | 0.03 | 0.33 | 8.03 | 18.08 | 0.02 | 0.01 | 0.003 | 0.056 | 0.0019 | 0.004 | 0.0014 | 0.001 | 0.277 |  |  | 0.002
Y31023D1303 | 1.4301 | 200*1273*12500 | 33 | 24.92 | 0.049 | 0.93 | 0.0025 | 0.03 | 0.33 | 8.03 | 18.08 | 0.02 | 0.01 | 0.003 | 0.056 | 0.0019 | 0.004 | 0.0014 | 0.001 | 0.277 |  |  | 0.002
Y31023D1304 | 1.4301 | 200*1273*12500 | 33 | 24.94 | 0.049 | 0.93 | 0.0025 | 0.03 | 0.33 | 8.03 | 18.08 | 0.02 | 0.01 | 0.003 | 0.056 | 0.0019 | 0.004 | 0.0014 | 0.001 | 0.277 |  |  | 0.002
Y31023D1305 | 1.4301 | 200*1273*12500 | 33 | 24.93 | 0.049 | 0.93 | 0.0025 | 0.03 | 0.33 | 8.03 | 18.08 | 0.02 | 0.01 | 0.003 | 0.056 | 0.0019 | 0.004 | 0.0014 | 0.001 | 0.277 |  |  | 0.002
Y31023C1301 | 1.4301 | 200*1273*12500 | 33 | 24.91 | 0.047 | 0.97 | 0.0016 | 0.035 | 0.38 | 8.01 | 18.23 | 0.02 | 0.01 | 0.003 | 0.054 | 0.002 | 0.004 | 0.0012 | 0.001 | 0.269 |  |  | 0.002
Y31023C1302 | 1.4301 | 200*1273*12500 | 33 | 24.92 | 0.047 | 0.97 | 0.0016 | 0.035 | 0.38 | 8.01 | 18.23 | 0.02 | 0.01 | 0.003 | 0.054 | 0.002 | 0.004 | 0.0012 | 0.001 | 0.269 |  |  | 0.002
Y31023C1303 | 1.4301 | 200*1273*12500 | 33 | 24.91 | 0.047 | 0.97 | 0.0016 | 0.035 | 0.38 | 8.01 | 18.23 | 0.02 | 0.01 | 0.003 | 0.054 | 0.002 | 0.004 | 0.0012 | 0.001 | 0.269 |  |  | 0.002
Y31023C1304 | 1.4301 | 200*1273*12500 | 33 | 24.9 | 0.047 | 0.97 | 0.0016 | 0.035 | 0.38 | 8.01 | 18.23 | 0.02 | 0.01 | 0.003 | 0.054 | 0.002 | 0.004 | 0.0012 | 0.001 | 0.269 |  |  | 0.002
Y31023C1305 | 1.4301 | 200*1273*12500 | 33 | 24.91 | 0.047 | 0.97 | 0.0016 | 0.035 | 0.38 | 8.01 | 18.23 | 0.02 | 0.01 | 0.003 | 0.054 | 0.002 | 0.004 | 0.0012 | 0.001 | 0.269 |  |  | 0.002
Y31023D1401 | 1.4301 | 200*1273*12500 | 33 | 24.93 | 0.046 | 0.95 | 0.002 | 0.03 | 0.34 | 8.02 | 18.15 | 0.02 | 0.01 | 0.004 | 0.055 | 0.0019 | 0.004 | 0.0014 | 0.002 | 0.276 |  |  | 0.002
Y31023D1402 | 1.4301 | 200*1273*12500 | 33 | 24.95 | 0.046 | 0.95 | 0.002 | 0.03 | 0.34 | 8.02 | 18.15 | 0.02 | 0.01 | 0.004 | 0.055 | 0.0019 | 0.004 | 0.0014 | 0.002 | 0.276 |  |  | 0.002
Y31023D1403 | 1.4301 | 200*1273*12500 | 33 | 24.93 | 0.046 | 0.95 | 0.002 | 0.03 | 0.34 | 8.02 | 18.15 | 0.02 | 0.01 | 0.004 | 0.055 | 0.0019 | 0.004 | 0.0014 | 0.002 | 0.276 |  |  | 0.002
Y31023D1404 | 1.4301 | 200*1273*12500 | 33 | 24.88 | 0.046 | 0.95 | 0.002 | 0.03 | 0.34 | 8.02 | 18.15 | 0.02 | 0.01 | 0.004 | 0.055 | 0.0019 | 0.004 | 0.0014 | 0.002 | 0.276 |  |  | 0.002
Y31023D1405 | 1.4301 | 200*1273*12500 | 33 | 24.89 | 0.046 | 0.95 | 0.002 | 0.03 | 0.34 | 8.02 | 18.15 | 0.02 | 0.01 | 0.004 | 0.055 | 0.0019 | 0.004 | 0.0014 | 0.002 | 0.276 |  |  | 0.002
Y31023D1406 | 1.4301 | 200*1273*12500 | 33 | 24.91 | 0.046 | 0.95 | 0.002 | 0.03 | 0.34 | 8.02 | 18.15 | 0.02 | 0.01 | 0.004 | 0.055 | 0.0019 | 0.004 | 0.0014 | 0.002 | 0.276 |  |  | 0.002
Y31023C1401 | 1.4301 | 200*1273*12500 | 33 | 24.84 | 0.05 | 0.95 | 0.002 | 0.035 | 0.33 | 8.02 | 18.1 | 0.02 | 0.01 | 0.003 | 0.053 | 0.002 | 0.004 | 0.0013 | 0.0015 | 0.274 |  |  | 0.001
Y31023C1402 | 1.4301 | 200*1273*12500 | 33 | 24.89 | 0.05 | 0.95 | 0.002 | 0.035 | 0.33 | 8.02 | 18.1 | 0.02 | 0.01 | 0.003 | 0.053 | 0.002 | 0.004 | 0.0013 | 0.0015 | 0.274 |  |  | 0.001
Y31023C1403 | 1.4301 | 200*1273*12500 | 33 | 24.87 | 0.05 | 0.95 | 0.002 | 0.035 | 0.33 | 8.02 | 18.1 | 0.02 | 0.01 | 0.003 | 0.053 | 0.002 | 0.004 | 0.0013 | 0.0015 | 0.274 |  |  | 0.001
Y31023C1404 | 1.4301 | 200*1273*12500 | 33 | 24.86 | 0.05 | 0.95 | 0.002 | 0.035 | 0.33 | 8.02 | 18.1 | 0.02 | 0.01 | 0.003 | 0.053 | 0.002 | 0.004 | 0.0013 | 0.0015 | 0.274 |  |  | 0.001
Y31023C1405 | 1.4301 | 200*1273*12500 | 33 | 24.85 | 0.05 | 0.95 | 0.002 | 0.035 | 0.33 | 8.02 | 18.1 | 0.02 | 0.01 | 0.003 | 0.053 | 0.002 | 0.004 | 0.0013 | 0.0015 | 0.274 |  |  | 0.001
Y31023D1501 | 1.4301 | 200*1273*12500 | 33 | 24.89 | 0.051 | 0.95 | 0.0027 | 0.028 | 0.38 | 8.02 | 18.22 | 0.02 | 0.01 | 0.004 | 0.059 | 0.0021 | 0.004 | 0.0013 | 0.0016 | 0.28 |  |  | 0.001
Y31023D1502 | 1.4301 | 200*1273*12500 | 33 | 24.91 | 0.051 | 0.95 | 0.0027 | 0.028 | 0.38 | 8.02 | 18.22 | 0.02 | 0.01 | 0.004 | 0.059 | 0.0021 | 0.004 | 0.0013 | 0.0016 | 0.28 |  |  | 0.001
Y31023D1503 | 1.4301 | 200*1273*12500 | 33 | 24.84 | 0.051 | 0.95 | 0.0027 | 0.028 | 0.38 | 8.02 | 18.22 | 0.02 | 0.01 | 0.004 | 0.059 | 0.0021 | 0.004 | 0.0013 | 0.0016 | 0.28 |  |  | 0.001
Y31023D1504 | 1.4301 | 200*1273*12500 | 33 | 24.84 | 0.051 | 0.95 | 0.0027 | 0.028 | 0.38 | 8.02 | 18.22 | 0.02 | 0.01 | 0.004 | 0.059 | 0.0021 | 0.004 | 0.0013 | 0.0016 | 0.28 |  |  | 0.001
Y31023D1505 | 1.4301 | 200*1273*12500 | 33 | 24.83 | 0.051 | 0.95 | 0.0027 | 0.028 | 0.38 | 8.02 | 18.22 | 0.02 | 0.01 | 0.004 | 0.059 | 0.0021 | 0.004 | 0.0013 | 0.0016 | 0.28 |  |  | 0.001
Y31023D1506 | 1.4301 | 200*1273*12500 | 33 | 24.85 | 0.051 | 0.95 | 0.0027 | 0.028 | 0.38 | 8.02 | 18.22 | 0.02 | 0.01 | 0.004 | 0.059 | 0.0021 | 0.004 | 0.0013 | 0.0016 | 0.28 |  |  | 0.001
Y31024D0101 | 1.4301 | 200*1273*12500 | 33 | 24.85 | 0.052 | 0.93 | 0.0019 | 0.031 | 0.38 | 8.01 | 18.04 | 0.02 | 0.01 | 0.003 | 0.055 | 0.0021 | 0.004 | 0.0013 | 0.0015 | 0.269 |  |  | 0.001
Y31024D0102 | 1.4301 | 200*1273*12500 | 33 | 24.93 | 0.052 | 0.93 | 0.0019 | 0.031 | 0.38 | 8.01 | 18.04 | 0.02 | 0.01 | 0.003 | 0.055 | 0.0021 | 0.004 | 0.0013 | 0.0015 | 0.269 |  |  | 0.001
Y31024D0103 | 1.4301 | 200*1273*12500 | 33 | 24.87 | 0.052 | 0.93 | 0.0019 | 0.031 | 0.38 | 8.01 | 18.04 | 0.02 | 0.01 | 0.003 | 0.055 | 0.0021 | 0.004 | 0.0013 | 0.0015 | 0.269 |  |  | 0.001
Y31024D0104 | 1.4301 | 200*1273*12500 | 33 | 24.89 | 0.052 | 0.93 | 0.0019 | 0.031 | 0.38 | 8.01 | 18.04 | 0.02 | 0.01 | 0.003 | 0.055 | 0.0021 | 0.004 | 0.0013 | 0.0015 | 0.269 |  |  | 0.001
Y31024D0105 | 1.4301 | 200*1273*12500 | 33 | 24.9 | 0.052 | 0.93 | 0.0019 | 0.031 | 0.38 | 8.01 | 18.04 | 0.02 | 0.01 | 0.003 | 0.055 | 0.0021 | 0.004 | 0.0013 | 0.0015 | 0.269 |  |  | 0.001
Y31024D0201 | 1.4301 | 200*1273*12500 | 33 | 24.89 | 0.044 | 0.94 | 0.0029 | 0.03 | 0.41 | 8.02 | 18.05 | 0.03 | 0.01 | 0.004 | 0.055 | 0.0022 | 0.004 | 0.0016 | 0.002 | 0.271 |  |  | 0.001
Y31024D0202 | 1.4301 | 200*1273*12500 | 33 | 24.9 | 0.044 | 0.94 | 0.0029 | 0.03 | 0.41 | 8.02 | 18.05 | 0.03 | 0.01 | 0.004 | 0.055 | 0.0022 | 0.004 | 0.0016 | 0.002 | 0.271 |  |  | 0.001
Y31024D0203 | 1.4301 | 200*1273*12500 | 33 | 24.98 | 0.044 | 0.94 | 0.0029 | 0.03 | 0.41 | 8.02 | 18.05 | 0.03 | 0.01 | 0.004 | 0.055 | 0.0022 | 0.004 | 0.0016 | 0.002 | 0.271 |  |  | 0.001
Y31024D0204 | 1.4301 | 200*1273*12500 | 33 | 24.95 | 0.044 | 0.94 | 0.0029 | 0.03 | 0.41 | 8.02 | 18.05 | 0.03 | 0.01 | 0.004 | 0.055 | 0.0022 | 0.004 | 0.0016 | 0.002 | 0.271 |  |  | 0.001
Y31024D0205 | 1.4301 | 200*1273*10800 | 33 | 21.51 | 0.044 | 0.94 | 0.0029 | 0.03 | 0.41 | 8.02 | 18.05 | 0.03 | 0.01 | 0.004 | 0.055 | 0.0022 | 0.004 | 0.0016 | 0.002 | 0.271 |  |  | 0.001
Y31024C0502 | 1.4301 | 200*1273*12500 | 33 | 24.72 | 0.043 | 0.96 | 0.0023 | 0.03 | 0.33 | 8.01 | 18.23 | 0.02 | 0.01 | 0.003 | 0.054 | 0.0019 | 0.004 | 0.0015 | 0.0019 | 0.275 |  |  | 0.001
Y31024C0503 | 1.4301 | 200*1273*12500 | 33 | 24.9 | 0.043 | 0.96 | 0.0023 | 0.03 | 0.33 | 8.01 | 18.23 | 0.02 | 0.01 | 0.003 | 0.054 | 0.0019 | 0.004 | 0.0015 | 0.0019 | 0.275 |  |  | 0.001
Y31024C0504 | 1.4301 | 200*1273*12500 | 33 | 24.89 | 0.043 | 0.96 | 0.0023 | 0.03 | 0.33 | 8.01 | 18.23 | 0.02 | 0.01 | 0.003 | 0.054 | 0.0019 | 0.004 | 0.0015 | 0.0019 | 0.275 |  |  | 0.001
Y31024C0505 | 1.4301 | 200*1273*12500 | 33 | 24.92 | 0.043 | 0.96 | 0.0023 | 0.03 | 0.33 | 8.01 | 18.23 | 0.02 | 0.01 | 0.003 | 0.054 | 0.0019 | 0.004 | 0.0015 | 0.0019 | 0.275 |  |  | 0.001
Y31024C0506 | 1.4301 | 200*1273*12500 | 33 | 24.9 | 0.043 | 0.96 | 0.0023 | 0.03 | 0.33 | 8.01 | 18.23 | 0.02 | 0.01 | 0.003 | 0.054 | 0.0019 | 0.004 | 0.0015 | 0.0019 | 0.275 |  |  | 0.001
Y31024D0501 | 1.4301 | 200*1273*12500 | 33 | 24.89 | 0.048 | 1.06 | 0.0029 | 0.038 | 0.32 | 8.02 | 18.12 | 0.02 | 0.01 | 0.003 | 0.053 | 0.0021 | 0.004 | 0.0016 | 0.0017 | 0.277 |  |  | 0.001
Y31024D0502 | 1.4301 | 200*1273*12500 | 33 | 24.9 | 0.048 | 1.06 | 0.0029 | 0.038 | 0.32 | 8.02 | 18.12 | 0.02 | 0.01 | 0.003 | 0.053 | 0.0021 | 0.004 | 0.0016 | 0.0017 | 0.277 |  |  | 0.001
Y31024D0503 | 1.4301 | 200*1273*12500 | 33 | 24.9 | 0.048 | 1.06 | 0.0029 | 0.038 | 0.32 | 8.02 | 18.12 | 0.02 | 0.01 | 0.003 | 0.053 | 0.0021 | 0.004 | 0.0016 | 0.0017 | 0.277 |  |  | 0.001
Y31024D0504 | 1.4301 | 200*1273*12500 | 33 | 24.88 | 0.048 | 1.06 | 0.0029 | 0.038 | 0.32 | 8.02 | 18.12 | 0.02 | 0.01 | 0.003 | 0.053 | 0.0021 | 0.004 | 0.0016 | 0.0017 | 0.277 |  |  | 0.001
Y31024D0505 | 1.4301 | 200*1273*12500 | 33 | 24.88 | 0.048 | 1.06 | 0.0029 | 0.038 | 0.32 | 8.02 | 18.12 | 0.02 | 0.01 | 0.003 | 0.053 | 0.0021 | 0.004 | 0.0016 | 0.0017 | 0.277 |  |  | 0.001
Y31024C0601 | 1.4301 | 200*1273*12500 | 33 | 24.89 | 0.047 | 0.95 | 0.003 | 0.031 | 0.33 | 8.02 | 18.04 | 0.02 | 0.01 | 0.003 | 0.051 | 0.002 | 0.004 | 0.0015 | 0.0019 | 0.273 |  |  | 0.001
Y31024C0602 | 1.4301 | 200*1273*12500 | 33 | 24.94 | 0.047 | 0.95 | 0.003 | 0.031 | 0.33 | 8.02 | 18.04 | 0.02 | 0.01 | 0.003 | 0.051 | 0.002 | 0.004 | 0.0015 | 0.0019 | 0.273 |  |  | 0.001
Y31024C0603 | 1.4301 | 200*1273*12500 | 33 | 24.88 | 0.047 | 0.95 | 0.003 | 0.031 | 0.33 | 8.02 | 18.04 | 0.02 | 0.01 | 0.003 | 0.051 | 0.002 | 0.004 | 0.0015 | 0.0019 | 0.273 |  |  | 0.001
Y31024C0604 | 1.4301 | 200*1273*12500 | 33 | 24.88 | 0.047 | 0.95 | 0.003 | 0.031 | 0.33 | 8.02 | 18.04 | 0.02 | 0.01 | 0.003 | 0.051 | 0.002 | 0.004 | 0.0015 | 0.0019 | 0.273 |  |  | 0.001
Y31024C0605 | 1.4301 | 200*1273*12500 | 33 | 24.96 | 0.047 | 0.95 | 0.003 | 0.031 | 0.33 | 8.02 | 18.04 | 0.02 | 0.01 | 0.003 | 0.051 | 0.002 | 0.004 | 0.0015 | 0.0019 | 0.273 |  |  | 0.001
Y31024D0601 | 1.4301 | 200*1273*12500 | 33 | 24.88 | 0.042 | 0.97 | 0.0021 | 0.027 | 0.36 | 8.01 | 18.02 | 0.02 | 0.01 | 0.003 | 0.054 | 0.0016 | 0.004 | 0.0013 | 0.0013 | 0.275 |  |  | 0.001
Y31024D0602 | 1.4301 | 200*1273*12500 | 33 | 24.91 | 0.042 | 0.97 | 0.0021 | 0.027 | 0.36 | 8.01 | 18.02 | 0.02 | 0.01 | 0.003 | 0.054 | 0.0016 | 0.004 | 0.0013 | 0.0013 | 0.275 |  |  | 0.001
Y31024D0603 | 1.4301 | 200*1273*12500 | 33 | 24.88 | 0.042 | 0.97 | 0.0021 | 0.027 | 0.36 | 8.01 | 18.02 | 0.02 | 0.01 | 0.003 | 0.054 | 0.0016 | 0.004 | 0.0013 | 0.0013 | 0.275 |  |  | 0.001
Y31024D0604 | 1.4301 | 200*1273*12500 | 33 | 24.9 | 0.042 | 0.97 | 0.0021 | 0.027 | 0.36 | 8.01 | 18.02 | 0.02 | 0.01 | 0.003 | 0.054 | 0.0016 | 0.004 | 0.0013 | 0.0013 | 0.275 |  |  | 0.001
Y31024D0605 | 1.4301 | 200*1273*12500 | 33 | 24.9 | 0.042 | 0.97 | 0.0021 | 0.027 | 0.36 | 8.01 | 18.02 | 0.02 | 0.01 | 0.003 | 0.054 | 0.0016 | 0.004 | 0.0013 | 0.0013 | 0.275 |  |  | 0.001
Y31024C0701 | 1.4301 | 200*1273*12500 | 33 | 24.9 | 0.047 | 0.95 | 0.0019 | 0.029 | 0.35 | 8.01 | 18.19 | 0.02 | 0.01 | 0.003 | 0.058 | 0.0022 | 0.004 | 0.0016 | 0.0014 | 0.273 |  |  | 0.001
Y31024C0702 | 1.4301 | 200*1273*12500 | 33 | 24.82 | 0.047 | 0.95 | 0.0019 | 0.029 | 0.35 | 8.01 | 18.19 | 0.02 | 0.01 | 0.003 | 0.058 | 0.0022 | 0.004 | 0.0016 | 0.0014 | 0.273 |  |  | 0.001
Y31024C0703 | 1.4301 | 200*1273*12500 | 33 | 24.83 | 0.047 | 0.95 | 0.0019 | 0.029 | 0.35 | 8.01 | 18.19 | 0.02 | 0.01 | 0.003 | 0.058 | 0.0022 | 0.004 | 0.0016 | 0.0014 | 0.273 |  |  | 0.001
Y31024C0704 | 1.4301 | 200*1273*12500 | 33 | 24.82 | 0.047 | 0.95 | 0.0019 | 0.029 | 0.35 | 8.01 | 18.19 | 0.02 | 0.01 | 0.003 | 0.058 | 0.0022 | 0.004 | 0.0016 | 0.0014 | 0.273 |  |  | 0.001
Y31024C0705 | 1.4301 | 200*1273*12500 | 33 | 24.84 | 0.047 | 0.95 | 0.0019 | 0.029 | 0.35 | 8.01 | 18.19 | 0.02 | 0.01 | 0.003 | 0.058 | 0.0022 | 0.004 | 0.0016 | 0.0014 | 0.273 |  |  | 0.001
Y31024C0706 | 1.4301 | 200*1273*12500 | 33 | 24.86 | 0.047 | 0.95 | 0.0019 | 0.029 | 0.35 | 8.01 | 18.19 | 0.02 | 0.01 | 0.003 | 0.058 | 0.0022 | 0.004 | 0.0016 | 0.0014 | 0.273 |  |  | 0.001
Y31024D0701 | 1.4301 | 200*1273*12500 | 33 | 24.85 | 0.041 | 0.93 | 0.0022 | 0.028 | 0.39 | 8.01 | 18.18 | 0.02 | 0.01 | 0.003 | 0.051 | 0.0022 | 0.004 | 0.0014 | 0.0012 | 0.282 |  |  | 0.001
Y31024D0702 | 1.4301 | 200*1273*12500 | 33 | 24.86 | 0.041 | 0.93 | 0.0022 | 0.028 | 0.39 | 8.01 | 18.18 | 0.02 | 0.01 | 0.003 | 0.051 | 0.0022 | 0.004 | 0.0014 | 0.0012 | 0.282 |  |  | 0.001
Y31024D0703 | 1.4301 | 200*1273*12500 | 33 | 24.89 | 0.041 | 0.93 | 0.0022 | 0.028 | 0.39 | 8.01 | 18.18 | 0.02 | 0.01 | 0.003 | 0.051 | 0.0022 | 0.004 | 0.0014 | 0.0012 | 0.282 |  |  | 0.001
Y31024D0704 | 1.4301 | 200*1273*12500 | 33 | 24.86 | 0.041 | 0.93 | 0.0022 | 0.028 | 0.39 | 8.01 | 18.18 | 0.02 | 0.01 | 0.003 | 0.051 | 0.0022 | 0.004 | 0.0014 | 0.0012 | 0.282 |  |  | 0.001
Y31024D0705 | 1.4301 | 200*1273*12500 | 33 | 24.85 | 0.041 | 0.93 | 0.0022 | 0.028 | 0.39 | 8.01 | 18.18 | 0.02 | 0.01 | 0.003 | 0.051 | 0.0022 | 0.004 | 0.0014 | 0.0012 | 0.282 |  |  | 0.001
Y31024C0801 | 1.4301 | 200*1273*12500 | 33 | 24.85 | 0.044 | 0.93 | 0.0022 | 0.03 | 0.34 | 8.02 | 18.19 | 0.02 | 0.01 | 0.003 | 0.051 | 0.0017 | 0.004 | 0.0014 | 0.0016 | 0.27 |  |  | 0.001
Y31024C0802 | 1.4301 | 200*1273*12500 | 33 | 24.84 | 0.044 | 0.93 | 0.0022 | 0.03 | 0.34 | 8.02 | 18.19 | 0.02 | 0.01 | 0.003 | 0.051 | 0.0017 | 0.004 | 0.0014 | 0.0016 | 0.27 |  |  | 0.001
Y31024C0803 | 1.4301 | 200*1273*12500 | 33 | 24.9 | 0.044 | 0.93 | 0.0022 | 0.03 | 0.34 | 8.02 | 18.19 | 0.02 | 0.01 | 0.003 | 0.051 | 0.0017 | 0.004 | 0.0014 | 0.0016 | 0.27 |  |  | 0.001
Y31024C0804 | 1.4301 | 200*1273*12500 | 33 | 24.66 | 0.044 | 0.93 | 0.0022 | 0.03 | 0.34 | 8.02 | 18.19 | 0.02 | 0.01 | 0.003 | 0.051 | 0.0017 | 0.004 | 0.0014 | 0.0016 | 0.27 |  |  | 0.001
Y31024C0805 | 1.4301 | 200*1273*12500 | 33 | 24.93 | 0.044 | 0.93 | 0.0022 | 0.03 | 0.34 | 8.02 | 18.19 | 0.02 | 0.01 | 0.003 | 0.051 | 0.0017 | 0.004 | 0.0014 | 0.0016 | 0.27 |  |  | 0.001
Y31024D0801 | 1.4301 | 200*1273*12500 | 33 | 24.86 | 0.042 | 0.93 | 0.0027 | 0.029 | 0.33 | 8.01 | 18.12 | 0.02 | 0.01 | 0.003 | 0.05 | 0.0021 | 0.004 | 0.0013 | 0.0011 | 0.275 |  |  | 0.001
Y31024D0802 | 1.4301 | 200*1273*12500 | 33 | 24.88 | 0.042 | 0.93 | 0.0027 | 0.029 | 0.33 | 8.01 | 18.12 | 0.02 | 0.01 | 0.003 | 0.05 | 0.0021 | 0.004 | 0.0013 | 0.0011 | 0.275 |  |  | 0.001
Y31024D0803 | 1.4301 | 200*1273*12500 | 33 | 24.71 | 0.042 | 0.93 | 0.0027 | 0.029 | 0.33 | 8.01 | 18.12 | 0.02 | 0.01 | 0.003 | 0.05 | 0.0021 | 0.004 | 0.0013 | 0.0011 | 0.275 |  |  | 0.001
Y31024D0804 | 1.4301 | 200*1273*12500 | 33 | 24.7 | 0.042 | 0.93 | 0.0027 | 0.029 | 0.33 | 8.01 | 18.12 | 0.02 | 0.01 | 0.003 | 0.05 | 0.0021 | 0.004 | 0.0013 | 0.0011 | 0.275 |  |  | 0.001
Y31024D0805 | 1.4301 | 200*1273*12500 | 33 | 24.87 | 0.042 | 0.93 | 0.0027 | 0.029 | 0.33 | 8.01 | 18.12 | 0.02 | 0.01 | 0.003 | 0.05 | 0.0021 | 0.004 | 0.0013 | 0.0011 | 0.275 |  |  | 0.001
Y31024D0901 | 1.4301 | 200*1273*12500 | 33 | 24.87 | 0.048 | 0.95 | 0.0015 | 0.03 | 0.33 | 8.02 | 18.2 | 0.02 | 0.01 | 0.003 | 0.05 | 0.002 | 0.004 | 0.0017 | 0.0016 | 0.271 |  |  | 0.001
Y31024D0902 | 1.4301 | 200*1273*12500 | 33 | 24.87 | 0.048 | 0.95 | 0.0015 | 0.03 | 0.33 | 8.02 | 18.2 | 0.02 | 0.01 | 0.003 | 0.05 | 0.002 | 0.004 | 0.0017 | 0.0016 | 0.271 |  |  | 0.001
Y31024D0903 | 1.4301 | 200*1273*12500 | 33 | 24.86 | 0.048 | 0.95 | 0.0015 | 0.03 | 0.33 | 8.02 | 18.2 | 0.02 | 0.01 | 0.003 | 0.05 | 0.002 | 0.004 | 0.0017 | 0.0016 | 0.271 |  |  | 0.001
Y31024D0904 | 1.4301 | 200*1273*12500 | 33 | 24.86 | 0.048 | 0.95 | 0.0015 | 0.03 | 0.33 | 8.02 | 18.2 | 0.02 | 0.01 | 0.003 | 0.05 | 0.002 | 0.004 | 0.0017 | 0.0016 | 0.271 |  |  | 0.001
Y31024D0905 | 1.4301 | 200*1273*12500 | 33 | 24.87 | 0.048 | 0.95 | 0.0015 | 0.03 | 0.33 | 8.02 | 18.2 | 0.02 | 0.01 | 0.003 | 0.05 | 0.002 | 0.004 | 0.0017 | 0.0016 | 0.271 |  |  | 0.001
Y31024D0906 | 1.4301 | 200*1273*12500 | 33 | 24.85 | 0.048 | 0.95 | 0.0015 | 0.03 | 0.33 | 8.02 | 18.2 | 0.02 | 0.01 | 0.003 | 0.05 | 0.002 | 0.004 | 0.0017 | 0.0016 | 0.271 |  |  | 0.001
Y31024D1001 | 1.4301 | 200*1273*12500 | 33 | 24.85 | 0.047 | 0.95 | 0.0012 | 0.033 | 0.41 | 8.02 | 18.14 | 0.02 | 0.01 | 0.003 | 0.05 | 0.0024 | 0.004 | 0.0013 | 0.0015 | 0.278 |  |  | 0.001
Y31024D1002 | 1.4301 | 200*1273*12500 | 33 | 24.89 | 0.047 | 0.95 | 0.0012 | 0.033 | 0.41 | 8.02 | 18.14 | 0.02 | 0.01 | 0.003 | 0.05 | 0.0024 | 0.004 | 0.0013 | 0.0015 | 0.278 |  |  | 0.001
Y31024D1003 | 1.4301 | 200*1273*12500 | 33 | 24.95 | 0.047 | 0.95 | 0.0012 | 0.033 | 0.41 | 8.02 | 18.14 | 0.02 | 0.01 | 0.003 | 0.05 | 0.0024 | 0.004 | 0.0013 | 0.0015 | 0.278 |  |  | 0.001
Y31024D1004 | 1.4301 | 200*1273*12500 | 33 | 24.48 | 0.047 | 0.95 | 0.0012 | 0.033 | 0.41 | 8.02 | 18.14 | 0.02 | 0.01 | 0.003 | 0.05 | 0.0024 | 0.004 | 0.0013 | 0.0015 | 0.278 |  |  | 0.001
Y31024D1202 | 1.4301 | 200*1273*12500 | 33 | 24.64 | 0.045 | 0.99 | 0.0024 | 0.03 | 0.35 | 8.02 | 18.01 | 0.02 | 0.01 | 0.004 | 0.05 | 0.002 | 0.004 | 0.0014 | 0.0015 | 0.277 |  |  | 0.001
Y31024D1203 | 1.4301 | 200*1273*12500 | 33 | 24.9 | 0.045 | 0.99 | 0.0024 | 0.03 | 0.35 | 8.02 | 18.01 | 0.02 | 0.01 | 0.004 | 0.05 | 0.002 | 0.004 | 0.0014 | 0.0015 | 0.277 |  |  | 0.001
Y31024D1204 | 1.4301 | 200*1273*12500 | 33 | 24.91 | 0.045 | 0.99 | 0.0024 | 0.03 | 0.35 | 8.02 | 18.01 | 0.02 | 0.01 | 0.004 | 0.05 | 0.002 | 0.004 | 0.0014 | 0.0015 | 0.277 |  |  | 0.001
Y31024D1205 | 1.4301 | 200*1273*12500 | 33 | 24.95 | 0.045 | 0.99 | 0.0024 | 0.03 | 0.35 | 8.02 | 18.01 | 0.02 | 0.01 | 0.004 | 0.05 | 0.002 | 0.004 | 0.0014 | 0.0015 | 0.277 |  |  | 0.001
Y31024D1301 | 1.4301 | 200*1273*12500 | 33 | 24.89 | 0.045 | 0.97 | 0.0018 | 0.032 | 0.33 | 8.01 | 18.18 | 0.02 | 0.01 | 0.003 | 0.056 | 0.0019 | 0.004 | 0.0012 | 0.0022 | 0.273 |  |  | 0.002
Y31024D1302 | 1.4301 | 200*1273*12500 | 33 | 24.9 | 0.045 | 0.97 | 0.0018 | 0.032 | 0.33 | 8.01 | 18.18 | 0.02 | 0.01 | 0.003 | 0.056 | 0.0019 | 0.004 | 0.0012 | 0.0022 | 0.273 |  |  | 0.002
Y31024D1303 | 1.4301 | 200*1273*12500 | 33 | 24.88 | 0.045 | 0.97 | 0.0018 | 0.032 | 0.33 | 8.01 | 18.18 | 0.02 | 0.01 | 0.003 | 0.056 | 0.0019 | 0.004 | 0.0012 | 0.0022 | 0.273 |  |  | 0.002
Y31024D1304 | 1.4301 | 200*1273*12500 | 33 | 24.87 | 0.045 | 0.97 | 0.0018 | 0.032 | 0.33 | 8.01 | 18.18 | 0.02 | 0.01 | 0.003 | 0.056 | 0.0019 | 0.004 | 0.0012 | 0.0022 | 0.273 |  |  | 0.002
Y31024D1305 | 1.4301 | 200*1273*12500 | 33 | 24.67 | 0.045 | 0.97 | 0.0018 | 0.032 | 0.33 | 8.01 | 18.18 | 0.02 | 0.01 | 0.003 | 0.056 | 0.0019 | 0.004 | 0.0012 | 0.0022 | 0.273 |  |  | 0.002
Y31024C1301 | 1.4301 | 200*1273*12500 | 33 | 24.73 | 0.044 | 1.02 | 0.0025 | 0.035 | 0.35 | 8.01 | 18.11 | 0.02 | 0.01 | 0.003 | 0.053 | 0.0022 | 0.004 | 0.0012 | 0.002 | 0.266 |  |  | 0.001
Y31024C1302 | 1.4301 | 200*1273*12500 | 33 | 24.88 | 0.044 | 1.02 | 0.0025 | 0.035 | 0.35 | 8.01 | 18.11 | 0.02 | 0.01 | 0.003 | 0.053 | 0.0022 | 0.004 | 0.0012 | 0.002 | 0.266 |  |  | 0.001
Y31024C1303 | 1.4301 | 200*1273*12500 | 33 | 24.49 | 0.044 | 1.02 | 0.0025 | 0.035 | 0.35 | 8.01 | 18.11 | 0.02 | 0.01 | 0.003 | 0.053 | 0.0022 | 0.004 | 0.0012 | 0.002 | 0.266 |  |  | 0.001
Y31024C1304 | 1.4301 | 200*1273*12500 | 33 | 24.86 | 0.044 | 1.02 | 0.0025 | 0.035 | 0.35 | 8.01 | 18.11 | 0.02 | 0.01 | 0.003 | 0.053 | 0.0022 | 0.004 | 0.0012 | 0.002 | 0.266 |  |  | 0.001
Y31024C1306 | 1.4301 | 200*1273*12500 | 33 | 24.91 | 0.044 | 1.02 | 0.0025 | 0.035 | 0.35 | 8.01 | 18.11 | 0.02 | 0.01 | 0.003 | 0.053 | 0.0022 | 0.004 | 0.0012 | 0.002 | 0.266 |  |  | 0.001
Y31024D1401 | 1.4301 | 200*1273*12500 | 33 | 24.9 | 0.044 | 0.98 | 0.0024 | 0.028 | 0.33 | 8.02 | 18.24 | 0.02 | 0.01 | 0.003 | 0.056 | 0.0021 | 0.004 | 0.0013 | 0.001 | 0.285 |  |  | 0.001
Y31024D1402 | 1.4301 | 200*1273*12500 | 33 | 24.9 | 0.044 | 0.98 | 0.0024 | 0.028 | 0.33 | 8.02 | 18.24 | 0.02 | 0.01 | 0.003 | 0.056 | 0.0021 | 0.004 | 0.0013 | 0.001 | 0.285 |  |  | 0.001
Y31024D1403 | 1.4301 | 200*1273*12500 | 33 | 24.87 | 0.044 | 0.98 | 0.0024 | 0.028 | 0.33 | 8.02 | 18.24 | 0.02 | 0.01 | 0.003 | 0.056 | 0.0021 | 0.004 | 0.0013 | 0.001 | 0.285 |  |  | 0.001
Y31024D1404 | 1.4301 | 200*1273*12500 | 33 | 24.85 | 0.044 | 0.98 | 0.0024 | 0.028 | 0.33 | 8.02 | 18.24 | 0.02 | 0.01 | 0.003 | 0.056 | 0.0021 | 0.004 | 0.0013 | 0.001 | 0.285 |  |  | 0.001
Y31024D1405 | 1.4301 | 200*1273*12500 | 33 | 24.87 | 0.044 | 0.98 | 0.0024 | 0.028 | 0.33 | 8.02 | 18.24 | 0.02 | 0.01 | 0.003 | 0.056 | 0.0021 | 0.004 | 0.0013 | 0.001 | 0.285 |  |  | 0.001
Y31024D1501 | 1.4301 | 200*1273*12500 | 33 | 24.85 | 0.046 | 0.97 | 0.0039 | 0.032 | 0.37 | 8.01 | 18.02 | 0.02 | 0.01 | 0.004 | 0.056 | 0.0023 | 0.004 | 0.0016 | 0.002 | 0.27 |  |  | 0.001
Y31024D1502 | 1.4301 | 200*1273*12500 | 33 | 24.88 | 0.046 | 0.97 | 0.0039 | 0.032 | 0.37 | 8.01 | 18.02 | 0.02 | 0.01 | 0.004 | 0.056 | 0.0023 | 0.004 | 0.0016 | 0.002 | 0.27 |  |  | 0.001
Y31024D1503 | 1.4301 | 200*1273*12500 | 33 | 24.91 | 0.046 | 0.97 | 0.0039 | 0.032 | 0.37 | 8.01 | 18.02 | 0.02 | 0.01 | 0.004 | 0.056 | 0.0023 | 0.004 | 0.0016 | 0.002 | 0.27 |  |  | 0.001
Y31024D1504 | 1.4301 | 200*1273*12500 | 33 | 24.82 | 0.046 | 0.97 | 0.0039 | 0.032 | 0.37 | 8.01 | 18.02 | 0.02 | 0.01 | 0.004 | 0.056 | 0.0023 | 0.004 | 0.0016 | 0.002 | 0.27 |  |  | 0.001
Y31024D1505 | 1.4301 | 200*1273*12500 | 33 | 24.84 | 0.046 | 0.97 | 0.0039 | 0.032 | 0.37 | 8.01 | 18.02 | 0.02 | 0.01 | 0.004 | 0.056 | 0.0023 | 0.004 | 0.0016 | 0.002 | 0.27 |  |  | 0.001
Y31024C1401 | 1.4301 | 200*1273*12500 | 33 | 24.91 | 0.045 | 0.97 | 0.0035 | 0.031 | 0.32 | 8.01 | 18.1 | 0.02 | 0.01 | 0.003 | 0.056 | 0.0018 | 0.004 | 0.0013 | 0.001 | 0.267 |  |  | 0.001
Y31024C1402 | 1.4301 | 200*1273*12500 | 33 | 24.86 | 0.045 | 0.97 | 0.0035 | 0.031 | 0.32 | 8.01 | 18.1 | 0.02 | 0.01 | 0.003 | 0.056 | 0.0018 | 0.004 | 0.0013 | 0.001 | 0.267 |  |  | 0.001
Y31024C1403 | 1.4301 | 200*1273*12500 | 33 | 24.85 | 0.045 | 0.97 | 0.0035 | 0.031 | 0.32 | 8.01 | 18.1 | 0.02 | 0.01 | 0.003 | 0.056 | 0.0018 | 0.004 | 0.0013 | 0.001 | 0.267 |  |  | 0.001
Y31024C1404 | 1.4301 | 200*1273*12500 | 33 | 24.93 | 0.045 | 0.97 | 0.0035 | 0.031 | 0.32 | 8.01 | 18.1 | 0.02 | 0.01 | 0.003 | 0.056 | 0.0018 | 0.004 | 0.0013 | 0.001 | 0.267 |  |  | 0.001
Y31024C1405 | 1.4301 | 200*1273*12500 | 33 | 24.9 | 0.045 | 0.97 | 0.0035 | 0.031 | 0.32 | 8.01 | 18.1 | 0.02 | 0.01 | 0.003 | 0.056 | 0.0018 | 0.004 | 0.0013 | 0.001 | 0.267 |  |  | 0.001
Y31024C1406 | 1.4301 | 200*1273*12500 | 33 | 24.86 | 0.045 | 0.97 | 0.0035 | 0.031 | 0.32 | 8.01 | 18.1 | 0.02 | 0.01 | 0.003 | 0.056 | 0.0018 | 0.004 | 0.0013 | 0.001 | 0.267 |  |  | 0.001
Y31025D0101 | 1.4301 | 200*1273*12500 | 33 | 24.92 | 0.048 | 0.94 | 0.002 | 0.027 | 0.32 | 8.01 | 18.09 | 0.02 | 0.01 | 0.003 | 0.052 | 0.0018 | 0.004 | 0.0014 | 0.001 | 0.276 |  |  | 0.002
Y31025D0102 | 1.4301 | 200*1273*12500 | 33 | 24.9 | 0.048 | 0.94 | 0.002 | 0.027 | 0.32 | 8.01 | 18.09 | 0.02 | 0.01 | 0.003 | 0.052 | 0.0018 | 0.004 | 0.0014 | 0.001 | 0.276 |  |  | 0.002
Y31025D0103 | 1.4301 | 200*1273*12500 | 33 | 24.9 | 0.048 | 0.94 | 0.002 | 0.027 | 0.32 | 8.01 | 18.09 | 0.02 | 0.01 | 0.003 | 0.052 | 0.0018 | 0.004 | 0.0014 | 0.001 | 0.276 |  |  | 0.002
Y31025D0104 | 1.4301 | 200*1273*12500 | 33 | 24.85 | 0.048 | 0.94 | 0.002 | 0.027 | 0.32 | 8.01 | 18.09 | 0.02 | 0.01 | 0.003 | 0.052 | 0.0018 | 0.004 | 0.0014 | 0.001 | 0.276 |  |  | 0.002
Y31025D0105 | 1.4301 | 200*1273*12500 | 33 | 24.87 | 0.048 | 0.94 | 0.002 | 0.027 | 0.32 | 8.01 | 18.09 | 0.02 | 0.01 | 0.003 | 0.052 | 0.0018 | 0.004 | 0.0014 | 0.001 | 0.276 |  |  | 0.002
Y31025C0101 | 1.4301 | 200*1273*12500 | 33 | 24.89 | 0.052 | 0.93 | 0.0018 | 0.034 | 0.36 | 8.02 | 18.23 | 0.02 | 0.01 | 0.003 | 0.056 | 0.0021 | 0.004 | 0.0013 | 0.001 | 0.28 |  |  | 0.002
Y31025C0102 | 1.4301 | 200*1273*12500 | 33 | 24.89 | 0.052 | 0.93 | 0.0018 | 0.034 | 0.36 | 8.02 | 18.23 | 0.02 | 0.01 | 0.003 | 0.056 | 0.0021 | 0.004 | 0.0013 | 0.001 | 0.28 |  |  | 0.002
Y31025C0103 | 1.4301 | 200*1273*12500 | 33 | 24.88 | 0.052 | 0.93 | 0.0018 | 0.034 | 0.36 | 8.02 | 18.23 | 0.02 | 0.01 | 0.003 | 0.056 | 0.0021 | 0.004 | 0.0013 | 0.001 | 0.28 |  |  | 0.002
Y31025C0104 | 1.4301 | 200*1273*12500 | 33 | 24.92 | 0.052 | 0.93 | 0.0018 | 0.034 | 0.36 | 8.02 | 18.23 | 0.02 | 0.01 | 0.003 | 0.056 | 0.0021 | 0.004 | 0.0013 | 0.001 | 0.28 |  |  | 0.002
Y31025C0105 | 1.4301 | 200*1273*12500 | 33 | 24.87 | 0.052 | 0.93 | 0.0018 | 0.034 | 0.36 | 8.02 | 18.23 | 0.02 | 0.01 | 0.003 | 0.056 | 0.0021 | 0.004 | 0.0013 | 0.001 | 0.28 |  |  | 0.002
Y31025D0201 | 1.4301 | 200*1273*12500 | 33 | 24.95 | 0.045 | 0.97 | 0.002 | 0.029 | 0.36 | 8.02 | 18.18 | 0.02 | 0.01 | 0.003 | 0.054 | 0.0022 | 0.004 | 0.0011 | 0.001 | 0.275 |  |  | 0.001
Y31025D0202 | 1.4301 | 200*1273*12500 | 33 | 24.89 | 0.045 | 0.97 | 0.002 | 0.029 | 0.36 | 8.02 | 18.18 | 0.02 | 0.01 | 0.003 | 0.054 | 0.0022 | 0.004 | 0.0011 | 0.001 | 0.275 |  |  | 0.001
Y31025D0203 | 1.4301 | 200*1273*12500 | 33 | 24.49 | 0.045 | 0.97 | 0.002 | 0.029 | 0.36 | 8.02 | 18.18 | 0.02 | 0.01 | 0.003 | 0.054 | 0.0022 | 0.004 | 0.0011 | 0.001 | 0.275 |  |  | 0.001
Y31025D0204 | 1.4301 | 200*1273*12500 | 33 | 24.88 | 0.045 | 0.97 | 0.002 | 0.029 | 0.36 | 8.02 | 18.18 | 0.02 | 0.01 | 0.003 | 0.054 | 0.0022 | 0.004 | 0.0011 | 0.001 | 0.275 |  |  | 0.001
Y31025D0205 | 1.4301 | 200*1273*12500 | 33 | 24.87 | 0.045 | 0.97 | 0.002 | 0.029 | 0.36 | 8.02 | 18.18 | 0.02 | 0.01 | 0.003 | 0.054 | 0.0022 | 0.004 | 0.0011 | 0.001 | 0.275 |  |  | 0.001
Y31025C0201 | 1.4301 | 200*1273*12500 | 33 | 24.91 | 0.048 | 0.94 | 0.0017 | 0.031 | 0.33 | 8.02 | 18.19 | 0.02 | 0.01 | 0.003 | 0.05 | 0.0019 | 0.004 | 0.0013 | 0.001 | 0.286 |  |  | 0.001
Y31025C0202 | 1.4301 | 200*1273*12500 | 33 | 24.85 | 0.048 | 0.94 | 0.0017 | 0.031 | 0.33 | 8.02 | 18.19 | 0.02 | 0.01 | 0.003 | 0.05 | 0.0019 | 0.004 | 0.0013 | 0.001 | 0.286 |  |  | 0.001
Y31025C0203 | 1.4301 | 200*1273*12500 | 33 | 24.9 | 0.048 | 0.94 | 0.0017 | 0.031 | 0.33 | 8.02 | 18.19 | 0.02 | 0.01 | 0.003 | 0.05 | 0.0019 | 0.004 | 0.0013 | 0.001 | 0.286 |  |  | 0.001
Y31025C0204 | 1.4301 | 200*1273*12500 | 33 | 24.88 | 0.048 | 0.94 | 0.0017 | 0.031 | 0.33 | 8.02 | 18.19 | 0.02 | 0.01 | 0.003 | 0.05 | 0.0019 | 0.004 | 0.0013 | 0.001 | 0.286 |  |  | 0.001
Y31025C0205 | 1.4301 | 200*1273*12500 | 33 | 24.85 | 0.048 | 0.94 | 0.0017 | 0.031 | 0.33 | 8.02 | 18.19 | 0.02 | 0.01 | 0.003 | 0.05 | 0.0019 | 0.004 | 0.0013 | 0.001 | 0.286 |  |  | 0.001
Y31025C0206 | 1.4301 | 200*1273*12500 | 33 | 24.88 | 0.048 | 0.94 | 0.0017 | 0.031 | 0.33 | 8.02 | 18.19 | 0.02 | 0.01 | 0.003 | 0.05 | 0.0019 | 0.004 | 0.0013 | 0.001 | 0.286 |  |  | 0.001
Y31025C0301 | 1.4301 | 200*1273*12500 | 33 | 24.89 | 0.046 | 0.95 | 0.0034 | 0.031 | 0.35 | 8.02 | 18.2 | 0.02 | 0.01 | 0.003 | 0.05 | 0.002 | 0.004 | 0.0012 | 0.001 | 0.279 |  |  | 0.001
Y31025C0302 | 1.4301 | 200*1273*12500 | 33 | 24.85 | 0.046 | 0.95 | 0.0034 | 0.031 | 0.35 | 8.02 | 18.2 | 0.02 | 0.01 | 0.003 | 0.05 | 0.002 | 0.004 | 0.0012 | 0.001 | 0.279 |  |  | 0.001
Y31025C0303 | 1.4301 | 200*1273*12500 | 33 | 24.85 | 0.046 | 0.95 | 0.0034 | 0.031 | 0.35 | 8.02 | 18.2 | 0.02 | 0.01 | 0.003 | 0.05 | 0.002 | 0.004 | 0.0012 | 0.001 | 0.279 |  |  | 0.001
Y31025C0304 | 1.4301 | 200*1273*12500 | 33 | 24.88 | 0.046 | 0.95 | 0.0034 | 0.031 | 0.35 | 8.02 | 18.2 | 0.02 | 0.01 | 0.003 | 0.05 | 0.002 | 0.004 | 0.0012 | 0.001 | 0.279 |  |  | 0.001
Y31025C0305 | 1.4301 | 200*1273*12500 | 33 | 24.86 | 0.046 | 0.95 | 0.0034 | 0.031 | 0.35 | 8.02 | 18.2 | 0.02 | 0.01 | 0.003 | 0.05 | 0.002 | 0.004 | 0.0012 | 0.001 | 0.279 |  |  | 0.001
Y31025C0401 | 1.4301 | 200*1273*12500 | 33 | 24.87 | 0.045 | 0.97 | 0.002 | 0.034 | 0.37 | 8.02 | 18.08 | 0.02 | 0.01 | 0.003 | 0.052 | 0.002 | 0.004 | 0.0014 | 0.001 | 0.276 |  |  | 0.001
Y31025C0402 | 1.4301 | 200*1273*12500 | 33 | 24.87 | 0.045 | 0.97 | 0.002 | 0.034 | 0.37 | 8.02 | 18.08 | 0.02 | 0.01 | 0.003 | 0.052 | 0.002 | 0.004 | 0.0014 | 0.001 | 0.276 |  |  | 0.001
Y31025C0403 | 1.4301 | 200*1273*12500 | 33 | 24.85 | 0.045 | 0.97 | 0.002 | 0.034 | 0.37 | 8.02 | 18.08 | 0.02 | 0.01 | 0.003 | 0.052 | 0.002 | 0.004 | 0.0014 | 0.001 | 0.276 |  |  | 0.001
Y31025C0404 | 1.4301 | 200*1273*12500 | 33 | 24.93 | 0.045 | 0.97 | 0.002 | 0.034 | 0.37 | 8.02 | 18.08 | 0.02 | 0.01 | 0.003 | 0.052 | 0.002 | 0.004 | 0.0014 | 0.001 | 0.276 |  |  | 0.001
Y31025C0405 | 1.4301 | 200*1273*12500 | 33 | 24.93 | 0.045 | 0.97 | 0.002 | 0.034 | 0.37 | 8.02 | 18.08 | 0.02 | 0.01 | 0.003 | 0.052 | 0.002 | 0.004 | 0.0014 | 0.001 | 0.276 |  |  | 0.001
Y31025C0406 | 1.4301 | 200*1273*12500 | 33 | 24.9 | 0.045 | 0.97 | 0.002 | 0.034 | 0.37 | 8.02 | 18.08 | 0.02 | 0.01 | 0.003 | 0.052 | 0.002 | 0.004 | 0.0014 | 0.001 | 0.276 |  |  | 0.001
Y31025C0501 | 1.4301 | 200*1273*12500 | 33 | 24.89 | 0.04 | 1 | 0.0024 | 0.029 | 0.38 | 8.03 | 18.1 | 0.02 | 0.01 | 0.004 | 0.055 | 0.0017 | 0.004 | 0.0012 | 0.0014 | 0.266 |  |  | 0.001
Y31025C0502 | 1.4301 | 200*1273*12500 | 33 | 24.93 | 0.04 | 1 | 0.0024 | 0.029 | 0.38 | 8.03 | 18.1 | 0.02 | 0.01 | 0.004 | 0.055 | 0.0017 | 0.004 | 0.0012 | 0.0014 | 0.266 |  |  | 0.001
Y31025C0503 | 1.4301 | 200*1273*12500 | 33 | 24.92 | 0.04 | 1 | 0.0024 | 0.029 | 0.38 | 8.03 | 18.1 | 0.02 | 0.01 | 0.004 | 0.055 | 0.0017 | 0.004 | 0.0012 | 0.0014 | 0.266 |  |  | 0.001
Y31025C0504 | 1.4301 | 200*1273*12500 | 33 | 24.91 | 0.04 | 1 | 0.0024 | 0.029 | 0.38 | 8.03 | 18.1 | 0.02 | 0.01 | 0.004 | 0.055 | 0.0017 | 0.004 | 0.0012 | 0.0014 | 0.266 |  |  | 0.001
Y31025C0505 | 1.4301 | 200*1273*12500 | 33 | 24.95 | 0.04 | 1 | 0.0024 | 0.029 | 0.38 | 8.03 | 18.1 | 0.02 | 0.01 | 0.004 | 0.055 | 0.0017 | 0.004 | 0.0012 | 0.0014 | 0.266 |  |  | 0.001
Y31025D0802 | 1.4301 | 200*1273*12500 | 33 | 24.63 | 0.044 | 0.93 | 0.0022 | 0.028 | 0.31 | 8.01 | 18.06 | 0.02 | 0.01 | 0.003 | 0.057 | 0.0016 | 0.004 | 0.0013 | 0.0015 | 0.277 |  |  | 0.001
Y31025D0803 | 1.4301 | 200*1273*12500 | 33 | 24.83 | 0.044 | 0.93 | 0.0022 | 0.028 | 0.31 | 8.01 | 18.06 | 0.02 | 0.01 | 0.003 | 0.057 | 0.0016 | 0.004 | 0.0013 | 0.0015 | 0.277 |  |  | 0.001
Y31025D0804 | 1.4301 | 200*1273*12500 | 33 | 24.85 | 0.044 | 0.93 | 0.0022 | 0.028 | 0.31 | 8.01 | 18.06 | 0.02 | 0.01 | 0.003 | 0.057 | 0.0016 | 0.004 | 0.0013 | 0.0015 | 0.277 |  |  | 0.001
Y31025D0805 | 1.4301 | 200*1273*12500 | 33 | 24.84 | 0.044 | 0.93 | 0.0022 | 0.028 | 0.31 | 8.01 | 18.06 | 0.02 | 0.01 | 0.003 | 0.057 | 0.0016 | 0.004 | 0.0013 | 0.0015 | 0.277 |  |  | 0.001
Y31025C0701 | 1.4301 | 200*1273*12500 | 33 | 24.85 | 0.046 | 1.03 | 0.0022 | 0.035 | 0.34 | 8.02 | 18.19 | 0.02 | 0.01 | 0.003 | 0.055 | 0.0022 | 0.004 | 0.0014 | 0.0013 | 0.275 |  |  | 0.001
Y31025C0702 | 1.4301 | 200*1273*12500 | 33 | 24.84 | 0.046 | 1.03 | 0.0022 | 0.035 | 0.34 | 8.02 | 18.19 | 0.02 | 0.01 | 0.003 | 0.055 | 0.0022 | 0.004 | 0.0014 | 0.0013 | 0.275 |  |  | 0.001
Y31025C0703 | 1.4301 | 200*1273*12500 | 33 | 24.83 | 0.046 | 1.03 | 0.0022 | 0.035 | 0.34 | 8.02 | 18.19 | 0.02 | 0.01 | 0.003 | 0.055 | 0.0022 | 0.004 | 0.0014 | 0.0013 | 0.275 |  |  | 0.001
Y31025C0704 | 1.4301 | 200*1273*12500 | 33 | 24.84 | 0.046 | 1.03 | 0.0022 | 0.035 | 0.34 | 8.02 | 18.19 | 0.02 | 0.01 | 0.003 | 0.055 | 0.0022 | 0.004 | 0.0014 | 0.0013 | 0.275 |  |  | 0.001
Y31025C0705 | 1.4301 | 200*1273*12500 | 33 | 24.83 | 0.046 | 1.03 | 0.0022 | 0.035 | 0.34 | 8.02 | 18.19 | 0.02 | 0.01 | 0.003 | 0.055 | 0.0022 | 0.004 | 0.0014 | 0.0013 | 0.275 |  |  | 0.001
Y31025C0706 | 1.4301 | 200*1273*12500 | 33 | 24.8 | 0.046 | 1.03 | 0.0022 | 0.035 | 0.34 | 8.02 | 18.19 | 0.02 | 0.01 | 0.003 | 0.055 | 0.0022 | 0.004 | 0.0014 | 0.0013 | 0.275 |  |  | 0.001
Y31025D0901 | 1.4301 | 200*1273*12500 | 33 | 24.81 | 0.053 | 0.97 | 0.0027 | 0.028 | 0.35 | 8.02 | 18.12 | 0.02 | 0.01 | 0.003 | 0.051 | 0.0024 | 0.004 | 0.0016 | 0.0014 | 0.28 |  |  | 0.001
Y31025D0902 | 1.4301 | 200*1273*12500 | 33 | 24.82 | 0.053 | 0.97 | 0.0027 | 0.028 | 0.35 | 8.02 | 18.12 | 0.02 | 0.01 | 0.003 | 0.051 | 0.0024 | 0.004 | 0.0016 | 0.0014 | 0.28 |  |  | 0.001
Y31025D0903 | 1.4301 | 200*1273*12500 | 33 | 24.83 | 0.053 | 0.97 | 0.0027 | 0.028 | 0.35 | 8.02 | 18.12 | 0.02 | 0.01 | 0.003 | 0.051 | 0.0024 | 0.004 | 0.0016 | 0.0014 | 0.28 |  |  | 0.001
Y31025D0904 | 1.4301 | 200*1273*12500 | 33 | 24.81 | 0.053 | 0.97 | 0.0027 | 0.028 | 0.35 | 8.02 | 18.12 | 0.02 | 0.01 | 0.003 | 0.051 | 0.0024 | 0.004 | 0.0016 | 0.0014 | 0.28 |  |  | 0.001
Y31025D0905 | 1.4301 | 200*1273*12500 | 33 | 24.81 | 0.053 | 0.97 | 0.0027 | 0.028 | 0.35 | 8.02 | 18.12 | 0.02 | 0.01 | 0.003 | 0.051 | 0.0024 | 0.004 | 0.0016 | 0.0014 | 0.28 |  |  | 0.001
Y31014D1401 | 1.4301 | 200*1273*12500 | 34 | 24.83 | 0.044 | 0.96 | 0.0028 | 0.03 | 0.33 | 8.04 | 18.04 | 0.04 | 0.02 | 0.003 | 0.052 | 0.0022 | 0.004 | 0.0014 | 0.002 | 0.263 |  |  | 0.001
Y31021D1508 | 1.4301 | 200*1273*10800 | 34 | 21.3 | 0.048 | 0.97 | 0.0035 | 0.03 | 0.38 | 8.01 | 18.16 | 0.02 | 0.01 | 0.003 | 0.054 | 0.002 | 0.004 | 0.0012 | 0.0011 | 0.274 |  |  | 0.002
Y31022C0901 | 1.4301 | 200*1273*10800 | 34 | 21.04 | 0.043 | 0.94 | 0.0025 | 0.029 | 0.33 | 8.01 | 18.23 | 0.02 | 0.01 | 0.003 | 0.051 | 0.002 | 0.004 | 0.0015 | 0.0014 | 0.272 |  |  | 0.001
Y31022D1401 | 1.4301 | 200*1273*10800 | 34 | 21.06 | 0.044 | 0.93 | 0.0033 | 0.038 | 0.4 | 8.01 | 18.04 | 0.02 | 0.01 | 0.004 | 0.057 | 0.0022 | 0.004 | 0.0018 | 0.0016 | 0.273 |  |  | 0.002
Y31023C0206 | 1.4301 | 200*1273*10800 | 34 | 21.5 | 0.049 | 1.03 | 0.002 | 0.032 | 0.38 | 8.02 | 18.23 | 0.02 | 0.01 | 0.003 | 0.056 | 0.0016 | 0.004 | 0.0012 | 0.0009 | 0.277 |  |  | 0.001
Y31023D0201 | 1.4301 | 200*1273*10800 | 34 | 21.48 | 0.045 | 0.93 | 0.0019 | 0.035 | 0.4 | 8.01 | 18.12 | 0.02 | 0.01 | 0.003 | 0.053 | 0.002 | 0.004 | 0.0011 | 0.0014 | 0.263 |  |  | 0.002
Y31023D0202 | 1.4301 | 200*1273*10800 | 34 | 21.52 | 0.045 | 0.93 | 0.0019 | 0.035 | 0.4 | 8.01 | 18.12 | 0.02 | 0.01 | 0.003 | 0.053 | 0.002 | 0.004 | 0.0011 | 0.0014 | 0.263 |  |  | 0.002
Y31023D0203 | 1.4301 | 200*1273*10800 | 34 | 21.48 | 0.045 | 0.93 | 0.0019 | 0.035 | 0.4 | 8.01 | 18.12 | 0.02 | 0.01 | 0.003 | 0.053 | 0.002 | 0.004 | 0.0011 | 0.0014 | 0.263 |  |  | 0.002
Y31023D0204 | 1.4301 | 200*1273*10800 | 34 | 21.45 | 0.045 | 0.93 | 0.0019 | 0.035 | 0.4 | 8.01 | 18.12 | 0.02 | 0.01 | 0.003 | 0.053 | 0.002 | 0.004 | 0.0011 | 0.0014 | 0.263 |  |  | 0.002
Y31023D0205 | 1.4301 | 200*1273*10800 | 34 | 21.5 | 0.045 | 0.93 | 0.0019 | 0.035 | 0.4 | 8.01 | 18.12 | 0.02 | 0.01 | 0.003 | 0.053 | 0.002 | 0.004 | 0.0011 | 0.0014 | 0.263 |  |  | 0.002
Y31023D0206 | 1.4301 | 200*1273*10800 | 34 | 21.51 | 0.045 | 0.93 | 0.0019 | 0.035 | 0.4 | 8.01 | 18.12 | 0.02 | 0.01 | 0.003 | 0.053 | 0.002 | 0.004 | 0.0011 | 0.0014 | 0.263 |  |  | 0.002
Y31023C0301 | 1.4301 | 200*1273*10800 | 34 | 21.49 | 0.04 | 0.91 | 0.0024 | 0.029 | 0.34 | 8.02 | 18.11 | 0.02 | 0.01 | 0.003 | 0.051 | 0.0018 | 0.004 | 0.0009 | 0.0008 | 0.269 |  |  | 0.001
Y31023C0302 | 1.4301 | 200*1273*10800 | 34 | 21.54 | 0.04 | 0.91 | 0.0024 | 0.029 | 0.34 | 8.02 | 18.11 | 0.02 | 0.01 | 0.003 | 0.051 | 0.0018 | 0.004 | 0.0009 | 0.0008 | 0.269 |  |  | 0.001
Y31023C0303 | 1.4301 | 200*1273*10800 | 34 | 21.5 | 0.04 | 0.91 | 0.0024 | 0.029 | 0.34 | 8.02 | 18.11 | 0.02 | 0.01 | 0.003 | 0.051 | 0.0018 | 0.004 | 0.0009 | 0.0008 | 0.269 |  |  | 0.001
Y31023C0304 | 1.4301 | 200*1273*10800 | 34 | 21.49 | 0.04 | 0.91 | 0.0024 | 0.029 | 0.34 | 8.02 | 18.11 | 0.02 | 0.01 | 0.003 | 0.051 | 0.0018 | 0.004 | 0.0009 | 0.0008 | 0.269 |  |  | 0.001
Y31023D1201 | 1.4301 | 200*1273*12500 | 34 | 24.52 | 0.043 | 0.96 | 0.0027 | 0.035 | 0.38 | 8.03 | 18.08 | 0.02 | 0.01 | 0.002 | 0.06 | 0.0018 | 0.004 | 0.0015 | 0.001 | 0.279 |  |  | 0.002
Y31024C0501 | 1.4301 | 200*1273*12500 | 34 | 24.52 | 0.043 | 0.96 | 0.0023 | 0.03 | 0.33 | 8.01 | 18.23 | 0.02 | 0.01 | 0.003 | 0.054 | 0.0019 | 0.004 | 0.0015 | 0.0019 | 0.275 |  |  | 0.001
Y31024D1201 | 1.4301 | 200*1273*12500 | 34 | 24.48 | 0.045 | 0.99 | 0.0024 | 0.03 | 0.35 | 8.02 | 18.01 | 0.02 | 0.01 | 0.004 | 0.05 | 0.002 | 0.004 | 0.0014 | 0.0015 | 0.277 |  |  | 0.001
Y31025D0801 | 1.4301 | 200*1273*12500 | 34 | 24.51 | 0.044 | 0.93 | 0.0022 | 0.028 | 0.31 | 8.01 | 18.06 | 0.02 | 0.01 | 0.003 | 0.057 | 0.0016 | 0.004 | 0.0013 | 0.0015 | 0.277 |  |  | 0.001
Y31025D1001 | 1.4301 | 200*1273*12500 | 34 | 24.87 | 0.049 | 0.93 | 0.005 | 0.026 | 0.36 | 8.02 | 18.02 | 0.02 | 0.01 | 0.004 | 0.053 | 0.0021 | 0.004 | 0.0016 | 0.0021 | 0.267 |  |  | 0.001
Y31025D1002 | 1.4301 | 200*1273*12500 | 34 | 24.88 | 0.049 | 0.93 | 0.005 | 0.026 | 0.36 | 8.02 | 18.02 | 0.02 | 0.01 | 0.004 | 0.053 | 0.0021 | 0.004 | 0.0016 | 0.0021 | 0.267 |  |  | 0.001
Y31025D1003 | 1.4301 | 200*1273*12500 | 34 | 24.9 | 0.049 | 0.93 | 0.005 | 0.026 | 0.36 | 8.02 | 18.02 | 0.02 | 0.01 | 0.004 | 0.053 | 0.0021 | 0.004 | 0.0016 | 0.0021 | 0.267 |  |  | 0.001
Y31025D1004 | 1.4301 | 200*1273*12500 | 34 | 24.87 | 0.049 | 0.93 | 0.005 | 0.026 | 0.36 | 8.02 | 18.02 | 0.02 | 0.01 | 0.004 | 0.053 | 0.0021 | 0.004 | 0.0016 | 0.0021 | 0.267 |  |  | 0.001
Y31025D1005 | 1.4301 | 200*1273*12500 | 34 | 24.89 | 0.049 | 0.93 | 0.005 | 0.026 | 0.36 | 8.02 | 18.02 | 0.02 | 0.01 | 0.004 | 0.053 | 0.0021 | 0.004 | 0.0016 | 0.0021 | 0.267 |  |  | 0.001
Y31025C0901 | 1.4301 | 200*1273*12500 | 34 | 24.86 | 0.044 | 0.95 | 0.0022 | 0.03 | 0.37 | 8.02 | 18.2 | 0.02 | 0.01 | 0.003 | 0.055 | 0.0023 | 0.004 | 0.0013 | 0.0021 | 0.272 |  |  | 0.001
Y31025C0902 | 1.4301 | 200*1273*12500 | 34 | 24.84 | 0.044 | 0.95 | 0.0022 | 0.03 | 0.37 | 8.02 | 18.2 | 0.02 | 0.01 | 0.003 | 0.055 | 0.0023 | 0.004 | 0.0013 | 0.0021 | 0.272 |  |  | 0.001
Y31025C0903 | 1.4301 | 200*1273*12500 | 34 | 24.9 | 0.044 | 0.95 | 0.0022 | 0.03 | 0.37 | 8.02 | 18.2 | 0.02 | 0.01 | 0.003 | 0.055 | 0.0023 | 0.004 | 0.0013 | 0.0021 | 0.272 |  |  | 0.001
Y31025C0904 | 1.4301 | 200*1273*12500 | 34 | 24.84 | 0.044 | 0.95 | 0.0022 | 0.03 | 0.37 | 8.02 | 18.2 | 0.02 | 0.01 | 0.003 | 0.055 | 0.0023 | 0.004 | 0.0013 | 0.0021 | 0.272 |  |  | 0.001
Y31025C0905 | 1.4301 | 200*1273*12500 | 34 | 24.84 | 0.044 | 0.95 | 0.0022 | 0.03 | 0.37 | 8.02 | 18.2 | 0.02 | 0.01 | 0.003 | 0.055 | 0.0023 | 0.004 | 0.0013 | 0.0021 | 0.272 |  |  | 0.001
Y31025D1101 | 1.4301 | 200*1273*12500 | 34 | 24.92 | 0.045 | 0.96 | 0.0031 | 0.028 | 0.31 | 8.03 | 18.17 | 0.02 | 0.01 | 0.003 | 0.054 | 0.002 | 0.004 | 0.0015 | 0.0021 | 0.268 |  |  | 0.001
Y31025D1102 | 1.4301 | 200*1273*12500 | 34 | 24.86 | 0.045 | 0.96 | 0.0031 | 0.028 | 0.31 | 8.03 | 18.17 | 0.02 | 0.01 | 0.003 | 0.054 | 0.002 | 0.004 | 0.0015 | 0.0021 | 0.268 |  |  | 0.001
Y31025D1103 | 1.4301 | 200*1273*12500 | 34 | 24.86 | 0.045 | 0.96 | 0.0031 | 0.028 | 0.31 | 8.03 | 18.17 | 0.02 | 0.01 | 0.003 | 0.054 | 0.002 | 0.004 | 0.0015 | 0.0021 | 0.268 |  |  | 0.001
Y31025D1104 | 1.4301 | 200*1273*12500 | 34 | 24.88 | 0.045 | 0.96 | 0.0031 | 0.028 | 0.31 | 8.03 | 18.17 | 0.02 | 0.01 | 0.003 | 0.054 | 0.002 | 0.004 | 0.0015 | 0.0021 | 0.268 |  |  | 0.001
Y31025D1105 | 1.4301 | 200*1273*12500 | 34 | 24.89 | 0.045 | 0.96 | 0.0031 | 0.028 | 0.31 | 8.03 | 18.17 | 0.02 | 0.01 | 0.003 | 0.054 | 0.002 | 0.004 | 0.0015 | 0.0021 | 0.268 |  |  | 0.001
Y31025D1106 | 1.4301 | 200*1273*12500 | 34 | 24.88 | 0.045 | 0.96 | 0.0031 | 0.028 | 0.31 | 8.03 | 18.17 | 0.02 | 0.01 | 0.003 | 0.054 | 0.002 | 0.004 | 0.0015 | 0.0021 | 0.268 |  |  | 0.001
Y31025D1201 | 1.4301 | 200*1273*12500 | 34 | 24.91 | 0.045 | 0.94 | 0.0018 | 0.033 | 0.37 | 8.02 | 18.14 | 0.02 | 0.01 | 0.003 | 0.054 | 0.0021 | 0.004 | 0.0013 | 0.002 | 0.277 |  |  | 0.001
Y31025D1202 | 1.4301 | 200*1273*12500 | 34 | 24.89 | 0.045 | 0.94 | 0.0018 | 0.033 | 0.37 | 8.02 | 18.14 | 0.02 | 0.01 | 0.003 | 0.054 | 0.0021 | 0.004 | 0.0013 | 0.002 | 0.277 |  |  | 0.001
Y31025D1203 | 1.4301 | 200*1273*12500 | 34 | 24.93 | 0.045 | 0.94 | 0.0018 | 0.033 | 0.37 | 8.02 | 18.14 | 0.02 | 0.01 | 0.003 | 0.054 | 0.0021 | 0.004 | 0.0013 | 0.002 | 0.277 |  |  | 0.001
Y31025D1204 | 1.4301 | 200*1273*12500 | 34 | 24.96 | 0.045 | 0.94 | 0.0018 | 0.033 | 0.37 | 8.02 | 18.14 | 0.02 | 0.01 | 0.003 | 0.054 | 0.0021 | 0.004 | 0.0013 | 0.002 | 0.277 |  |  | 0.001
Y31025D1205 | 1.4301 | 200*1273*12500 | 34 | 24.9 | 0.045 | 0.94 | 0.0018 | 0.033 | 0.37 | 8.02 | 18.14 | 0.02 | 0.01 | 0.003 | 0.054 | 0.0021 | 0.004 | 0.0013 | 0.002 | 0.277 |  |  | 0.001
Y31025C3001 | 1.4301 | 200*1273*12500 | 34 | 24.93 | 0.049 | 0.97 | 0.0026 | 0.029 | 0.37 | 8.02 | 18.05 | 0.02 | 0.01 | 0.005 | 0.051 | 0.002 | 0.004 | 0.0016 | 0.001 | 0.275 |  |  | 0.001
Y31025C3002 | 1.4301 | 200*1273*12500 | 34 | 24.93 | 0.049 | 0.97 | 0.0026 | 0.029 | 0.37 | 8.02 | 18.05 | 0.02 | 0.01 | 0.005 | 0.051 | 0.002 | 0.004 | 0.0016 | 0.001 | 0.275 |  |  | 0.001
Y31025C3003 | 1.4301 | 200*1273*12500 | 34 | 24.91 | 0.049 | 0.97 | 0.0026 | 0.029 | 0.37 | 8.02 | 18.05 | 0.02 | 0.01 | 0.005 | 0.051 | 0.002 | 0.004 | 0.0016 | 0.001 | 0.275 |  |  | 0.001
Y31025C3004 | 1.4301 | 200*1273*12500 | 34 | 24.89 | 0.049 | 0.97 | 0.0026 | 0.029 | 0.37 | 8.02 | 18.05 | 0.02 | 0.01 | 0.005 | 0.051 | 0.002 | 0.004 | 0.0016 | 0.001 | 0.275 |  |  | 0.001
Y31025C3005 | 1.4301 | 200*1273*12500 | 34 | 24.88 | 0.049 | 0.97 | 0.0026 | 0.029 | 0.37 | 8.02 | 18.05 | 0.02 | 0.01 | 0.005 | 0.051 | 0.002 | 0.004 | 0.0016 | 0.001 | 0.275 |  |  | 0.001
Y31025C3006 | 1.4301 | 200*1273*12500 | 34 | 24.9 | 0.049 | 0.97 | 0.0026 | 0.029 | 0.37 | 8.02 | 18.05 | 0.02 | 0.01 | 0.005 | 0.051 | 0.002 | 0.004 | 0.0016 | 0.001 | 0.275 |  |  | 0.001
Y31025C1101 | 1.4301 | 200*1273*12500 | 34 | 24.84 | 0.048 | 0.95 | 0.0028 | 0.029 | 0.36 | 8.03 | 18.04 | 0.02 | 0.01 | 0.004 | 0.06 | 0.0022 | 0.004 | 0.0013 | 0.0018 | 0.282 |  |  | 0.001
Y31025C1102 | 1.4301 | 200*1273*12500 | 34 | 24.85 | 0.048 | 0.95 | 0.0028 | 0.029 | 0.36 | 8.03 | 18.04 | 0.02 | 0.01 | 0.004 | 0.06 | 0.0022 | 0.004 | 0.0013 | 0.0018 | 0.282 |  |  | 0.001
Y31025C1103 | 1.4301 | 200*1273*12500 | 34 | 24.9 | 0.048 | 0.95 | 0.0028 | 0.029 | 0.36 | 8.03 | 18.04 | 0.02 | 0.01 | 0.004 | 0.06 | 0.0022 | 0.004 | 0.0013 | 0.0018 | 0.282 |  |  | 0.001
Y31025C1104 | 1.4301 | 200*1273*12500 | 34 | 24.9 | 0.048 | 0.95 | 0.0028 | 0.029 | 0.36 | 8.03 | 18.04 | 0.02 | 0.01 | 0.004 | 0.06 | 0.0022 | 0.004 | 0.0013 | 0.0018 | 0.282 |  |  | 0.001
Y31025C1105 | 1.4301 | 200*1273*12500 | 34 | 24.97 | 0.048 | 0.95 | 0.0028 | 0.029 | 0.36 | 8.03 | 18.04 | 0.02 | 0.01 | 0.004 | 0.06 | 0.0022 | 0.004 | 0.0013 | 0.0018 | 0.282 |  |  | 0.001
Y31025C1201 | 1.4301 | 200*1273*12500 | 34 | 24.91 | 0.047 | 0.95 | 0.0029 | 0.033 | 0.31 | 8.03 | 18.04 | 0.02 | 0.01 | 0.003 | 0.051 | 0.002 | 0.004 | 0.0014 | 0.0014 | 0.273 |  |  | 0.001
Y31025C1202 | 1.4301 | 200*1273*12500 | 34 | 24.46 | 0.047 | 0.95 | 0.0029 | 0.033 | 0.31 | 8.03 | 18.04 | 0.02 | 0.01 | 0.003 | 0.051 | 0.002 | 0.004 | 0.0014 | 0.0014 | 0.273 |  |  | 0.001
Y31025C1203 | 1.4301 | 200*1273*12500 | 34 | 24.67 | 0.047 | 0.95 | 0.0029 | 0.033 | 0.31 | 8.03 | 18.04 | 0.02 | 0.01 | 0.003 | 0.051 | 0.002 | 0.004 | 0.0014 | 0.0014 | 0.273 |  |  | 0.001
Y31025C1204 | 1.4301 | 200*1273*12500 | 34 | 24.97 | 0.047 | 0.95 | 0.0029 | 0.033 | 0.31 | 8.03 | 18.04 | 0.02 | 0.01 | 0.003 | 0.051 | 0.002 | 0.004 | 0.0014 | 0.0014 | 0.273 |  |  | 0.001
Y31025C1205 | 1.4301 | 200*1273*12500 | 34 | 24.86 | 0.047 | 0.95 | 0.0029 | 0.033 | 0.31 | 8.03 | 18.04 | 0.02 | 0.01 | 0.003 | 0.051 | 0.002 | 0.004 | 0.0014 | 0.0014 | 0.273 |  |  | 0.001
Y31028H2507 | 1.4301 | 200*1273*10800 | 34 | 21.38 | 0.042 | 0.98 | 0.0018 | 0.03 | 0.38 | 8.02 | 18.06 | 0.02 | 0.01 | 0.003 | 0.055 | 0.002 | 0.004 | 0.0013 | 0.0018 | 0.267 |  |  | 0.001
Y31028H2508 | 1.4301 | 200*1273*10800 | 34 | 21.47 | 0.042 | 0.98 | 0.0018 | 0.03 | 0.38 | 8.02 | 18.06 | 0.02 | 0.01 | 0.003 | 0.055 | 0.002 | 0.004 | 0.0013 | 0.0018 | 0.267 |  |  | 0.001
Y31028H2501 | 1.4301 | 200*1273*10800 | 34 | 21.48 | 0.042 | 0.98 | 0.0018 | 0.03 | 0.38 | 8.02 | 18.06 | 0.02 | 0.01 | 0.003 | 0.055 | 0.002 | 0.004 | 0.0013 | 0.0018 | 0.267 |  |  | 0.001
Y31028H2502 | 1.4301 | 200*1273*10800 | 34 | 21.53 | 0.042 | 0.98 | 0.0018 | 0.03 | 0.38 | 8.02 | 18.06 | 0.02 | 0.01 | 0.003 | 0.055 | 0.002 | 0.004 | 0.0013 | 0.0018 | 0.267 |  |  | 0.001
Y31028H2503 | 1.4301 | 200*1273*10800 | 34 | 21.48 | 0.042 | 0.98 | 0.0018 | 0.03 | 0.38 | 8.02 | 18.06 | 0.02 | 0.01 | 0.003 | 0.055 | 0.002 | 0.004 | 0.0013 | 0.0018 | 0.267 |  |  | 0.001
Y31028H2504 | 1.4301 | 200*1273*10800 | 34 | 21.47 | 0.042 | 0.98 | 0.0018 | 0.03 | 0.38 | 8.02 | 18.06 | 0.02 | 0.01 | 0.003 | 0.055 | 0.002 | 0.004 | 0.0013 | 0.0018 | 0.267 |  |  | 0.001
Y31028H2505 | 1.4301 | 200*1273*10800 | 34 | 21.48 | 0.042 | 0.98 | 0.0018 | 0.03 | 0.38 | 8.02 | 18.06 | 0.02 | 0.01 | 0.003 | 0.055 | 0.002 | 0.004 | 0.0013 | 0.0018 | 0.267 |  |  | 0.001
Y31028H2506 | 1.4301 | 200*1273*10800 | 34 | 21.49 | 0.042 | 0.98 | 0.0018 | 0.03 | 0.38 | 8.02 | 18.06 | 0.02 | 0.01 | 0.003 | 0.055 | 0.002 | 0.004 | 0.0013 | 0.0018 | 0.267 |  |  | 0.001
Y31028H2601 | 1.4301 | 200*1273*10800 | 34 | 21.49 | 0.049 | 0.94 | 0.002 | 0.033 | 0.38 | 8.01 | 18.21 | 0.02 | 0.01 | 0.003 | 0.053 | 0.0022 | 0.004 | 0.0013 | 0.0017 | 0.271 |  |  | 0.001
Y31028H2602 | 1.4301 | 200*1273*10800 | 34 | 21.51 | 0.049 | 0.94 | 0.002 | 0.033 | 0.38 | 8.01 | 18.21 | 0.02 | 0.01 | 0.003 | 0.053 | 0.0022 | 0.004 | 0.0013 | 0.0017 | 0.271 |  |  | 0.001
Y31028H2603 | 1.4301 | 200*1273*10800 | 34 | 21.56 | 0.049 | 0.94 | 0.002 | 0.033 | 0.38 | 8.01 | 18.21 | 0.02 | 0.01 | 0.003 | 0.053 | 0.0022 | 0.004 | 0.0013 | 0.0017 | 0.271 |  |  | 0.001
Y31028H2604 | 1.4301 | 200*1273*10800 | 34 | 21.56 | 0.049 | 0.94 | 0.002 | 0.033 | 0.38 | 8.01 | 18.21 | 0.02 | 0.01 | 0.003 | 0.053 | 0.0022 | 0.004 | 0.0013 | 0.0017 | 0.271 |  |  | 0.001
Y31028H2605 | 1.4301 | 200*1273*10800 | 34 | 21.44 | 0.049 | 0.94 | 0.002 | 0.033 | 0.38 | 8.01 | 18.21 | 0.02 | 0.01 | 0.003 | 0.053 | 0.0022 | 0.004 | 0.0013 | 0.0017 | 0.271 |  |  | 0.001
Y31028H2901 | 1.4301 | 200*1273*10800 | 34 | 21.01 | 0.046 | 0.98 | 0.0025 | 0.031 | 0.37 | 8.02 | 18.23 | 0.02 | 0.01 | 0.003 | 0.06 | 0.0022 | 0.004 | 0.0014 | 0.0015 | 0.271 |  |  | 0.001
Y31028H2902 | 1.4301 | 200*1273*10800 | 34 | 21.51 | 0.046 | 0.98 | 0.0025 | 0.031 | 0.37 | 8.02 | 18.23 | 0.02 | 0.01 | 0.003 | 0.06 | 0.0022 | 0.004 | 0.0014 | 0.0015 | 0.271 |  |  | 0.001
Y31028H2903 | 1.4301 | 200*1273*10800 | 34 | 21.49 | 0.046 | 0.98 | 0.0025 | 0.031 | 0.37 | 8.02 | 18.23 | 0.02 | 0.01 | 0.003 | 0.06 | 0.0022 | 0.004 | 0.0014 | 0.0015 | 0.271 |  |  | 0.001
Y31028H2904 | 1.4301 | 200*1273*10800 | 34 | 21.34 | 0.046 | 0.98 | 0.0025 | 0.031 | 0.37 | 8.02 | 18.23 | 0.02 | 0.01 | 0.003 | 0.06 | 0.0022 | 0.004 | 0.0014 | 0.0015 | 0.271 |  |  | 0.001
Y31028H2905 | 1.4301 | 200*1273*10800 | 34 | 21.49 | 0.046 | 0.98 | 0.0025 | 0.031 | 0.37 | 8.02 | 18.23 | 0.02 | 0.01 | 0.003 | 0.06 | 0.0022 | 0.004 | 0.0014 | 0.0015 | 0.271 |  |  | 0.001
Y31028H2906 | 1.4301 | 200*1273*10800 | 34 | 21.48 | 0.046 | 0.98 | 0.0025 | 0.031 | 0.37 | 8.02 | 18.23 | 0.02 | 0.01 | 0.003 | 0.06 | 0.0022 | 0.004 | 0.0014 | 0.0015 | 0.271 |  |  | 0.001
Y31028H3001 | 1.4301 | 200*1273*10800 | 34 | 21.48 | 0.043 | 1.01 | 0.0036 | 0.029 | 0.38 | 8.02 | 18.06 | 0.02 | 0.01 | 0.003 | 0.052 | 0.0023 | 0.004 | 0.0015 | 0.0018 | 0.282 |  |  | 0.002
Y31028H3002 | 1.4301 | 200*1273*10800 | 34 | 21.49 | 0.043 | 1.01 | 0.0036 | 0.029 | 0.38 | 8.02 | 18.06 | 0.02 | 0.01 | 0.003 | 0.052 | 0.0023 | 0.004 | 0.0015 | 0.0018 | 0.282 |  |  | 0.002
Y31028H3003 | 1.4301 | 200*1273*10800 | 34 | 21.5 | 0.043 | 1.01 | 0.0036 | 0.029 | 0.38 | 8.02 | 18.06 | 0.02 | 0.01 | 0.003 | 0.052 | 0.0023 | 0.004 | 0.0015 | 0.0018 | 0.282 |  |  | 0.002
Y31028H3004 | 1.4301 | 200*1273*10800 | 34 | 21.49 | 0.043 | 1.01 | 0.0036 | 0.029 | 0.38 | 8.02 | 18.06 | 0.02 | 0.01 | 0.003 | 0.052 | 0.0023 | 0.004 | 0.0015 | 0.0018 | 0.282 |  |  | 0.002
Y31028H3005 | 1.4301 | 200*1273*10800 | 34 | 21.49 | 0.043 | 1.01 | 0.0036 | 0.029 | 0.38 | 8.02 | 18.06 | 0.02 | 0.01 | 0.003 | 0.052 | 0.0023 | 0.004 | 0.0015 | 0.0018 | 0.282 |  |  | 0.002
Y31028H3006 | 1.4301 | 200*1273*10800 | 34 | 21.5 | 0.043 | 1.01 | 0.0036 | 0.029 | 0.38 | 8.02 | 18.06 | 0.02 | 0.01 | 0.003 | 0.052 | 0.0023 | 0.004 | 0.0015 | 0.0018 | 0.282 |  |  | 0.002
Y31028G3001 | 1.4301 | 200*1273*10800 | 34 | 21.49 | 0.048 | 0.95 | 0.0031 | 0.033 | 0.33 | 8.02 | 18.17 | 0.02 | 0.01 | 0.003 | 0.051 | 0.0019 | 0.004 | 0.0015 | 0.0015 | 0.277 |  |  | 0.001
Y31028G3002 | 1.4301 | 200*1273*10800 | 34 | 21.5 | 0.048 | 0.95 | 0.0031 | 0.033 | 0.33 | 8.02 | 18.17 | 0.02 | 0.01 | 0.003 | 0.051 | 0.0019 | 0.004 | 0.0015 | 0.0015 | 0.277 |  |  | 0.001
Y31028G3003 | 1.4301 | 200*1273*10800 | 34 | 21.51 | 0.048 | 0.95 | 0.0031 | 0.033 | 0.33 | 8.02 | 18.17 | 0.02 | 0.01 | 0.003 | 0.051 | 0.0019 | 0.004 | 0.0015 | 0.0015 | 0.277 |  |  | 0.001
Y31028G3004 | 1.4301 | 200*1273*10800 | 34 | 21.49 | 0.048 | 0.95 | 0.0031 | 0.033 | 0.33 | 8.02 | 18.17 | 0.02 | 0.01 | 0.003 | 0.051 | 0.0019 | 0.004 | 0.0015 | 0.0015 | 0.277 |  |  | 0.001
Y31028G3005 | 1.4301 | 200*1273*10800 | 34 | 21.5 | 0.048 | 0.95 | 0.0031 | 0.033 | 0.33 | 8.02 | 18.17 | 0.02 | 0.01 | 0.003 | 0.051 | 0.0019 | 0.004 | 0.0015 | 0.0015 | 0.277 |  |  | 0.001
Y31028G3006 | 1.4301 | 200*1273*10800 | 34 | 21.51 | 0.048 | 0.95 | 0.0031 | 0.033 | 0.33 | 8.02 | 18.17 | 0.02 | 0.01 | 0.003 | 0.051 | 0.0019 | 0.004 | 0.0015 | 0.0015 | 0.277 |  |  | 0.001
Y31028G3007 | 1.4301 | 200*1273*10800 | 34 | 21.49 | 0.048 | 0.95 | 0.0031 | 0.033 | 0.33 | 8.02 | 18.17 | 0.02 | 0.01 | 0.003 | 0.051 | 0.0019 | 0.004 | 0.0015 | 0.0015 | 0.277 |  |  | 0.001
Y31028H3101 | 1.4301 | 200*1273*10800 | 34 | 21.47 | 0.052 | 1.02 | 0.003 | 0.035 | 0.37 | 8.02 | 18.22 | 0.02 | 0.01 | 0.004 | 0.054 | 0.002 | 0.004 | 0.0015 | 0.0017 | 0.272 |  |  | 0.001
Y31028H3102 | 1.4301 | 200*1273*10800 | 34 | 21.51 | 0.052 | 1.02 | 0.003 | 0.035 | 0.37 | 8.02 | 18.22 | 0.02 | 0.01 | 0.004 | 0.054 | 0.002 | 0.004 | 0.0015 | 0.0017 | 0.272 |  |  | 0.001
Y31028H3103 | 1.4301 | 200*1273*10800 | 34 | 21.47 | 0.052 | 1.02 | 0.003 | 0.035 | 0.37 | 8.02 | 18.22 | 0.02 | 0.01 | 0.004 | 0.054 | 0.002 | 0.004 | 0.0015 | 0.0017 | 0.272 |  |  | 0.001
Y31028H3104 | 1.4301 | 200*1273*10800 | 34 | 21.48 | 0.052 | 1.02 | 0.003 | 0.035 | 0.37 | 8.02 | 18.22 | 0.02 | 0.01 | 0.004 | 0.054 | 0.002 | 0.004 | 0.0015 | 0.0017 | 0.272 |  |  | 0.001
Y31028H3105 | 1.4301 | 200*1273*10800 | 34 | 21.49 | 0.052 | 1.02 | 0.003 | 0.035 | 0.37 | 8.02 | 18.22 | 0.02 | 0.01 | 0.004 | 0.054 | 0.002 | 0.004 | 0.0015 | 0.0017 | 0.272 |  |  | 0.001
Y31028H3106 | 1.4301 | 200*1273*10800 | 34 | 21.49 | 0.052 | 1.02 | 0.003 | 0.035 | 0.37 | 8.02 | 18.22 | 0.02 | 0.01 | 0.004 | 0.054 | 0.002 | 0.004 | 0.0015 | 0.0017 | 0.272 |  |  | 0.001
Y31028G3101 | 1.4301 | 200*1273*10800 | 34 | 21.54 | 0.046 | 0.97 | 0.0023 | 0.027 | 0.33 | 8.02 | 18.08 | 0.02 | 0.01 | 0.003 | 0.053 | 0.0016 | 0.004 | 0.0015 | 0.0017 | 0.283 |  |  | 0.002
Y31028G3102 | 1.4301 | 200*1273*10800 | 34 | 21.54 | 0.046 | 0.97 | 0.0023 | 0.027 | 0.33 | 8.02 | 18.08 | 0.02 | 0.01 | 0.003 | 0.053 | 0.0016 | 0.004 | 0.0015 | 0.0017 | 0.283 |  |  | 0.002
Y31028G3103 | 1.4301 | 200*1273*10800 | 34 | 21.51 | 0.046 | 0.97 | 0.0023 | 0.027 | 0.33 | 8.02 | 18.08 | 0.02 | 0.01 | 0.003 | 0.053 | 0.0016 | 0.004 | 0.0015 | 0.0017 | 0.283 |  |  | 0.002
Y31028G3104 | 1.4301 | 200*1273*10800 | 34 | 21.52 | 0.046 | 0.97 | 0.0023 | 0.027 | 0.33 | 8.02 | 18.08 | 0.02 | 0.01 | 0.003 | 0.053 | 0.0016 | 0.004 | 0.0015 | 0.0017 | 0.283 |  |  | 0.002
Y31028G3105 | 1.4301 | 200*1273*10800 | 34 | 21.56 | 0.046 | 0.97 | 0.0023 | 0.027 | 0.33 | 8.02 | 18.08 | 0.02 | 0.01 | 0.003 | 0.053 | 0.0016 | 0.004 | 0.0015 | 0.0017 | 0.283 |  |  | 0.002
Y31028G3106 | 1.4301 | 200*1273*10800 | 34 | 21.48 | 0.046 | 0.97 | 0.0023 | 0.027 | 0.33 | 8.02 | 18.08 | 0.02 | 0.01 | 0.003 | 0.053 | 0.0016 | 0.004 | 0.0015 | 0.0017 | 0.283 |  |  | 0.002
Y31028G3107 | 1.4301 | 200*1273*10800 | 34 | 21.55 | 0.046 | 0.97 | 0.0023 | 0.027 | 0.33 | 8.02 | 18.08 | 0.02 | 0.01 | 0.003 | 0.053 | 0.0016 | 0.004 | 0.0015 | 0.0017 | 0.283 |  |  | 0.002
Y31028H3201 | 1.4301 | 200*1273*10800 | 34 | 21.55 | 0.042 | 1.01 | 0.0025 | 0.03 | 0.33 | 8.02 | 18.13 | 0.02 | 0.01 | 0.003 | 0.056 | 0.0021 | 0.004 | 0.0013 | 0.0015 | 0.271 |  |  | 0.002
Y31028H3202 | 1.4301 | 200*1273*10800 | 34 | 21.53 | 0.042 | 1.01 | 0.0025 | 0.03 | 0.33 | 8.02 | 18.13 | 0.02 | 0.01 | 0.003 | 0.056 | 0.0021 | 0.004 | 0.0013 | 0.0015 | 0.271 |  |  | 0.002
Y31028H3203 | 1.4301 | 200*1273*10800 | 34 | 21.51 | 0.042 | 1.01 | 0.0025 | 0.03 | 0.33 | 8.02 | 18.13 | 0.02 | 0.01 | 0.003 | 0.056 | 0.0021 | 0.004 | 0.0013 | 0.0015 | 0.271 |  |  | 0.002
Y31028H3204 | 1.4301 | 200*1273*10800 | 34 | 21.5 | 0.042 | 1.01 | 0.0025 | 0.03 | 0.33 | 8.02 | 18.13 | 0.02 | 0.01 | 0.003 | 0.056 | 0.0021 | 0.004 | 0.0013 | 0.0015 | 0.271 |  |  | 0.002
Y31028H3205 | 1.4301 | 200*1273*10800 | 34 | 21.49 | 0.042 | 1.01 | 0.0025 | 0.03 | 0.33 | 8.02 | 18.13 | 0.02 | 0.01 | 0.003 | 0.056 | 0.0021 | 0.004 | 0.0013 | 0.0015 | 0.271 |  |  | 0.002
Y31028H3206 | 1.4301 | 200*1273*10800 | 34 | 21.47 | 0.042 | 1.01 | 0.0025 | 0.03 | 0.33 | 8.02 | 18.13 | 0.02 | 0.01 | 0.003 | 0.056 | 0.0021 | 0.004 | 0.0013 | 0.0015 | 0.271 |  |  | 0.002
Y31028H3301 | 1.4301 | 200*1273*10800 | 34 | 21.48 | 0.045 | 0.97 | 0.0028 | 0.029 | 0.34 | 8.02 | 18 | 0.02 | 0.01 | 0.003 | 0.055 | 0.0018 | 0.004 | 0.0011 | 0.0013 | 0.275 |  |  | 0.002
Y31028H3302 | 1.4301 | 200*1273*10800 | 34 | 21.52 | 0.045 | 0.97 | 0.0028 | 0.029 | 0.34 | 8.02 | 18 | 0.02 | 0.01 | 0.003 | 0.055 | 0.0018 | 0.004 | 0.0011 | 0.0013 | 0.275 |  |  | 0.002
Y31028H3303 | 1.4301 | 200*1273*10800 | 34 | 21.48 | 0.045 | 0.97 | 0.0028 | 0.029 | 0.34 | 8.02 | 18 | 0.02 | 0.01 | 0.003 | 0.055 | 0.0018 | 0.004 | 0.0011 | 0.0013 | 0.275 |  |  | 0.002
Y31028H3304 | 1.4301 | 200*1273*10800 | 34 | 21.49 | 0.045 | 0.97 | 0.0028 | 0.029 | 0.34 | 8.02 | 18 | 0.02 | 0.01 | 0.003 | 0.055 | 0.0018 | 0.004 | 0.0011 | 0.0013 | 0.275 |  |  | 0.002
Y31028H3305 | 1.4301 | 200*1273*10800 | 34 | 21.49 | 0.045 | 0.97 | 0.0028 | 0.029 | 0.34 | 8.02 | 18 | 0.02 | 0.01 | 0.003 | 0.055 | 0.0018 | 0.004 | 0.0011 | 0.0013 | 0.275 |  |  | 0.002
Y31028H3306 | 1.4301 | 200*1273*10800 | 34 | 21.48 | 0.045 | 0.97 | 0.0028 | 0.029 | 0.34 | 8.02 | 18 | 0.02 | 0.01 | 0.003 | 0.055 | 0.0018 | 0.004 | 0.0011 | 0.0013 | 0.275 |  |  | 0.002
Y31028H3307 | 1.4301 | 200*1273*10800 | 34 | 21.48 | 0.045 | 0.97 | 0.0028 | 0.029 | 0.34 | 8.02 | 18 | 0.02 | 0.01 | 0.003 | 0.055 | 0.0018 | 0.004 | 0.0011 | 0.0013 | 0.275 |  |  | 0.002
Y31028H3401 | 1.4301 | 200*1273*10800 | 34 | 21.48 | 0.059 | 0.95 | 0.002 | 0.03 | 0.36 | 8.02 | 18.24 | 0.02 | 0.01 | 0.003 | 0.057 | 0.0018 | 0.004 | 0.0012 | 0.0015 | 0.275 |  |  | 0.001
Y31028H3402 | 1.4301 | 200*1273*10800 | 34 | 21.48 | 0.059 | 0.95 | 0.002 | 0.03 | 0.36 | 8.02 | 18.24 | 0.02 | 0.01 | 0.003 | 0.057 | 0.0018 | 0.004 | 0.0012 | 0.0015 | 0.275 |  |  | 0.001
Y31028H3403 | 1.4301 | 200*1273*10800 | 34 | 21.49 | 0.059 | 0.95 | 0.002 | 0.03 | 0.36 | 8.02 | 18.24 | 0.02 | 0.01 | 0.003 | 0.057 | 0.0018 | 0.004 | 0.0012 | 0.0015 | 0.275 |  |  | 0.001
Y31028H3404 | 1.4301 | 200*1273*10800 | 34 | 21.46 | 0.059 | 0.95 | 0.002 | 0.03 | 0.36 | 8.02 | 18.24 | 0.02 | 0.01 | 0.003 | 0.057 | 0.0018 | 0.004 | 0.0012 | 0.0015 | 0.275 |  |  | 0.001
Y31028H3405 | 1.4301 | 200*1273*10800 | 34 | 21.5 | 0.059 | 0.95 | 0.002 | 0.03 | 0.36 | 8.02 | 18.24 | 0.02 | 0.01 | 0.003 | 0.057 | 0.0018 | 0.004 | 0.0012 | 0.0015 | 0.275 |  |  | 0.001
Y31028H3406 | 1.4301 | 200*1273*10800 | 34 | 21.5 | 0.059 | 0.95 | 0.002 | 0.03 | 0.36 | 8.02 | 18.24 | 0.02 | 0.01 | 0.003 | 0.057 | 0.0018 | 0.004 | 0.0012 | 0.0015 | 0.275 |  |  | 0.001
Y31028G3301 | 1.4301 | 200*1273*10800 | 34 | 21.5 | 0.049 | 0.97 | 0.0018 | 0.028 | 0.33 | 8.01 | 18.22 | 0.02 | 0.01 | 0.003 | 0.05 | 0.0023 | 0.004 | 0.0012 | 0.0015 | 0.272 |  |  | 0.001
Y31028G3302 | 1.4301 | 200*1273*10800 | 34 | 21.47 | 0.049 | 0.97 | 0.0018 | 0.028 | 0.33 | 8.01 | 18.22 | 0.02 | 0.01 | 0.003 | 0.05 | 0.0023 | 0.004 | 0.0012 | 0.0015 | 0.272 |  |  | 0.001
Y31028G3303 | 1.4301 | 200*1273*10800 | 34 | 21.49 | 0.049 | 0.97 | 0.0018 | 0.028 | 0.33 | 8.01 | 18.22 | 0.02 | 0.01 | 0.003 | 0.05 | 0.0023 | 0.004 | 0.0012 | 0.0015 | 0.272 |  |  | 0.001
Y31028G3304 | 1.4301 | 200*1273*10800 | 34 | 21.54 | 0.049 | 0.97 | 0.0018 | 0.028 | 0.33 | 8.01 | 18.22 | 0.02 | 0.01 | 0.003 | 0.05 | 0.0023 | 0.004 | 0.0012 | 0.0015 | 0.272 |  |  | 0.001
Y31028G3305 | 1.4301 | 200*1273*10800 | 34 | 21.54 | 0.049 | 0.97 | 0.0018 | 0.028 | 0.33 | 8.01 | 18.22 | 0.02 | 0.01 | 0.003 | 0.05 | 0.0023 | 0.004 | 0.0012 | 0.0015 | 0.272 |  |  | 0.001
Y31028G3307 | 1.4301 | 200*1273*10800 | 34 | 21.16 | 0.049 | 0.97 | 0.0018 | 0.028 | 0.33 | 8.01 | 18.22 | 0.02 | 0.01 | 0.003 | 0.05 | 0.0023 | 0.004 | 0.0012 | 0.0015 | 0.272 |  |  | 0.001
Y31029H2001 | 1.4301 | 200*1273*10800 | 34 | 21.27 | 0.045 | 0.98 | 0.0033 | 0.03 | 0.36 | 8.02 | 18.14 | 0.02 | 0.01 | 0.003 | 0.053 | 0.0021 | 0.004 | 0.0009 | 0.0015 | 0.269 |  |  | 0.001
Y31029H2002 | 1.4301 | 200*1273*10800 | 34 | 21.5 | 0.045 | 0.98 | 0.0033 | 0.03 | 0.36 | 8.02 | 18.14 | 0.02 | 0.01 | 0.003 | 0.053 | 0.0021 | 0.004 | 0.0009 | 0.0015 | 0.269 |  |  | 0.001
Y31029H2003 | 1.4301 | 200*1273*10800 | 34 | 21.49 | 0.045 | 0.98 | 0.0033 | 0.03 | 0.36 | 8.02 | 18.14 | 0.02 | 0.01 | 0.003 | 0.053 | 0.0021 | 0.004 | 0.0009 | 0.0015 | 0.269 |  |  | 0.001
Y31029H2004 | 1.4301 | 200*1273*10800 | 34 | 21.5 | 0.045 | 0.98 | 0.0033 | 0.03 | 0.36 | 8.02 | 18.14 | 0.02 | 0.01 | 0.003 | 0.053 | 0.0021 | 0.004 | 0.0009 | 0.0015 | 0.269 |  |  | 0.001
Y31029H2005 | 1.4301 | 200*1273*10800 | 34 | 21.48 | 0.045 | 0.98 | 0.0033 | 0.03 | 0.36 | 8.02 | 18.14 | 0.02 | 0.01 | 0.003 | 0.053 | 0.0021 | 0.004 | 0.0009 | 0.0015 | 0.269 |  |  | 0.001
Y31029H2006 | 1.4301 | 200*1273*10800 | 34 | 21.5 | 0.045 | 0.98 | 0.0033 | 0.03 | 0.36 | 8.02 | 18.14 | 0.02 | 0.01 | 0.003 | 0.053 | 0.0021 | 0.004 | 0.0009 | 0.0015 | 0.269 |  |  | 0.001
Y31029G2001 | 1.4301 | 200*1273*10800 | 34 | 21.46 | 0.05 | 0.98 | 0.0027 | 0.029 | 0.32 | 8.02 | 18.15 | 0.02 | 0.01 | 0.003 | 0.054 | 0.002 | 0.004 | 0.0012 | 0.0017 | 0.277 |  |  | 0.001
Y31029G2002 | 1.4301 | 200*1273*10800 | 34 | 21.47 | 0.05 | 0.98 | 0.0027 | 0.029 | 0.32 | 8.02 | 18.15 | 0.02 | 0.01 | 0.003 | 0.054 | 0.002 | 0.004 | 0.0012 | 0.0017 | 0.277 |  |  | 0.001
Y31029G2003 | 1.4301 | 200*1273*10800 | 34 | 21.47 | 0.05 | 0.98 | 0.0027 | 0.029 | 0.32 | 8.02 | 18.15 | 0.02 | 0.01 | 0.003 | 0.054 | 0.002 | 0.004 | 0.0012 | 0.0017 | 0.277 |  |  | 0.001
Y31029G2004 | 1.4301 | 200*1273*10800 | 34 | 21.49 | 0.05 | 0.98 | 0.0027 | 0.029 | 0.32 | 8.02 | 18.15 | 0.02 | 0.01 | 0.003 | 0.054 | 0.002 | 0.004 | 0.0012 | 0.0017 | 0.277 |  |  | 0.001
Y31029G2005 | 1.4301 | 200*1273*10800 | 34 | 21.48 | 0.05 | 0.98 | 0.0027 | 0.029 | 0.32 | 8.02 | 18.15 | 0.02 | 0.01 | 0.003 | 0.054 | 0.002 | 0.004 | 0.0012 | 0.0017 | 0.277 |  |  | 0.001
Y31029H2101 | 1.4301 | 200*1273*10800 | 34 | 21.47 | 0.047 | 0.96 | 0.0033 | 0.031 | 0.37 | 8.02 | 18.09 | 0.02 | 0.01 | 0.003 | 0.052 | 0.0022 | 0.004 | 0.0015 | 0.0012 | 0.274 |  |  | 0.002
Y31029H2102 | 1.4301 | 200*1273*10800 | 34 | 21.48 | 0.047 | 0.96 | 0.0033 | 0.031 | 0.37 | 8.02 | 18.09 | 0.02 | 0.01 | 0.003 | 0.052 | 0.0022 | 0.004 | 0.0015 | 0.0012 | 0.274 |  |  | 0.002
Y31029H2103 | 1.4301 | 200*1273*10800 | 34 | 21.49 | 0.047 | 0.96 | 0.0033 | 0.031 | 0.37 | 8.02 | 18.09 | 0.02 | 0.01 | 0.003 | 0.052 | 0.0022 | 0.004 | 0.0015 | 0.0012 | 0.274 |  |  | 0.002
Y31029H2104 | 1.4301 | 200*1273*10800 | 34 | 21.49 | 0.047 | 0.96 | 0.0033 | 0.031 | 0.37 | 8.02 | 18.09 | 0.02 | 0.01 | 0.003 | 0.052 | 0.0022 | 0.004 | 0.0015 | 0.0012 | 0.274 |  |  | 0.002
Y31029H2105 | 1.4301 | 200*1273*10800 | 34 | 21.47 | 0.047 | 0.96 | 0.0033 | 0.031 | 0.37 | 8.02 | 18.09 | 0.02 | 0.01 | 0.003 | 0.052 | 0.0022 | 0.004 | 0.0015 | 0.0012 | 0.274 |  |  | 0.002
Y31029H2106 | 1.4301 | 200*1273*10800 | 34 | 21.46 | 0.047 | 0.96 | 0.0033 | 0.031 | 0.37 | 8.02 | 18.09 | 0.02 | 0.01 | 0.003 | 0.052 | 0.0022 | 0.004 | 0.0015 | 0.0012 | 0.274 |  |  | 0.002
Y31029H2107 | 1.4301 | 200*1273*10800 | 34 | 21.5 | 0.047 | 0.96 | 0.0033 | 0.031 | 0.37 | 8.02 | 18.09 | 0.02 | 0.01 | 0.003 | 0.052 | 0.0022 | 0.004 | 0.0015 | 0.0012 | 0.274 |  |  | 0.002
Y31029G2101 | 1.4301 | 200*1273*10800 | 34 | 21.48 | 0.054 | 0.97 | 0.0022 | 0.03 | 0.32 | 8.02 | 18.12 | 0.02 | 0.01 | 0.003 | 0.057 | 0.0017 | 0.004 | 0.0015 | 0.001 | 0.27 |  |  | 0.001
Y31029G2102 | 1.4301 | 200*1273*10800 | 34 | 21.47 | 0.054 | 0.97 | 0.0022 | 0.03 | 0.32 | 8.02 | 18.12 | 0.02 | 0.01 | 0.003 | 0.057 | 0.0017 | 0.004 | 0.0015 | 0.001 | 0.27 |  |  | 0.001
Y31029G2103 | 1.4301 | 200*1273*10800 | 34 | 21.47 | 0.054 | 0.97 | 0.0022 | 0.03 | 0.32 | 8.02 | 18.12 | 0.02 | 0.01 | 0.003 | 0.057 | 0.0017 | 0.004 | 0.0015 | 0.001 | 0.27 |  |  | 0.001
Y31029G2104 | 1.4301 | 200*1273*10800 | 34 | 21.48 | 0.054 | 0.97 | 0.0022 | 0.03 | 0.32 | 8.02 | 18.12 | 0.02 | 0.01 | 0.003 | 0.057 | 0.0017 | 0.004 | 0.0015 | 0.001 | 0.27 |  |  | 0.001
Y31029G2105 | 1.4301 | 200*1273*10800 | 34 | 21.47 | 0.054 | 0.97 | 0.0022 | 0.03 | 0.32 | 8.02 | 18.12 | 0.02 | 0.01 | 0.003 | 0.057 | 0.0017 | 0.004 | 0.0015 | 0.001 | 0.27 |  |  | 0.001
Y31029G2106 | 1.4301 | 200*1273*10800 | 34 | 21.51 | 0.054 | 0.97 | 0.0022 | 0.03 | 0.32 | 8.02 | 18.12 | 0.02 | 0.01 | 0.003 | 0.057 | 0.0017 | 0.004 | 0.0015 | 0.001 | 0.27 |  |  | 0.001
Y31029G2107 | 1.4301 | 200*1273*10800 | 34 | 21.51 | 0.054 | 0.97 | 0.0022 | 0.03 | 0.32 | 8.02 | 18.12 | 0.02 | 0.01 | 0.003 | 0.057 | 0.0017 | 0.004 | 0.0015 | 0.001 | 0.27 |  |  | 0.001
Y31029G2201 | 1.4301 | 200*1273*10800 | 34 | 21.49 | 0.049 | 0.94 | 0.002 | 0.029 | 0.35 | 8.03 | 18.21 | 0.02 | 0.01 | 0.003 | 0.051 | 0.0022 | 0.004 | 0.0012 | 0.0013 | 0.276 |  |  | 0.001
Y31029G2202 | 1.4301 | 200*1273*10800 | 34 | 21.49 | 0.049 | 0.94 | 0.002 | 0.029 | 0.35 | 8.03 | 18.21 | 0.02 | 0.01 | 0.003 | 0.051 | 0.0022 | 0.004 | 0.0012 | 0.0013 | 0.276 |  |  | 0.001
Y31029G2203 | 1.4301 | 200*1273*10800 | 34 | 21.51 | 0.049 | 0.94 | 0.002 | 0.029 | 0.35 | 8.03 | 18.21 | 0.02 | 0.01 | 0.003 | 0.051 | 0.0022 | 0.004 | 0.0012 | 0.0013 | 0.276 |  |  | 0.001
Y31029G2204 | 1.4301 | 200*1273*10800 | 34 | 21.49 | 0.049 | 0.94 | 0.002 | 0.029 | 0.35 | 8.03 | 18.21 | 0.02 | 0.01 | 0.003 | 0.051 | 0.0022 | 0.004 | 0.0012 | 0.0013 | 0.276 |  |  | 0.001
Y31029G2205 | 1.4301 | 200*1273*10800 | 34 | 21.5 | 0.049 | 0.94 | 0.002 | 0.029 | 0.35 | 8.03 | 18.21 | 0.02 | 0.01 | 0.003 | 0.051 | 0.0022 | 0.004 | 0.0012 | 0.0013 | 0.276 |  |  | 0.001
Y31029G2206 | 1.4301 | 200*1273*10800 | 34 | 21.5 | 0.049 | 0.94 | 0.002 | 0.029 | 0.35 | 8.03 | 18.21 | 0.02 | 0.01 | 0.003 | 0.051 | 0.0022 | 0.004 | 0.0012 | 0.0013 | 0.276 |  |  | 0.001
Y31029H2301 | 1.4301 | 200*1273*10800 | 34 | 21.49 | 0.044 | 0.97 | 0.004 | 0.028 | 0.35 | 8.01 | 18.2 | 0.02 | 0.01 | 0.004 | 0.056 | 0.0021 | 0.004 | 0.0011 | 0.0012 | 0.275 |  |  | 0.001
Y31029H2302 | 1.4301 | 200*1273*10800 | 34 | 21.51 | 0.044 | 0.97 | 0.004 | 0.028 | 0.35 | 8.01 | 18.2 | 0.02 | 0.01 | 0.004 | 0.056 | 0.0021 | 0.004 | 0.0011 | 0.0012 | 0.275 |  |  | 0.001
Y31029H2501 | 1.4301 | 200*1273*12500 | 34 | 24.84 | 0.044 | 0.95 | 0.0021 | 0.029 | 0.37 | 8.01 | 18.25 | 0.02 | 0.01 | 0.003 | 0.051 | 0.0018 | 0.004 | 0.0013 | 0.0013 | 0.277 |  |  | 0.002
Y31029H2502 | 1.4301 | 200*1273*12500 | 34 | 24.87 | 0.044 | 0.95 | 0.0021 | 0.029 | 0.37 | 8.01 | 18.25 | 0.02 | 0.01 | 0.003 | 0.051 | 0.0018 | 0.004 | 0.0013 | 0.0013 | 0.277 |  |  | 0.002
Y31029H2503 | 1.4301 | 200*1273*12500 | 34 | 24.89 | 0.044 | 0.95 | 0.0021 | 0.029 | 0.37 | 8.01 | 18.25 | 0.02 | 0.01 | 0.003 | 0.051 | 0.0018 | 0.004 | 0.0013 | 0.0013 | 0.277 |  |  | 0.002
Y31029H2504 | 1.4301 | 200*1273*12500 | 34 | 24.93 | 0.044 | 0.95 | 0.0021 | 0.029 | 0.37 | 8.01 | 18.25 | 0.02 | 0.01 | 0.003 | 0.051 | 0.0018 | 0.004 | 0.0013 | 0.0013 | 0.277 |  |  | 0.002
Y31029H2505 | 1.4301 | 200*1273*12500 | 34 | 24.87 | 0.044 | 0.95 | 0.0021 | 0.029 | 0.37 | 8.01 | 18.25 | 0.02 | 0.01 | 0.003 | 0.051 | 0.0018 | 0.004 | 0.0013 | 0.0013 | 0.277 |  |  | 0.002
Y31029H2601 | 1.4301 | 200*1273*12500 | 34 | 24.57 | 0.048 | 0.96 | 0.0028 | 0.03 | 0.38 | 8.01 | 18.02 | 0.02 | 0.01 | 0.002 | 0.051 | 0.0019 | 0.004 | 0.0015 | 0.001 | 0.26 |  |  | 0.002
Y31029H2602 | 1.4301 | 200*1273*12500 | 34 | 24.6 | 0.048 | 0.96 | 0.0028 | 0.03 | 0.38 | 8.01 | 18.02 | 0.02 | 0.01 | 0.002 | 0.051 | 0.0019 | 0.004 | 0.0015 | 0.001 | 0.26 |  |  | 0.002
Y31029H2603 | 1.4301 | 200*1273*12500 | 34 | 24.89 | 0.048 | 0.96 | 0.0028 | 0.03 | 0.38 | 8.01 | 18.02 | 0.02 | 0.01 | 0.002 | 0.051 | 0.0019 | 0.004 | 0.0015 | 0.001 | 0.26 |  |  | 0.002
Y31029H2604 | 1.4301 | 200*1273*12500 | 34 | 24.88 | 0.048 | 0.96 | 0.0028 | 0.03 | 0.38 | 8.01 | 18.02 | 0.02 | 0.01 | 0.002 | 0.051 | 0.0019 | 0.004 | 0.0015 | 0.001 | 0.26 |  |  | 0.002
Y31029H2605 | 1.4301 | 200*1273*12500 | 34 | 24.86 | 0.048 | 0.96 | 0.0028 | 0.03 | 0.38 | 8.01 | 18.02 | 0.02 | 0.01 | 0.002 | 0.051 | 0.0019 | 0.004 | 0.0015 | 0.001 | 0.26 |  |  | 0.002
Y31029G2601 | 1.4301 | 200*1273*12500 | 34 | 24.85 | 0.045 | 0.94 | 0.0028 | 0.028 | 0.32 | 8.02 | 18.17 | 0.02 | 0.01 | 0.002 | 0.05 | 0.0019 | 0.004 | 0.0014 | 0.001 | 0.276 |  |  | 0.002
Y31029G2602 | 1.4301 | 200*1273*12500 | 34 | 24.86 | 0.045 | 0.94 | 0.0028 | 0.028 | 0.32 | 8.02 | 18.17 | 0.02 | 0.01 | 0.002 | 0.05 | 0.0019 | 0.004 | 0.0014 | 0.001 | 0.276 |  |  | 0.002
Y31029G2603 | 1.4301 | 200*1273*12500 | 34 | 24.88 | 0.045 | 0.94 | 0.0028 | 0.028 | 0.32 | 8.02 | 18.17 | 0.02 | 0.01 | 0.002 | 0.05 | 0.0019 | 0.004 | 0.0014 | 0.001 | 0.276 |  |  | 0.002
Y31029G2604 | 1.4301 | 200*1273*12500 | 34 | 24.87 | 0.045 | 0.94 | 0.0028 | 0.028 | 0.32 | 8.02 | 18.17 | 0.02 | 0.01 | 0.002 | 0.05 | 0.0019 | 0.004 | 0.0014 | 0.001 | 0.276 |  |  | 0.002
Y31029G2605 | 1.4301 | 200*1273*12500 | 34 | 24.85 | 0.045 | 0.94 | 0.0028 | 0.028 | 0.32 | 8.02 | 18.17 | 0.02 | 0.01 | 0.002 | 0.05 | 0.0019 | 0.004 | 0.0014 | 0.001 | 0.276 |  |  | 0.002
Y31029H2701 | 1.4301 | 200*1273*12500 | 34 | 24.84 | 0.044 | 0.94 | 0.0024 | 0.03 | 0.43 | 8.02 | 18.15 | 0.02 | 0.01 | 0.002 | 0.05 | 0.0023 | 0.004 | 0.0014 | 0.001 | 0.278 |  |  | 0.002
Y31029H2702 | 1.4301 | 200*1273*12500 | 34 | 24.85 | 0.044 | 0.94 | 0.0024 | 0.03 | 0.43 | 8.02 | 18.15 | 0.02 | 0.01 | 0.002 | 0.05 | 0.0023 | 0.004 | 0.0014 | 0.001 | 0.278 |  |  | 0.002
Y31029H2703 | 1.4301 | 200*1273*12500 | 34 | 24.85 | 0.044 | 0.94 | 0.0024 | 0.03 | 0.43 | 8.02 | 18.15 | 0.02 | 0.01 | 0.002 | 0.05 | 0.0023 | 0.004 | 0.0014 | 0.001 | 0.278 |  |  | 0.002
Y31029H2704 | 1.4301 | 200*1273*12500 | 34 | 24.85 | 0.044 | 0.94 | 0.0024 | 0.03 | 0.43 | 8.02 | 18.15 | 0.02 | 0.01 | 0.002 | 0.05 | 0.0023 | 0.004 | 0.0014 | 0.001 | 0.278 |  |  | 0.002
Y31029H2705 | 1.4301 | 200*1273*12500 | 34 | 24.84 | 0.044 | 0.94 | 0.0024 | 0.03 | 0.43 | 8.02 | 18.15 | 0.02 | 0.01 | 0.002 | 0.05 | 0.0023 | 0.004 | 0.0014 | 0.001 | 0.278 |  |  | 0.002
Y31029G2701 | 1.4301 | 200*1273*12500 | 34 | 24.86 | 0.052 | 0.97 | 0.0018 | 0.029 | 0.42 | 8.02 | 18.18 | 0.02 | 0.01 | 0.003 | 0.051 | 0.0019 | 0.004 | 0.0015 | 0.001 | 0.284 |  |  | 0.001
Y31029G2702 | 1.4301 | 200*1273*12500 | 34 | 24.8 | 0.052 | 0.97 | 0.0018 | 0.029 | 0.42 | 8.02 | 18.18 | 0.02 | 0.01 | 0.003 | 0.051 | 0.0019 | 0.004 | 0.0015 | 0.001 | 0.284 |  |  | 0.001
Y31029G2703 | 1.4301 | 200*1273*12500 | 34 | 24.84 | 0.052 | 0.97 | 0.0018 | 0.029 | 0.42 | 8.02 | 18.18 | 0.02 | 0.01 | 0.003 | 0.051 | 0.0019 | 0.004 | 0.0015 | 0.001 | 0.284 |  |  | 0.001
Y31029G2704 | 1.4301 | 200*1273*12500 | 34 | 24.86 | 0.052 | 0.97 | 0.0018 | 0.029 | 0.42 | 8.02 | 18.18 | 0.02 | 0.01 | 0.003 | 0.051 | 0.0019 | 0.004 | 0.0015 | 0.001 | 0.284 |  |  | 0.001
Y31029G2705 | 1.4301 | 200*1273*12500 | 34 | 24.85 | 0.052 | 0.97 | 0.0018 | 0.029 | 0.42 | 8.02 | 18.18 | 0.02 | 0.01 | 0.003 | 0.051 | 0.0019 | 0.004 | 0.0015 | 0.001 | 0.284 |  |  | 0.001
Y31029G2801 | 1.4301 | 200*1273*12500 | 34 | 24.85 | 0.052 | 0.97 | 0.0024 | 0.028 | 0.35 | 8.03 | 18.07 | 0.02 | 0.01 | 0.002 | 0.05 | 0.0019 | 0.004 | 0.0016 | 0.001 | 0.292 |  |  | 0.002
Y31029G2802 | 1.4301 | 200*1273*12500 | 34 | 24.85 | 0.052 | 0.97 | 0.0024 | 0.028 | 0.35 | 8.03 | 18.07 | 0.02 | 0.01 | 0.002 | 0.05 | 0.0019 | 0.004 | 0.0016 | 0.001 | 0.292 |  |  | 0.002
Y31029G2803 | 1.4301 | 200*1273*12500 | 34 | 24.88 | 0.052 | 0.97 | 0.0024 | 0.028 | 0.35 | 8.03 | 18.07 | 0.02 | 0.01 | 0.002 | 0.05 | 0.0019 | 0.004 | 0.0016 | 0.001 | 0.292 |  |  | 0.002
Y31029G2804 | 1.4301 | 200*1273*12500 | 34 | 24.89 | 0.052 | 0.97 | 0.0024 | 0.028 | 0.35 | 8.03 | 18.07 | 0.02 | 0.01 | 0.002 | 0.05 | 0.0019 | 0.004 | 0.0016 | 0.001 | 0.292 |  |  | 0.002
Y31029G2805 | 1.4301 | 200*1273*12500 | 34 | 24.88 | 0.052 | 0.97 | 0.0024 | 0.028 | 0.35 | 8.03 | 18.07 | 0.02 | 0.01 | 0.002 | 0.05 | 0.0019 | 0.004 | 0.0016 | 0.001 | 0.292 |  |  | 0.002
Y31029G2806 | 1.4301 | 200*1273*12500 | 34 | 24.91 | 0.052 | 0.97 | 0.0024 | 0.028 | 0.35 | 8.03 | 18.07 | 0.02 | 0.01 | 0.002 | 0.05 | 0.0019 | 0.004 | 0.0016 | 0.001 | 0.292 |  |  | 0.002
Y31029G2901 | 1.4301 | 200*1273*12500 | 34 | 24.86 | 0.053 | 0.95 | 0.002 | 0.031 | 0.38 | 8.02 | 18.24 | 0.02 | 0.01 | 0.003 | 0.051 | 0.002 | 0.004 | 0.0013 | 0.001 | 0.286 |  |  | 0.001
Y31029G2902 | 1.4301 | 200*1273*12500 | 34 | 24.71 | 0.053 | 0.95 | 0.002 | 0.031 | 0.38 | 8.02 | 18.24 | 0.02 | 0.01 | 0.003 | 0.051 | 0.002 | 0.004 | 0.0013 | 0.001 | 0.286 |  |  | 0.001
Y31029G2903 | 1.4301 | 200*1273*12500 | 34 | 24.83 | 0.053 | 0.95 | 0.002 | 0.031 | 0.38 | 8.02 | 18.24 | 0.02 | 0.01 | 0.003 | 0.051 | 0.002 | 0.004 | 0.0013 | 0.001 | 0.286 |  |  | 0.001
Y31029G2904 | 1.4301 | 200*1273*12500 | 34 | 24.52 | 0.053 | 0.95 | 0.002 | 0.031 | 0.38 | 8.02 | 18.24 | 0.02 | 0.01 | 0.003 | 0.051 | 0.002 | 0.004 | 0.0013 | 0.001 | 0.286 |  |  | 0.001
Y31029G2905 | 1.4301 | 200*1273*12500 | 34 | 24.72 | 0.053 | 0.95 | 0.002 | 0.031 | 0.38 | 8.02 | 18.24 | 0.02 | 0.01 | 0.003 | 0.051 | 0.002 | 0.004 | 0.0013 | 0.001 | 0.286 |  |  | 0.001
Y31029H2901 | 1.4301 | 200*1273*12500 | 34 | 24.86 | 0.048 | 0.94 | 0.0022 | 0.029 | 0.38 | 8.03 | 18.08 | 0.02 | 0.01 | 0.003 | 0.051 | 0.0021 | 0.004 | 0.0013 | 0.001 | 0.275 |  |  | 0.001
Y31029H2902 | 1.4301 | 200*1273*12500 | 34 | 24.58 | 0.048 | 0.94 | 0.0022 | 0.029 | 0.38 | 8.03 | 18.08 | 0.02 | 0.01 | 0.003 | 0.051 | 0.0021 | 0.004 | 0.0013 | 0.001 | 0.275 |  |  | 0.001
Y31029H2903 | 1.4301 | 200*1273*12500 | 34 | 24.89 | 0.048 | 0.94 | 0.0022 | 0.029 | 0.38 | 8.03 | 18.08 | 0.02 | 0.01 | 0.003 | 0.051 | 0.0021 | 0.004 | 0.0013 | 0.001 | 0.275 |  |  | 0.001
Y31029H2904 | 1.4301 | 200*1273*12500 | 34 | 24.14 | 0.048 | 0.94 | 0.0022 | 0.029 | 0.38 | 8.03 | 18.08 | 0.02 | 0.01 | 0.003 | 0.051 | 0.0021 | 0.004 | 0.0013 | 0.001 | 0.275 |  |  | 0.001
Y31029H2905 | 1.4301 | 200*1273*12500 | 34 | 24.58 | 0.048 | 0.94 | 0.0022 | 0.029 | 0.38 | 8.03 | 18.08 | 0.02 | 0.01 | 0.003 | 0.051 | 0.0021 | 0.004 | 0.0013 | 0.001 | 0.275 |  |  | 0.001
Y31029H2906 | 1.4301 | 200*1273*12500 | 34 | 24.91 | 0.048 | 0.94 | 0.0022 | 0.029 | 0.38 | 8.03 | 18.08 | 0.02 | 0.01 | 0.003 | 0.051 | 0.0021 | 0.004 | 0.0013 | 0.001 | 0.275 |  |  | 0.001
Y31029G3001 | 1.4301 | 200*1273*12500 | 34 | 24.94 | 0.049 | 0.91 | 0.0027 | 0.027 | 0.35 | 8.01 | 18.08 | 0.02 | 0.01 | 0.003 | 0.05 | 0.0022 | 0.004 | 0.0013 | 0.001 | 0.27 |  |  | 0.001
Y31029G3002 | 1.4301 | 200*1273*12500 | 34 | 24.56 | 0.049 | 0.91 | 0.0027 | 0.027 | 0.35 | 8.01 | 18.08 | 0.02 | 0.01 | 0.003 | 0.05 | 0.0022 | 0.004 | 0.0013 | 0.001 | 0.27 |  |  | 0.001
Y31029G3003 | 1.4301 | 200*1273*12500 | 34 | 24.65 | 0.049 | 0.91 | 0.0027 | 0.027 | 0.35 | 8.01 | 18.08 | 0.02 | 0.01 | 0.003 | 0.05 | 0.0022 | 0.004 | 0.0013 | 0.001 | 0.27 |  |  | 0.001
Y31029G3004 | 1.4301 | 200*1273*12500 | 34 | 24.84 | 0.049 | 0.91 | 0.0027 | 0.027 | 0.35 | 8.01 | 18.08 | 0.02 | 0.01 | 0.003 | 0.05 | 0.0022 | 0.004 | 0.0013 | 0.001 | 0.27 |  |  | 0.001
Y31029G3005 | 1.4301 | 200*1273*12500 | 34 | 24.86 | 0.049 | 0.91 | 0.0027 | 0.027 | 0.35 | 8.01 | 18.08 | 0.02 | 0.01 | 0.003 | 0.05 | 0.0022 | 0.004 | 0.0013 | 0.001 | 0.27 |  |  | 0.001
Y31029G3101 | 1.4301 | 200*1273*12500 | 34 | 24.91 | 0.046 | 0.96 | 0.002 | 0.028 | 0.33 | 8.01 | 18.17 | 0.02 | 0.01 | 0.003 | 0.05 | 0.0023 | 0.004 | 0.0014 | 0.0009 | 0.27 |  |  | 0.001
Y31029G3102 | 1.4301 | 200*1273*12500 | 34 | 24.84 | 0.046 | 0.96 | 0.002 | 0.028 | 0.33 | 8.01 | 18.17 | 0.02 | 0.01 | 0.003 | 0.05 | 0.0023 | 0.004 | 0.0014 | 0.0009 | 0.27 |  |  | 0.001
Y31029G3103 | 1.4301 | 200*1273*12500 | 34 | 24.85 | 0.046 | 0.96 | 0.002 | 0.028 | 0.33 | 8.01 | 18.17 | 0.02 | 0.01 | 0.003 | 0.05 | 0.0023 | 0.004 | 0.0014 | 0.0009 | 0.27 |  |  | 0.001
Y31029G3104 | 1.4301 | 200*1273*12500 | 34 | 24.83 | 0.046 | 0.96 | 0.002 | 0.028 | 0.33 | 8.01 | 18.17 | 0.02 | 0.01 | 0.003 | 0.05 | 0.0023 | 0.004 | 0.0014 | 0.0009 | 0.27 |  |  | 0.001
Y31029G3105 | 1.4301 | 200*1273*12500 | 34 | 24.89 | 0.046 | 0.96 | 0.002 | 0.028 | 0.33 | 8.01 | 18.17 | 0.02 | 0.01 | 0.003 | 0.05 | 0.0023 | 0.004 | 0.0014 | 0.0009 | 0.27 |  |  | 0.001
Y31029H3101 | 1.4301 | 200*1273*12500 | 34 | 24.82 | 0.052 | 0.92 | 0.0019 | 0.03 | 0.41 | 8.02 | 18.12 | 0.02 | 0.01 | 0.003 | 0.052 | 0.002 | 0.004 | 0.0014 | 0.0009 | 0.275 |  |  | 0.001
Y31029H3102 | 1.4301 | 200*1273*12500 | 34 | 24.86 | 0.052 | 0.92 | 0.0019 | 0.03 | 0.41 | 8.02 | 18.12 | 0.02 | 0.01 | 0.003 | 0.052 | 0.002 | 0.004 | 0.0014 | 0.0009 | 0.275 |  |  | 0.001
Y31029H3103 | 1.4301 | 200*1273*12500 | 34 | 24.86 | 0.052 | 0.92 | 0.0019 | 0.03 | 0.41 | 8.02 | 18.12 | 0.02 | 0.01 | 0.003 | 0.052 | 0.002 | 0.004 | 0.0014 | 0.0009 | 0.275 |  |  | 0.001
Y31029H3104 | 1.4301 | 200*1273*12500 | 34 | 24.82 | 0.052 | 0.92 | 0.0019 | 0.03 | 0.41 | 8.02 | 18.12 | 0.02 | 0.01 | 0.003 | 0.052 | 0.002 | 0.004 | 0.0014 | 0.0009 | 0.275 |  |  | 0.001
Y31029H3105 | 1.4301 | 200*1273*12500 | 34 | 24.84 | 0.052 | 0.92 | 0.0019 | 0.03 | 0.41 | 8.02 | 18.12 | 0.02 | 0.01 | 0.003 | 0.052 | 0.002 | 0.004 | 0.0014 | 0.0009 | 0.275 |  |  | 0.001
Y31029H3106 | 1.4301 | 200*1273*12500 | 34 | 24.82 | 0.052 | 0.92 | 0.0019 | 0.03 | 0.41 | 8.02 | 18.12 | 0.02 | 0.01 | 0.003 | 0.052 | 0.002 | 0.004 | 0.0014 | 0.0009 | 0.275 |  |  | 0.001
Y31029G3201 | 1.4301 | 200*1273*12500 | 34 | 24.85 | 0.043 | 0.95 | 0.0024 | 0.029 | 0.35 | 8.05 | 18.02 | 0.02 | 0.01 | 0.003 | 0.05 | 0.0024 | 0.004 | 0.0012 | 0.001 | 0.283 |  |  | 0.001
Y31029G3202 | 1.4301 | 200*1273*12500 | 34 | 24.86 | 0.043 | 0.95 | 0.0024 | 0.029 | 0.35 | 8.05 | 18.02 | 0.02 | 0.01 | 0.003 | 0.05 | 0.0024 | 0.004 | 0.0012 | 0.001 | 0.283 |  |  | 0.001
Y31029G3203 | 1.4301 | 200*1273*12500 | 34 | 24.86 | 0.043 | 0.95 | 0.0024 | 0.029 | 0.35 | 8.05 | 18.02 | 0.02 | 0.01 | 0.003 | 0.05 | 0.0024 | 0.004 | 0.0012 | 0.001 | 0.283 |  |  | 0.001
Y31029G3204 | 1.4301 | 200*1273*12500 | 34 | 24.86 | 0.043 | 0.95 | 0.0024 | 0.029 | 0.35 | 8.05 | 18.02 | 0.02 | 0.01 | 0.003 | 0.05 | 0.0024 | 0.004 | 0.0012 | 0.001 | 0.283 |  |  | 0.001
Y31029G3205 | 1.4301 | 200*1273*12500 | 34 | 24.86 | 0.043 | 0.95 | 0.0024 | 0.029 | 0.35 | 8.05 | 18.02 | 0.02 | 0.01 | 0.003 | 0.05 | 0.0024 | 0.004 | 0.0012 | 0.001 | 0.283 |  |  | 0.001
Y31029G3301 | 1.4301 | 200*1273*12500 | 34 | 24.84 | 0.052 | 0.93 | 0.0024 | 0.029 | 0.34 | 8.02 | 18.02 | 0.02 | 0.01 | 0.003 | 0.054 | 0.0021 | 0.004 | 0.0008 | 0.001 | 0.269 |  |  | 0.001
Y31029G3302 | 1.4301 | 200*1273*12500 | 34 | 24.86 | 0.052 | 0.93 | 0.0024 | 0.029 | 0.34 | 8.02 | 18.02 | 0.02 | 0.01 | 0.003 | 0.054 | 0.0021 | 0.004 | 0.0008 | 0.001 | 0.269 |  |  | 0.001
Y31029G3303 | 1.4301 | 200*1273*12500 | 34 | 24.87 | 0.052 | 0.93 | 0.0024 | 0.029 | 0.34 | 8.02 | 18.02 | 0.02 | 0.01 | 0.003 | 0.054 | 0.0021 | 0.004 | 0.0008 | 0.001 | 0.269 |  |  | 0.001
Y31029G3304 | 1.4301 | 200*1273*12500 | 34 | 24.89 | 0.052 | 0.93 | 0.0024 | 0.029 | 0.34 | 8.02 | 18.02 | 0.02 | 0.01 | 0.003 | 0.054 | 0.0021 | 0.004 | 0.0008 | 0.001 | 0.269 |  |  | 0.001
Y31029G3305 | 1.4301 | 200*1273*12500 | 34 | 24.88 | 0.052 | 0.93 | 0.0024 | 0.029 | 0.34 | 8.02 | 18.02 | 0.02 | 0.01 | 0.003 | 0.054 | 0.0021 | 0.004 | 0.0008 | 0.001 | 0.269 |  |  | 0.001
Y31029G3306 | 1.4301 | 200*1273*12500 | 34 | 24.85 | 0.052 | 0.93 | 0.0024 | 0.029 | 0.34 | 8.02 | 18.02 | 0.02 | 0.01 | 0.003 | 0.054 | 0.0021 | 0.004 | 0.0008 | 0.001 | 0.269 |  |  | 0.001
Y31029H3301 | 1.4301 | 200*1273*12500 | 34 | 24.86 | 0.053 | 0.97 | 0.0032 | 0.028 | 0.34 | 8.05 | 18.02 | 0.02 | 0.01 | 0.003 | 0.05 | 0.0025 | 0.004 | 0.0013 | 0.001 | 0.269 |  |  | 0.001
Y31029H3302 | 1.4301 | 200*1273*12500 | 34 | 24.85 | 0.053 | 0.97 | 0.0032 | 0.028 | 0.34 | 8.05 | 18.02 | 0.02 | 0.01 | 0.003 | 0.05 | 0.0025 | 0.004 | 0.0013 | 0.001 | 0.269 |  |  | 0.001
Y31029H3303 | 1.4301 | 200*1273*12500 | 34 | 24.87 | 0.053 | 0.97 | 0.0032 | 0.028 | 0.34 | 8.05 | 18.02 | 0.02 | 0.01 | 0.003 | 0.05 | 0.0025 | 0.004 | 0.0013 | 0.001 | 0.269 |  |  | 0.001
Y31029H3304 | 1.4301 | 200*1273*12500 | 34 | 24.87 | 0.053 | 0.97 | 0.0032 | 0.028 | 0.34 | 8.05 | 18.02 | 0.02 | 0.01 | 0.003 | 0.05 | 0.0025 | 0.004 | 0.0013 | 0.001 | 0.269 |  |  | 0.001
Y31029H3305 | 1.4301 | 200*1273*12500 | 34 | 24.84 | 0.053 | 0.97 | 0.0032 | 0.028 | 0.34 | 8.05 | 18.02 | 0.02 | 0.01 | 0.003 | 0.05 | 0.0025 | 0.004 | 0.0013 | 0.001 | 0.269 |  |  | 0.001
Y31029G3401 | 1.4301 | 200*1273*12500 | 34 | 24.84 | 0.046 | 0.94 | 0.002 | 0.027 | 0.34 | 8.01 | 18.14 | 0.02 | 0.01 | 0.003 | 0.05 | 0.0023 | 0.004 | 0.0013 | 0.0013 | 0.274 |  |  | 0.002
Y31029G3402 | 1.4301 | 200*1273*12500 | 34 | 24.87 | 0.046 | 0.94 | 0.002 | 0.027 | 0.34 | 8.01 | 18.14 | 0.02 | 0.01 | 0.003 | 0.05 | 0.0023 | 0.004 | 0.0013 | 0.0013 | 0.274 |  |  | 0.002
Y31029G3403 | 1.4301 | 200*1273*12500 | 34 | 24.87 | 0.046 | 0.94 | 0.002 | 0.027 | 0.34 | 8.01 | 18.14 | 0.02 | 0.01 | 0.003 | 0.05 | 0.0023 | 0.004 | 0.0013 | 0.0013 | 0.274 |  |  | 0.002
Y31029G3404 | 1.4301 | 200*1273*12500 | 34 | 24.86 | 0.046 | 0.94 | 0.002 | 0.027 | 0.34 | 8.01 | 18.14 | 0.02 | 0.01 | 0.003 | 0.05 | 0.0023 | 0.004 | 0.0013 | 0.0013 | 0.274 |  |  | 0.002
Y31029G3405 | 1.4301 | 200*1273*12500 | 34 | 24.89 | 0.046 | 0.94 | 0.002 | 0.027 | 0.34 | 8.01 | 18.14 | 0.02 | 0.01 | 0.003 | 0.05 | 0.0023 | 0.004 | 0.0013 | 0.0013 | 0.274 |  |  | 0.002
Y31029G3501 | 1.4301 | 200*1273*12500 | 34 | 24.86 | 0.052 | 0.99 | 0.0021 | 0.028 | 0.36 | 8.03 | 18.13 | 0.03 | 0.01 | 0.005 | 0.054 | 0.0018 | 0.004 | 0.0015 | 0.002 | 0.267 |  |  | 0.001
Y31029G3502 | 1.4301 | 200*1273*12500 | 34 | 24.91 | 0.052 | 0.99 | 0.0021 | 0.028 | 0.36 | 8.03 | 18.13 | 0.03 | 0.01 | 0.005 | 0.054 | 0.0018 | 0.004 | 0.0015 | 0.002 | 0.267 |  |  | 0.001
Y31029G3503 | 1.4301 | 200*1273*12500 | 34 | 24.84 | 0.052 | 0.99 | 0.0021 | 0.028 | 0.36 | 8.03 | 18.13 | 0.03 | 0.01 | 0.005 | 0.054 | 0.0018 | 0.004 | 0.0015 | 0.002 | 0.267 |  |  | 0.001
Y31029G3504 | 1.4301 | 200*1273*12500 | 34 | 24.86 | 0.052 | 0.99 | 0.0021 | 0.028 | 0.36 | 8.03 | 18.13 | 0.03 | 0.01 | 0.005 | 0.054 | 0.0018 | 0.004 | 0.0015 | 0.002 | 0.267 |  |  | 0.001
Y31029G3505 | 1.4301 | 200*1273*12500 | 34 | 24.86 | 0.052 | 0.99 | 0.0021 | 0.028 | 0.36 | 8.03 | 18.13 | 0.03 | 0.01 | 0.005 | 0.054 | 0.0018 | 0.004 | 0.0015 | 0.002 | 0.267 |  |  | 0.001
Y31029H3501 | 1.4301 | 200*1273*12500 | 34 | 24.86 | 0.045 | 1.01 | 0.0028 | 0.034 | 0.45 | 8.01 | 18.14 | 0.03 | 0.01 | 0.004 | 0.051 | 0.0024 | 0.004 | 0.0015 | 0.0016 | 0.283 |  |  | 0.002
Y31029H3502 | 1.4301 | 200*1273*12500 | 34 | 24.86 | 0.045 | 1.01 | 0.0028 | 0.034 | 0.45 | 8.01 | 18.14 | 0.03 | 0.01 | 0.004 | 0.051 | 0.0024 | 0.004 | 0.0015 | 0.0016 | 0.283 |  |  | 0.002
Y31029H3503 | 1.4301 | 200*1273*12500 | 34 | 24.88 | 0.045 | 1.01 | 0.0028 | 0.034 | 0.45 | 8.01 | 18.14 | 0.03 | 0.01 | 0.004 | 0.051 | 0.0024 | 0.004 | 0.0015 | 0.0016 | 0.283 |  |  | 0.002
Y31029H3504 | 1.4301 | 200*1273*12500 | 34 | 24.93 | 0.045 | 1.01 | 0.0028 | 0.034 | 0.45 | 8.01 | 18.14 | 0.03 | 0.01 | 0.004 | 0.051 | 0.0024 | 0.004 | 0.0015 | 0.0016 | 0.283 |  |  | 0.002
Y31029H3505 | 1.4301 | 200*1273*12500 | 34 | 24.96 | 0.045 | 1.01 | 0.0028 | 0.034 | 0.45 | 8.01 | 18.14 | 0.03 | 0.01 | 0.004 | 0.051 | 0.0024 | 0.004 | 0.0015 | 0.0016 | 0.283 |  |  | 0.002
Y31030G2001 | 1.4301 | 200*1273*12500 | 34 | 24.42 | 0.053 | 1.06 | 0.0031 | 0.031 | 0.32 | 8.02 | 18.25 | 0.02 | 0.01 | 0.003 | 0.053 | 0.0023 | 0.004 | 0.0019 | 0.0021 | 0.272 |  |  | 0.002
Y31030G2002 | 1.4301 | 200*1273*12500 | 34 | 24.75 | 0.053 | 1.06 | 0.0031 | 0.031 | 0.32 | 8.02 | 18.25 | 0.02 | 0.01 | 0.003 | 0.053 | 0.0023 | 0.004 | 0.0019 | 0.0021 | 0.272 |  |  | 0.002
Y31030G2003 | 1.4301 | 200*1273*12500 | 34 | 24.9 | 0.053 | 1.06 | 0.0031 | 0.031 | 0.32 | 8.02 | 18.25 | 0.02 | 0.01 | 0.003 | 0.053 | 0.0023 | 0.004 | 0.0019 | 0.0021 | 0.272 |  |  | 0.002
Y31030G2004 | 1.4301 | 200*1273*12500 | 34 | 24.86 | 0.053 | 1.06 | 0.0031 | 0.031 | 0.32 | 8.02 | 18.25 | 0.02 | 0.01 | 0.003 | 0.053 | 0.0023 | 0.004 | 0.0019 | 0.0021 | 0.272 |  |  | 0.002
Y31030G2005 | 1.4301 | 200*1273*12500 | 34 | 24.89 | 0.053 | 1.06 | 0.0031 | 0.031 | 0.32 | 8.02 | 18.25 | 0.02 | 0.01 | 0.003 | 0.053 | 0.0023 | 0.004 | 0.0019 | 0.0021 | 0.272 |  |  | 0.002
Y31030H2001 | 1.4301 | 200*1273*12500 | 34 | 24.87 | 0.049 | 0.95 | 0.0024 | 0.029 | 0.41 | 8.01 | 18.06 | 0.02 | 0.01 | 0.004 | 0.053 | 0.0021 | 0.004 | 0.0014 | 0.0016 | 0.271 |  |  | 0.002
Y31030H2002 | 1.4301 | 200*1273*12500 | 34 | 24.81 | 0.049 | 0.95 | 0.0024 | 0.029 | 0.41 | 8.01 | 18.06 | 0.02 | 0.01 | 0.004 | 0.053 | 0.0021 | 0.004 | 0.0014 | 0.0016 | 0.271 |  |  | 0.002
Y31030H2003 | 1.4301 | 200*1273*12500 | 34 | 24.81 | 0.049 | 0.95 | 0.0024 | 0.029 | 0.41 | 8.01 | 18.06 | 0.02 | 0.01 | 0.004 | 0.053 | 0.0021 | 0.004 | 0.0014 | 0.0016 | 0.271 |  |  | 0.002
Y31030H2004 | 1.4301 | 200*1273*12500 | 34 | 24.83 | 0.049 | 0.95 | 0.0024 | 0.029 | 0.41 | 8.01 | 18.06 | 0.02 | 0.01 | 0.004 | 0.053 | 0.0021 | 0.004 | 0.0014 | 0.0016 | 0.271 |  |  | 0.002
Y31030H2005 | 1.4301 | 200*1273*12500 | 34 | 24.82 | 0.049 | 0.95 | 0.0024 | 0.029 | 0.41 | 8.01 | 18.06 | 0.02 | 0.01 | 0.004 | 0.053 | 0.0021 | 0.004 | 0.0014 | 0.0016 | 0.271 |  |  | 0.002
Y31030G2201 | 1.4301 | 200*1273*12500 | 34 | 24.84 | 0.049 | 1.01 | 0.0028 | 0.028 | 0.34 | 8.01 | 18.06 | 0.02 | 0.01 | 0.004 | 0.053 | 0.0023 | 0.004 | 0.0015 | 0.0012 | 0.272 |  |  | 0.002
Y31030G2202 | 1.4301 | 200*1273*12500 | 34 | 24.84 | 0.049 | 1.01 | 0.0028 | 0.028 | 0.34 | 8.01 | 18.06 | 0.02 | 0.01 | 0.004 | 0.053 | 0.0023 | 0.004 | 0.0015 | 0.0012 | 0.272 |  |  | 0.002
Y31030G2203 | 1.4301 | 200*1273*12500 | 34 | 24.85 | 0.049 | 1.01 | 0.0028 | 0.028 | 0.34 | 8.01 | 18.06 | 0.02 | 0.01 | 0.004 | 0.053 | 0.0023 | 0.004 | 0.0015 | 0.0012 | 0.272 |  |  | 0.002
Y31030G2204 | 1.4301 | 200*1273*12500 | 34 | 24.87 | 0.049 | 1.01 | 0.0028 | 0.028 | 0.34 | 8.01 | 18.06 | 0.02 | 0.01 | 0.004 | 0.053 | 0.0023 | 0.004 | 0.0015 | 0.0012 | 0.272 |  |  | 0.002
Y31030G2205 | 1.4301 | 200*1273*12500 | 34 | 24.87 | 0.049 | 1.01 | 0.0028 | 0.028 | 0.34 | 8.01 | 18.06 | 0.02 | 0.01 | 0.004 | 0.053 | 0.0023 | 0.004 | 0.0015 | 0.0012 | 0.272 |  |  | 0.002
Y31030G2206 | 1.4301 | 200*1273*12500 | 34 | 24.85 | 0.049 | 1.01 | 0.0028 | 0.028 | 0.34 | 8.01 | 18.06 | 0.02 | 0.01 | 0.004 | 0.053 | 0.0023 | 0.004 | 0.0015 | 0.0012 | 0.272 |  |  | 0.002
Y31030H2101 | 1.4301 | 200*1273*12500 | 34 | 24.87 | 0.049 | 0.95 | 0.0027 | 0.028 | 0.34 | 8.02 | 18.25 | 0.02 | 0.01 | 0.003 | 0.053 | 0.0021 | 0.004 | 0.0013 | 0.0016 | 0.29 |  |  | 0.002
Y31030H2102 | 1.4301 | 200*1273*12500 | 34 | 24.86 | 0.049 | 0.95 | 0.0027 | 0.028 | 0.34 | 8.02 | 18.25 | 0.02 | 0.01 | 0.003 | 0.053 | 0.0021 | 0.004 | 0.0013 | 0.0016 | 0.29 |  |  | 0.002
Y31030H2103 | 1.4301 | 200*1273*12500 | 34 | 24.86 | 0.049 | 0.95 | 0.0027 | 0.028 | 0.34 | 8.02 | 18.25 | 0.02 | 0.01 | 0.003 | 0.053 | 0.0021 | 0.004 | 0.0013 | 0.0016 | 0.29 |  |  | 0.002
Y31030H2104 | 1.4301 | 200*1273*12500 | 34 | 24.85 | 0.049 | 0.95 | 0.0027 | 0.028 | 0.34 | 8.02 | 18.25 | 0.02 | 0.01 | 0.003 | 0.053 | 0.0021 | 0.004 | 0.0013 | 0.0016 | 0.29 |  |  | 0.002
Y31030H2105 | 1.4301 | 200*1273*12500 | 34 | 24.86 | 0.049 | 0.95 | 0.0027 | 0.028 | 0.34 | 8.02 | 18.25 | 0.02 | 0.01 | 0.003 | 0.053 | 0.0021 | 0.004 | 0.0013 | 0.0016 | 0.29 |  |  | 0.002
Y31030G2301 | 1.4301 | 200*1273*12500 | 34 | 24.86 | 0.057 | 0.96 | 0.0024 | 0.028 | 0.32 | 8.02 | 18.19 | 0.02 | 0.01 | 0.004 | 0.052 | 0.0019 | 0.004 | 0.0014 | 0.0014 | 0.275 |  |  | 0.002
Y31030G2302 | 1.4301 | 200*1273*12500 | 34 | 24.85 | 0.057 | 0.96 | 0.0024 | 0.028 | 0.32 | 8.02 | 18.19 | 0.02 | 0.01 | 0.004 | 0.052 | 0.0019 | 0.004 | 0.0014 | 0.0014 | 0.275 |  |  | 0.002
Y31030G2303 | 1.4301 | 200*1273*12500 | 34 | 24.83 | 0.057 | 0.96 | 0.0024 | 0.028 | 0.32 | 8.02 | 18.19 | 0.02 | 0.01 | 0.004 | 0.052 | 0.0019 | 0.004 | 0.0014 | 0.0014 | 0.275 |  |  | 0.002
Y31030G2304 | 1.4301 | 200*1273*12500 | 34 | 24.88 | 0.057 | 0.96 | 0.0024 | 0.028 | 0.32 | 8.02 | 18.19 | 0.02 | 0.01 | 0.004 | 0.052 | 0.0019 | 0.004 | 0.0014 | 0.0014 | 0.275 |  |  | 0.002
Y31030G2305 | 1.4301 | 200*1273*12500 | 34 | 24.89 | 0.057 | 0.96 | 0.0024 | 0.028 | 0.32 | 8.02 | 18.19 | 0.02 | 0.01 | 0.004 | 0.052 | 0.0019 | 0.004 | 0.0014 | 0.0014 | 0.275 |  |  | 0.002
Y31030G2306 | 1.4301 | 200*1273*12500 | 34 | 24.91 | 0.057 | 0.96 | 0.0024 | 0.028 | 0.32 | 8.02 | 18.19 | 0.02 | 0.01 | 0.004 | 0.052 | 0.0019 | 0.004 | 0.0014 | 0.0014 | 0.275 |  |  | 0.002
Y31030H2201 | 1.4301 | 200*1273*12500 | 34 | 24.99 | 0.041 | 0.93 | 0.0039 | 0.029 | 0.35 | 8.02 | 18.03 | 0.02 | 0.01 | 0.003 | 0.051 | 0.0023 | 0.004 | 0.0016 | 0.0017 | 0.284 |  |  | 0.002
Y31030H2202 | 1.4301 | 200*1273*12500 | 34 | 24.89 | 0.041 | 0.93 | 0.0039 | 0.029 | 0.35 | 8.02 | 18.03 | 0.02 | 0.01 | 0.003 | 0.051 | 0.0023 | 0.004 | 0.0016 | 0.0017 | 0.284 |  |  | 0.002
Y31030H2203 | 1.4301 | 200*1273*12500 | 34 | 24.86 | 0.041 | 0.93 | 0.0039 | 0.029 | 0.35 | 8.02 | 18.03 | 0.02 | 0.01 | 0.003 | 0.051 | 0.0023 | 0.004 | 0.0016 | 0.0017 | 0.284 |  |  | 0.002
Y31030H2204 | 1.4301 | 200*1273*12500 | 34 | 24.91 | 0.041 | 0.93 | 0.0039 | 0.029 | 0.35 | 8.02 | 18.03 | 0.02 | 0.01 | 0.003 | 0.051 | 0.0023 | 0.004 | 0.0016 | 0.0017 | 0.284 |  |  | 0.002
Y31030H2205 | 1.4301 | 200*1273*12500 | 34 | 24.87 | 0.041 | 0.93 | 0.0039 | 0.029 | 0.35 | 8.02 | 18.03 | 0.02 | 0.01 | 0.003 | 0.051 | 0.0023 | 0.004 | 0.0016 | 0.0017 | 0.284 |  |  | 0.002
Y31030G2401 | 1.4301 | 200*1273*12500 | 34 | 24.83 | 0.053 | 0.98 | 0.002 | 0.029 | 0.38 | 8.02 | 18.25 | 0.02 | 0.01 | 0.004 | 0.05 | 0.0019 | 0.004 | 0.0017 | 0.0014 | 0.297 |  |  | 0.002
Y31030G2402 | 1.4301 | 200*1273*12500 | 34 | 24.84 | 0.053 | 0.98 | 0.002 | 0.029 | 0.38 | 8.02 | 18.25 | 0.02 | 0.01 | 0.004 | 0.05 | 0.0019 | 0.004 | 0.0017 | 0.0014 | 0.297 |  |  | 0.002
Y31030G2403 | 1.4301 | 200*1273*12500 | 34 | 24.83 | 0.053 | 0.98 | 0.002 | 0.029 | 0.38 | 8.02 | 18.25 | 0.02 | 0.01 | 0.004 | 0.05 | 0.0019 | 0.004 | 0.0017 | 0.0014 | 0.297 |  |  | 0.002
Y31030G2404 | 1.4301 | 200*1273*12500 | 34 | 24.84 | 0.053 | 0.98 | 0.002 | 0.029 | 0.38 | 8.02 | 18.25 | 0.02 | 0.01 | 0.004 | 0.05 | 0.0019 | 0.004 | 0.0017 | 0.0014 | 0.297 |  |  | 0.002
Y31030G2405 | 1.4301 | 200*1273*12500 | 34 | 24.85 | 0.053 | 0.98 | 0.002 | 0.029 | 0.38 | 8.02 | 18.25 | 0.02 | 0.01 | 0.004 | 0.05 | 0.0019 | 0.004 | 0.0017 | 0.0014 | 0.297 |  |  | 0.002
Y31030G2406 | 1.4301 | 200*1273*12500 | 34 | 24.85 | 0.053 | 0.98 | 0.002 | 0.029 | 0.38 | 8.02 | 18.25 | 0.02 | 0.01 | 0.004 | 0.05 | 0.0019 | 0.004 | 0.0017 | 0.0014 | 0.297 |  |  | 0.002
Y31030H2301 | 1.4301 | 200*1273*12500 | 34 | 24.86 | 0.044 | 1.06 | 0.0029 | 0.025 | 0.34 | 8.02 | 18.06 | 0.02 | 0.01 | 0.003 | 0.053 | 0.002 | 0.004 | 0.0015 | 0.0014 | 0.294 |  |  | 0.002
Y31030H2302 | 1.4301 | 200*1273*12500 | 34 | 24.86 | 0.044 | 1.06 | 0.0029 | 0.025 | 0.34 | 8.02 | 18.06 | 0.02 | 0.01 | 0.003 | 0.053 | 0.002 | 0.004 | 0.0015 | 0.0014 | 0.294 |  |  | 0.002
Y31030H2303 | 1.4301 | 200*1273*12500 | 34 | 24.87 | 0.044 | 1.06 | 0.0029 | 0.025 | 0.34 | 8.02 | 18.06 | 0.02 | 0.01 | 0.003 | 0.053 | 0.002 | 0.004 | 0.0015 | 0.0014 | 0.294 |  |  | 0.002
Y31030H2304 | 1.4301 | 200*1273*12500 | 34 | 24.85 | 0.044 | 1.06 | 0.0029 | 0.025 | 0.34 | 8.02 | 18.06 | 0.02 | 0.01 | 0.003 | 0.053 | 0.002 | 0.004 | 0.0015 | 0.0014 | 0.294 |  |  | 0.002
Y31030H2305 | 1.4301 | 200*1273*12500 | 34 | 24.83 | 0.044 | 1.06 | 0.0029 | 0.025 | 0.34 | 8.02 | 18.06 | 0.02 | 0.01 | 0.003 | 0.053 | 0.002 | 0.004 | 0.0015 | 0.0014 | 0.294 |  |  | 0.002
Y31030G2501 | 1.4301 | 200*1273*12500 | 34 | 24.85 | 0.045 | 0.91 | 0.0023 | 0.032 | 0.34 | 8.01 | 18.19 | 0.02 | 0.01 | 0.003 | 0.054 | 0.002 | 0.004 | 0.0016 | 0.0015 | 0.279 |  |  | 0.002
Y31030G2502 | 1.4301 | 200*1273*12500 | 34 | 24.89 | 0.045 | 0.91 | 0.0023 | 0.032 | 0.34 | 8.01 | 18.19 | 0.02 | 0.01 | 0.003 | 0.054 | 0.002 | 0.004 | 0.0016 | 0.0015 | 0.279 |  |  | 0.002
Y31030G2503 | 1.4301 | 200*1273*12500 | 34 | 24.9 | 0.045 | 0.91 | 0.0023 | 0.032 | 0.34 | 8.01 | 18.19 | 0.02 | 0.01 | 0.003 | 0.054 | 0.002 | 0.004 | 0.0016 | 0.0015 | 0.279 |  |  | 0.002
Y31030G2504 | 1.4301 | 200*1273*12500 | 34 | 24.91 | 0.045 | 0.91 | 0.0023 | 0.032 | 0.34 | 8.01 | 18.19 | 0.02 | 0.01 | 0.003 | 0.054 | 0.002 | 0.004 | 0.0016 | 0.0015 | 0.279 |  |  | 0.002
Y31030H2401 | 1.4301 | 200*1273*12500 | 34 | 24.49 | 0.045 | 0.95 | 0.0026 | 0.033 | 0.35 | 8.01 | 18.12 | 0.02 | 0.01 | 0.004 | 0.05 | 0.0018 | 0.004 | 0.0019 | 0.0014 | 0.266 |  |  | 0.002
Y31030H2402 | 1.4301 | 200*1273*12500 | 34 | 24.69 | 0.045 | 0.95 | 0.0026 | 0.033 | 0.35 | 8.01 | 18.12 | 0.02 | 0.01 | 0.004 | 0.05 | 0.0018 | 0.004 | 0.0019 | 0.0014 | 0.266 |  |  | 0.002
Y31030H2403 | 1.4301 | 200*1273*12500 | 34 | 24.85 | 0.045 | 0.95 | 0.0026 | 0.033 | 0.35 | 8.01 | 18.12 | 0.02 | 0.01 | 0.004 | 0.05 | 0.0018 | 0.004 | 0.0019 | 0.0014 | 0.266 |  |  | 0.002
Y31030H2404 | 1.4301 | 200*1273*12500 | 34 | 24.86 | 0.045 | 0.95 | 0.0026 | 0.033 | 0.35 | 8.01 | 18.12 | 0.02 | 0.01 | 0.004 | 0.05 | 0.0018 | 0.004 | 0.0019 | 0.0014 | 0.266 |  |  | 0.002
Y31030H2405 | 1.4301 | 200*1273*12500 | 34 | 24.85 | 0.045 | 0.95 | 0.0026 | 0.033 | 0.35 | 8.01 | 18.12 | 0.02 | 0.01 | 0.004 | 0.05 | 0.0018 | 0.004 | 0.0019 | 0.0014 | 0.266 |  |  | 0.002
Y31030H2501 | 1.4301 | 200*1273*12500 | 34 | 24.87 | 0.048 | 0.94 | 0.002 | 0.031 | 0.34 | 8.01 | 18.16 | 0.02 | 0.01 | 0.003 | 0.05 | 0.002 | 0.004 | 0.0016 | 0.0016 | 0.277 |  |  | 0.002
Y31030H2502 | 1.4301 | 200*1273*12500 | 34 | 24.88 | 0.048 | 0.94 | 0.002 | 0.031 | 0.34 | 8.01 | 18.16 | 0.02 | 0.01 | 0.003 | 0.05 | 0.002 | 0.004 | 0.0016 | 0.0016 | 0.277 |  |  | 0.002
Y31030H2503 | 1.4301 | 200*1273*12500 | 34 | 24.85 | 0.048 | 0.94 | 0.002 | 0.031 | 0.34 | 8.01 | 18.16 | 0.02 | 0.01 | 0.003 | 0.05 | 0.002 | 0.004 | 0.0016 | 0.0016 | 0.277 |  |  | 0.002
Y31030H2504 | 1.4301 | 200*1273*12500 | 34 | 24.88 | 0.048 | 0.94 | 0.002 | 0.031 | 0.34 | 8.01 | 18.16 | 0.02 | 0.01 | 0.003 | 0.05 | 0.002 | 0.004 | 0.0016 | 0.0016 | 0.277 |  |  | 0.002
Y31030H2505 | 1.4301 | 200*1273*12500 | 34 | 24.86 | 0.048 | 0.94 | 0.002 | 0.031 | 0.34 | 8.01 | 18.16 | 0.02 | 0.01 | 0.003 | 0.05 | 0.002 | 0.004 | 0.0016 | 0.0016 | 0.277 |  |  | 0.002
Y31030G2701 | 1.4301 | 200*1273*12500 | 34 | 24.88 | 0.047 | 0.93 | 0.0021 | 0.028 | 0.38 | 8.02 | 18.25 | 0.02 | 0.01 | 0.003 | 0.05 | 0.0016 | 0.004 | 0.0012 | 0.0015 | 0.279 |  |  | 0.001
Y31030G2702 | 1.4301 | 200*1273*12500 | 34 | 24.88 | 0.047 | 0.93 | 0.0021 | 0.028 | 0.38 | 8.02 | 18.25 | 0.02 | 0.01 | 0.003 | 0.05 | 0.0016 | 0.004 | 0.0012 | 0.0015 | 0.279 |  |  | 0.001
Y31030G2703 | 1.4301 | 200*1273*12500 | 34 | 24.87 | 0.047 | 0.93 | 0.0021 | 0.028 | 0.38 | 8.02 | 18.25 | 0.02 | 0.01 | 0.003 | 0.05 | 0.0016 | 0.004 | 0.0012 | 0.0015 | 0.279 |  |  | 0.001
Y31030G2704 | 1.4301 | 200*1273*12500 | 34 | 24.88 | 0.047 | 0.93 | 0.0021 | 0.028 | 0.38 | 8.02 | 18.25 | 0.02 | 0.01 | 0.003 | 0.05 | 0.0016 | 0.004 | 0.0012 | 0.0015 | 0.279 |  |  | 0.001
Y31030G2705 | 1.4301 | 200*1273*12500 | 34 | 24.86 | 0.047 | 0.93 | 0.0021 | 0.028 | 0.38 | 8.02 | 18.25 | 0.02 | 0.01 | 0.003 | 0.05 | 0.0016 | 0.004 | 0.0012 | 0.0015 | 0.279 |  |  | 0.001
Y31030H2601 | 1.4301 | 200*1273*12500 | 34 | 24.85 | 0.046 | 0.99 | 0.0026 | 0.028 | 0.37 | 8.01 | 18.05 | 0.02 | 0.01 | 0.004 | 0.05 | 0.0018 | 0.004 | 0.0016 | 0.0017 | 0.276 |  |  | 0.002
Y31030H2602 | 1.4301 | 200*1273*12500 | 34 | 24.87 | 0.046 | 0.99 | 0.0026 | 0.028 | 0.37 | 8.01 | 18.05 | 0.02 | 0.01 | 0.004 | 0.05 | 0.0018 | 0.004 | 0.0016 | 0.0017 | 0.276 |  |  | 0.002
Y31030H2603 | 1.4301 | 200*1273*12500 | 34 | 24.88 | 0.046 | 0.99 | 0.0026 | 0.028 | 0.37 | 8.01 | 18.05 | 0.02 | 0.01 | 0.004 | 0.05 | 0.0018 | 0.004 | 0.0016 | 0.0017 | 0.276 |  |  | 0.002
Y31030H2604 | 1.4301 | 200*1273*12500 | 34 | 24.85 | 0.046 | 0.99 | 0.0026 | 0.028 | 0.37 | 8.01 | 18.05 | 0.02 | 0.01 | 0.004 | 0.05 | 0.0018 | 0.004 | 0.0016 | 0.0017 | 0.276 |  |  | 0.002
Y31030H2605 | 1.4301 | 200*1273*12500 | 34 | 24.86 | 0.046 | 0.99 | 0.0026 | 0.028 | 0.37 | 8.01 | 18.05 | 0.02 | 0.01 | 0.004 | 0.05 | 0.0018 | 0.004 | 0.0016 | 0.0017 | 0.276 |  |  | 0.002
Y31030H2701 | 1.4301 | 200*1273*12500 | 34 | 24.89 | 0.042 | 0.98 | 0.0028 | 0.028 | 0.34 | 8.02 | 18.22 | 0.02 | 0.01 | 0.004 | 0.05 | 0.0023 | 0.004 | 0.0013 | 0.0014 | 0.284 |  |  | 0.001
Y31030H2702 | 1.4301 | 200*1273*12500 | 34 | 24.87 | 0.042 | 0.98 | 0.0028 | 0.028 | 0.34 | 8.02 | 18.22 | 0.02 | 0.01 | 0.004 | 0.05 | 0.0023 | 0.004 | 0.0013 | 0.0014 | 0.284 |  |  | 0.001
Y31030H2703 | 1.4301 | 200*1273*12500 | 34 | 24.91 | 0.042 | 0.98 | 0.0028 | 0.028 | 0.34 | 8.02 | 18.22 | 0.02 | 0.01 | 0.004 | 0.05 | 0.0023 | 0.004 | 0.0013 | 0.0014 | 0.284 |  |  | 0.001
Y31030H2704 | 1.4301 | 200*1273*12500 | 34 | 24.91 | 0.042 | 0.98 | 0.0028 | 0.028 | 0.34 | 8.02 | 18.22 | 0.02 | 0.01 | 0.004 | 0.05 | 0.0023 | 0.004 | 0.0013 | 0.0014 | 0.284 |  |  | 0.001
Y31031H2807 | 1.4301 | 200*1530*10500 | 34 | 25.17 | 0.05 | 0.94 | 0.0017 | 0.029 | 0.38 | 8.03 | 18.16 | 0.02 | 0.01 | 0.003 | 0.058 | 0.0025 | 0.004 | 0.0013 | 0.0013 | 0.26 |  |  | 0.002
Y31031H2801 | 1.4301 | 200*1530*10500 | 34 | 24.98 | 0.05 | 0.94 | 0.0017 | 0.029 | 0.38 | 8.03 | 18.16 | 0.02 | 0.01 | 0.003 | 0.058 | 0.0025 | 0.004 | 0.0013 | 0.0013 | 0.26 |  |  | 0.002
Y31031H2802 | 1.4301 | 200*1530*10500 | 34 | 25.13 | 0.05 | 0.94 | 0.0017 | 0.029 | 0.38 | 8.03 | 18.16 | 0.02 | 0.01 | 0.003 | 0.058 | 0.0025 | 0.004 | 0.0013 | 0.0013 | 0.26 |  |  | 0.002
Y31031H2803 | 1.4301 | 200*1530*10500 | 34 | 25.14 | 0.05 | 0.94 | 0.0017 | 0.029 | 0.38 | 8.03 | 18.16 | 0.02 | 0.01 | 0.003 | 0.058 | 0.0025 | 0.004 | 0.0013 | 0.0013 | 0.26 |  |  | 0.002
Y31031H2804 | 1.4301 | 200*1530*10500 | 34 | 25.12 | 0.05 | 0.94 | 0.0017 | 0.029 | 0.38 | 8.03 | 18.16 | 0.02 | 0.01 | 0.003 | 0.058 | 0.0025 | 0.004 | 0.0013 | 0.0013 | 0.26 |  |  | 0.002
Y31031H2805 | 1.4301 | 200*1530*10500 | 34 | 25.11 | 0.05 | 0.94 | 0.0017 | 0.029 | 0.38 | 8.03 | 18.16 | 0.02 | 0.01 | 0.003 | 0.058 | 0.0025 | 0.004 | 0.0013 | 0.0013 | 0.26 |  |  | 0.002
Y31031H2806 | 1.4301 | 200*1530*10500 | 34 | 25.16 | 0.05 | 0.94 | 0.0017 | 0.029 | 0.38 | 8.03 | 18.16 | 0.02 | 0.01 | 0.003 | 0.058 | 0.0025 | 0.004 | 0.0013 | 0.0013 | 0.26 |  |  | 0.002
Y31031G2901 | 1.4301 | 200*1530*10500 | 34 | 25.18 | 0.041 | 1.01 | 0.0026 | 0.029 | 0.36 | 8.03 | 18.25 | 0.02 | 0.01 | 0.003 | 0.056 | 0.0021 | 0.004 | 0.0013 | 0.0017 | 0.281 |  |  | 0.002
Y31031G2902 | 1.4301 | 200*1530*10500 | 34 | 25.15 | 0.041 | 1.01 | 0.0026 | 0.029 | 0.36 | 8.03 | 18.25 | 0.02 | 0.01 | 0.003 | 0.056 | 0.0021 | 0.004 | 0.0013 | 0.0017 | 0.281 |  |  | 0.002
Y31031G2903 | 1.4301 | 200*1530*10500 | 34 | 25.16 | 0.041 | 1.01 | 0.0026 | 0.029 | 0.36 | 8.03 | 18.25 | 0.02 | 0.01 | 0.003 | 0.056 | 0.0021 | 0.004 | 0.0013 | 0.0017 | 0.281 |  |  | 0.002
Y31031G2904 | 1.4301 | 200*1530*10500 | 34 | 25.14 | 0.041 | 1.01 | 0.0026 | 0.029 | 0.36 | 8.03 | 18.25 | 0.02 | 0.01 | 0.003 | 0.056 | 0.0021 | 0.004 | 0.0013 | 0.0017 | 0.281 |  |  | 0.002
Y31031G2905 | 1.4301 | 200*1530*10500 | 34 | 25.15 | 0.041 | 1.01 | 0.0026 | 0.029 | 0.36 | 8.03 | 18.25 | 0.02 | 0.01 | 0.003 | 0.056 | 0.0021 | 0.004 | 0.0013 | 0.0017 | 0.281 |  |  | 0.002
Y31031G2906 | 1.4301 | 200*1530*10500 | 34 | 25.14 | 0.041 | 1.01 | 0.0026 | 0.029 | 0.36 | 8.03 | 18.25 | 0.02 | 0.01 | 0.003 | 0.056 | 0.0021 | 0.004 | 0.0013 | 0.0017 | 0.281 |  |  | 0.002
Y31031H2901 | 1.4301 | 200*1530*10500 | 34 | 25.15 | 0.043 | 0.96 | 0.0012 | 0.037 | 0.44 | 8.02 | 18.05 | 0.02 | 0.02 | 0.003 | 0.052 | 0.0021 | 0.004 | 0.0011 | 0.0013 | 0.256 |  |  | 0.002
Y31031H2902 | 1.4301 | 200*1530*10500 | 34 | 24.97 | 0.043 | 0.96 | 0.0012 | 0.037 | 0.44 | 8.02 | 18.05 | 0.02 | 0.02 | 0.003 | 0.052 | 0.0021 | 0.004 | 0.0011 | 0.0013 | 0.256 |  |  | 0.002
Y31031H2903 | 1.4301 | 200*1530*10500 | 34 | 25.11 | 0.043 | 0.96 | 0.0012 | 0.037 | 0.44 | 8.02 | 18.05 | 0.02 | 0.02 | 0.003 | 0.052 | 0.0021 | 0.004 | 0.0011 | 0.0013 | 0.256 |  |  | 0.002
Y31031H2904 | 1.4301 | 200*1530*10500 | 34 | 25.15 | 0.043 | 0.96 | 0.0012 | 0.037 | 0.44 | 8.02 | 18.05 | 0.02 | 0.02 | 0.003 | 0.052 | 0.0021 | 0.004 | 0.0011 | 0.0013 | 0.256 |  |  | 0.002
Y31031H2905 | 1.4301 | 200*1530*10500 | 34 | 25.15 | 0.043 | 0.96 | 0.0012 | 0.037 | 0.44 | 8.02 | 18.05 | 0.02 | 0.02 | 0.003 | 0.052 | 0.0021 | 0.004 | 0.0011 | 0.0013 | 0.256 |  |  | 0.002
Y31031G3001 | 1.4301 | 200*1530*10500 | 34 | 25.14 | 0.056 | 0.93 | 0.0022 | 0.031 | 0.38 | 8.02 | 18.25 | 0.02 | 0.01 | 0.003 | 0.053 | 0.0023 | 0.004 | 0.0011 | 0.0011 | 0.267 |  |  | 0.002
Y31031G3002 | 1.4301 | 200*1530*10500 | 34 | 25.17 | 0.056 | 0.93 | 0.0022 | 0.031 | 0.38 | 8.02 | 18.25 | 0.02 | 0.01 | 0.003 | 0.053 | 0.0023 | 0.004 | 0.0011 | 0.0011 | 0.267 |  |  | 0.002
Y31031G3003 | 1.4301 | 200*1530*10500 | 34 | 25.12 | 0.056 | 0.93 | 0.0022 | 0.031 | 0.38 | 8.02 | 18.25 | 0.02 | 0.01 | 0.003 | 0.053 | 0.0023 | 0.004 | 0.0011 | 0.0011 | 0.267 |  |  | 0.002
Y31031G3004 | 1.4301 | 200*1530*10500 | 34 | 25.14 | 0.056 | 0.93 | 0.0022 | 0.031 | 0.38 | 8.02 | 18.25 | 0.02 | 0.01 | 0.003 | 0.053 | 0.0023 | 0.004 | 0.0011 | 0.0011 | 0.267 |  |  | 0.002
Y31031G3005 | 1.4301 | 200*1530*10500 | 34 | 25.13 | 0.056 | 0.93 | 0.0022 | 0.031 | 0.38 | 8.02 | 18.25 | 0.02 | 0.01 | 0.003 | 0.053 | 0.0023 | 0.004 | 0.0011 | 0.0011 | 0.267 |  |  | 0.002
Y31031H3001 | 1.4301 | 200*1530*10500 | 34 | 25.13 | 0.043 | 1.04 | 0.0024 | 0.03 | 0.35 | 8.03 | 18.14 | 0.02 | 0.01 | 0.004 | 0.057 | 0.0023 | 0.004 | 0.0012 | 0.0015 | 0.267 |  |  | 0.002
Y31031H3002 | 1.4301 | 200*1530*10500 | 34 | 24.9 | 0.043 | 1.04 | 0.0024 | 0.03 | 0.35 | 8.03 | 18.14 | 0.02 | 0.01 | 0.004 | 0.057 | 0.0023 | 0.004 | 0.0012 | 0.0015 | 0.267 |  |  | 0.002
Y31031H3003 | 1.4301 | 200*1530*10500 | 34 | 24.7 | 0.043 | 1.04 | 0.0024 | 0.03 | 0.35 | 8.03 | 18.14 | 0.02 | 0.01 | 0.004 | 0.057 | 0.0023 | 0.004 | 0.0012 | 0.0015 | 0.267 |  |  | 0.002
Y31031H3004 | 1.4301 | 200*1530*10500 | 34 | 25.14 | 0.043 | 1.04 | 0.0024 | 0.03 | 0.35 | 8.03 | 18.14 | 0.02 | 0.01 | 0.004 | 0.057 | 0.0023 | 0.004 | 0.0012 | 0.0015 | 0.267 |  |  | 0.002
Y31031H3005 | 1.4301 | 200*1530*10500 | 34 | 24.95 | 0.043 | 1.04 | 0.0024 | 0.03 | 0.35 | 8.03 | 18.14 | 0.02 | 0.01 | 0.004 | 0.057 | 0.0023 | 0.004 | 0.0012 | 0.0015 | 0.267 |  |  | 0.002
Y31031H3006 | 1.4301 | 200*1530*10500 | 34 | 25 | 0.043 | 1.04 | 0.0024 | 0.03 | 0.35 | 8.03 | 18.14 | 0.02 | 0.01 | 0.004 | 0.057 | 0.0023 | 0.004 | 0.0012 | 0.0015 | 0.267 |  |  | 0.002
Y31101H2102 | 1.4301 | 200*1530*10500 | 34 | 24.98 | 0.045 | 0.97 | 0.0021 | 0.03 | 0.35 | 8.01 | 18.21 | 0.02 | 0.01 | 0.003 | 0.056 | 0.002 | 0.004 | 0.0012 | 0.0018 | 0.273 |  |  | 0.001
Y31101H2103 | 1.4301 | 200*1530*10500 | 34 | 25.15 | 0.045 | 0.97 | 0.0021 | 0.03 | 0.35 | 8.01 | 18.21 | 0.02 | 0.01 | 0.003 | 0.056 | 0.002 | 0.004 | 0.0012 | 0.0018 | 0.273 |  |  | 0.001
Y31101H2104 | 1.4301 | 200*1530*10500 | 34 | 25.17 | 0.045 | 0.97 | 0.0021 | 0.03 | 0.35 | 8.01 | 18.21 | 0.02 | 0.01 | 0.003 | 0.056 | 0.002 | 0.004 | 0.0012 | 0.0018 | 0.273 |  |  | 0.001
Y31101H2201 | 1.4301 | 200*1530*10500 | 34 | 25.14 | 0.057 | 0.93 | 0.0015 | 0.033 | 0.42 | 8.02 | 18.02 | 0.02 | 0.01 | 0.004 | 0.053 | 0.002 | 0.004 | 0.0012 | 0.0017 | 0.266 |  |  | 0.001
Y31101H2202 | 1.4301 | 200*1530*10500 | 34 | 25.14 | 0.057 | 0.93 | 0.0015 | 0.033 | 0.42 | 8.02 | 18.02 | 0.02 | 0.01 | 0.004 | 0.053 | 0.002 | 0.004 | 0.0012 | 0.0017 | 0.266 |  |  | 0.001
Y31101H2203 | 1.4301 | 200*1530*10500 | 34 | 25.13 | 0.057 | 0.93 | 0.0015 | 0.033 | 0.42 | 8.02 | 18.02 | 0.02 | 0.01 | 0.004 | 0.053 | 0.002 | 0.004 | 0.0012 | 0.0017 | 0.266 |  |  | 0.001
Y31101H2204 | 1.4301 | 200*1530*10500 | 34 | 25.15 | 0.057 | 0.93 | 0.0015 | 0.033 | 0.42 | 8.02 | 18.02 | 0.02 | 0.01 | 0.004 | 0.053 | 0.002 | 0.004 | 0.0012 | 0.0017 | 0.266 |  |  | 0.001
Y31101H2205 | 1.4301 | 200*1530*10500 | 34 | 25.12 | 0.057 | 0.93 | 0.0015 | 0.033 | 0.42 | 8.02 | 18.02 | 0.02 | 0.01 | 0.004 | 0.053 | 0.002 | 0.004 | 0.0012 | 0.0017 | 0.266 |  |  | 0.001
Y31101H2206 | 1.4301 | 200*1530*10500 | 34 | 25.12 | 0.057 | 0.93 | 0.0015 | 0.033 | 0.42 | 8.02 | 18.02 | 0.02 | 0.01 | 0.004 | 0.053 | 0.002 | 0.004 | 0.0012 | 0.0017 | 0.266 |  |  | 0.001
Y31101G2401 | 1.4301 | 200*1530*10500 | 34 | 25.12 | 0.05 | 0.94 | 0.0021 | 0.027 | 0.37 | 8.05 | 18.01 | 0.02 | 0.01 | 0.003 | 0.053 | 0.0021 | 0.004 | 0.001 | 0.0017 | 0.267 |  |  | 0.001
Y31101G2402 | 1.4301 | 200*1530*10500 | 34 | 25.15 | 0.05 | 0.94 | 0.0021 | 0.027 | 0.37 | 8.05 | 18.01 | 0.02 | 0.01 | 0.003 | 0.053 | 0.0021 | 0.004 | 0.001 | 0.0017 | 0.267 |  |  | 0.001
Y31101G2403 | 1.4301 | 200*1530*10500 | 34 | 25.13 | 0.05 | 0.94 | 0.0021 | 0.027 | 0.37 | 8.05 | 18.01 | 0.02 | 0.01 | 0.003 | 0.053 | 0.0021 | 0.004 | 0.001 | 0.0017 | 0.267 |  |  | 0.001
Y31101G2404 | 1.4301 | 200*1530*10500 | 34 | 25.12 | 0.05 | 0.94 | 0.0021 | 0.027 | 0.37 | 8.05 | 18.01 | 0.02 | 0.01 | 0.003 | 0.053 | 0.0021 | 0.004 | 0.001 | 0.0017 | 0.267 |  |  | 0.001
Y31101G2405 | 1.4301 | 200*1530*10500 | 34 | 25.1 | 0.05 | 0.94 | 0.0021 | 0.027 | 0.37 | 8.05 | 18.01 | 0.02 | 0.01 | 0.003 | 0.053 | 0.0021 | 0.004 | 0.001 | 0.0017 | 0.267 |  |  | 0.001
Y31101H2301 | 1.4301 | 200*1530*10500 | 34 | 25.11 | 0.058 | 0.94 | 0.0027 | 0.029 | 0.47 | 8.05 | 18.02 | 0.02 | 0.01 | 0.004 | 0.059 | 0.002 | 0.004 | 0.0012 | 0.0014 | 0.285 |  |  | 0.001
Y31101H2302 | 1.4301 | 200*1530*10500 | 34 | 25.13 | 0.058 | 0.94 | 0.0027 | 0.029 | 0.47 | 8.05 | 18.02 | 0.02 | 0.01 | 0.004 | 0.059 | 0.002 | 0.004 | 0.0012 | 0.0014 | 0.285 |  |  | 0.001
Y31101H2303 | 1.4301 | 200*1530*10500 | 34 | 24.86 | 0.058 | 0.94 | 0.0027 | 0.029 | 0.47 | 8.05 | 18.02 | 0.02 | 0.01 | 0.004 | 0.059 | 0.002 | 0.004 | 0.0012 | 0.0014 | 0.285 |  |  | 0.001
Y31101H2304 | 1.4301 | 200*1530*10500 | 34 | 24.9 | 0.058 | 0.94 | 0.0027 | 0.029 | 0.47 | 8.05 | 18.02 | 0.02 | 0.01 | 0.004 | 0.059 | 0.002 | 0.004 | 0.0012 | 0.0014 | 0.285 |  |  | 0.001
Y31101H2305 | 1.4301 | 200*1530*10500 | 34 | 25.12 | 0.058 | 0.94 | 0.0027 | 0.029 | 0.47 | 8.05 | 18.02 | 0.02 | 0.01 | 0.004 | 0.059 | 0.002 | 0.004 | 0.0012 | 0.0014 | 0.285 |  |  | 0.001
Y31101H2401 | 1.4301 | 200*1530*10500 | 34 | 24.98 | 0.044 | 0.95 | 0.004 | 0.029 | 0.34 | 8.02 | 18.22 | 0.02 | 0.01 | 0.003 | 0.05 | 0.0021 | 0.004 | 0.0012 | 0.001 | 0.282 |  |  | 0.001
Y31101H2402 | 1.4301 | 200*1530*10500 | 34 | 24.81 | 0.044 | 0.95 | 0.004 | 0.029 | 0.34 | 8.02 | 18.22 | 0.02 | 0.01 | 0.003 | 0.05 | 0.0021 | 0.004 | 0.0012 | 0.001 | 0.282 |  |  | 0.001
Y31101H2403 | 1.4301 | 200*1530*10500 | 34 | 24.99 | 0.044 | 0.95 | 0.004 | 0.029 | 0.34 | 8.02 | 18.22 | 0.02 | 0.01 | 0.003 | 0.05 | 0.0021 | 0.004 | 0.0012 | 0.001 | 0.282 |  |  | 0.001
Y31101H2404 | 1.4301 | 200*1530*10500 | 34 | 24.95 | 0.044 | 0.95 | 0.004 | 0.029 | 0.34 | 8.02 | 18.22 | 0.02 | 0.01 | 0.003 | 0.05 | 0.0021 | 0.004 | 0.0012 | 0.001 | 0.282 |  |  | 0.001
Y31101H2405 | 1.4301 | 200*1530*10500 | 34 | 24.86 | 0.044 | 0.95 | 0.004 | 0.029 | 0.34 | 8.02 | 18.22 | 0.02 | 0.01 | 0.003 | 0.05 | 0.0021 | 0.004 | 0.0012 | 0.001 | 0.282 |  |  | 0.001
Y31101G2601 | 1.4301 | 200*1530*10500 | 34 | 25 | 0.046 | 0.97 | 0.0023 | 0.033 | 0.35 | 8.02 | 18.17 | 0.02 | 0.01 | 0.003 | 0.05 | 0.0019 | 0.004 | 0.0015 | 0.001 | 0.256 |  |  | 0.002
Y31101G2602 | 1.4301 | 200*1530*10500 | 34 | 25.01 | 0.046 | 0.97 | 0.0023 | 0.033 | 0.35 | 8.02 | 18.17 | 0.02 | 0.01 | 0.003 | 0.05 | 0.0019 | 0.004 | 0.0015 | 0.001 | 0.256 |  |  | 0.002
Y31101G2603 | 1.4301 | 200*1530*10500 | 34 | 24.98 | 0.046 | 0.97 | 0.0023 | 0.033 | 0.35 | 8.02 | 18.17 | 0.02 | 0.01 | 0.003 | 0.05 | 0.0019 | 0.004 | 0.0015 | 0.001 | 0.256 |  |  | 0.002
Y31101G2604 | 1.4301 | 200*1530*10500 | 34 | 25.07 | 0.046 | 0.97 | 0.0023 | 0.033 | 0.35 | 8.02 | 18.17 | 0.02 | 0.01 | 0.003 | 0.05 | 0.0019 | 0.004 | 0.0015 | 0.001 | 0.256 |  |  | 0.002
Y31101G2605 | 1.4301 | 200*1530*10500 | 34 | 25.12 | 0.046 | 0.97 | 0.0023 | 0.033 | 0.35 | 8.02 | 18.17 | 0.02 | 0.01 | 0.003 | 0.05 | 0.0019 | 0.004 | 0.0015 | 0.001 | 0.256 |  |  | 0.002
Y31101H2501 | 1.4301 | 200*1530*10500 | 34 | 25.14 | 0.044 | 0.97 | 0.0025 | 0.032 | 0.36 | 8.02 | 18.06 | 0.02 | 0.01 | 0.003 | 0.059 | 0.0018 | 0.004 | 0.0014 | 0.001 | 0.278 |  |  | 0.001
Y31101H2502 | 1.4301 | 200*1530*10500 | 34 | 25.15 | 0.044 | 0.97 | 0.0025 | 0.032 | 0.36 | 8.02 | 18.06 | 0.02 | 0.01 | 0.003 | 0.059 | 0.0018 | 0.004 | 0.0014 | 0.001 | 0.278 |  |  | 0.001
Y31101H2503 | 1.4301 | 200*1530*10500 | 34 | 25.16 | 0.044 | 0.97 | 0.0025 | 0.032 | 0.36 | 8.02 | 18.06 | 0.02 | 0.01 | 0.003 | 0.059 | 0.0018 | 0.004 | 0.0014 | 0.001 | 0.278 |  |  | 0.001
Y31101H2504 | 1.4301 | 200*1530*10500 | 34 | 25.16 | 0.044 | 0.97 | 0.0025 | 0.032 | 0.36 | 8.02 | 18.06 | 0.02 | 0.01 | 0.003 | 0.059 | 0.0018 | 0.004 | 0.0014 | 0.001 | 0.278 |  |  | 0.001
Y31101H2505 | 1.4301 | 200*1530*10500 | 34 | 25.2 | 0.044 | 0.97 | 0.0025 | 0.032 | 0.36 | 8.02 | 18.06 | 0.02 | 0.01 | 0.003 | 0.059 | 0.0018 | 0.004 | 0.0014 | 0.001 | 0.278 |  |  | 0.001
Y31101H2506 | 1.4301 | 200*1530*10500 | 34 | 25.15 | 0.044 | 0.97 | 0.0025 | 0.032 | 0.36 | 8.02 | 18.06 | 0.02 | 0.01 | 0.003 | 0.059 | 0.0018 | 0.004 | 0.0014 | 0.001 | 0.278 |  |  | 0.001
Y31101G2701 | 1.4301 | 200*1530*10500 | 34 | 25.19 | 0.048 | 0.94 | 0.0018 | 0.033 | 0.34 | 8.01 | 18.18 | 0.02 | 0.01 | 0.003 | 0.051 | 0.0021 | 0.004 | 0.0013 | 0.001 | 0.263 |  |  | 0.001
Y31101G2702 | 1.4301 | 200*1530*10500 | 34 | 25.15 | 0.048 | 0.94 | 0.0018 | 0.033 | 0.34 | 8.01 | 18.18 | 0.02 | 0.01 | 0.003 | 0.051 | 0.0021 | 0.004 | 0.0013 | 0.001 | 0.263 |  |  | 0.001
Y31101G2703 | 1.4301 | 200*1530*10500 | 34 | 25.19 | 0.048 | 0.94 | 0.0018 | 0.033 | 0.34 | 8.01 | 18.18 | 0.02 | 0.01 | 0.003 | 0.051 | 0.0021 | 0.004 | 0.0013 | 0.001 | 0.263 |  |  | 0.001
Y31101G2704 | 1.4301 | 200*1530*10500 | 34 | 25.16 | 0.048 | 0.94 | 0.0018 | 0.033 | 0.34 | 8.01 | 18.18 | 0.02 | 0.01 | 0.003 | 0.051 | 0.0021 | 0.004 | 0.0013 | 0.001 | 0.263 |  |  | 0.001
Y31101G2705 | 1.4301 | 200*1530*10500 | 34 | 25.21 | 0.048 | 0.94 | 0.0018 | 0.033 | 0.34 | 8.01 | 18.18 | 0.02 | 0.01 | 0.003 | 0.051 | 0.0021 | 0.004 | 0.0013 | 0.001 | 0.263 |  |  | 0.001
Y31101G6801 | 1.4301 | 200*1530*10500 | 34 | 25.17 | 0.055 | 0.99 | 0.0029 | 0.028 | 0.36 | 8.02 | 18.07 | 0.04 | 0.01 | 0.004 | 0.056 | 0.0019 | 0.004 | 0.0018 | 0.002 | 0.273 |  |  | 0.001
Y31101G6802 | 1.4301 | 200*1530*10500 | 34 | 25.15 | 0.055 | 0.99 | 0.0029 | 0.028 | 0.36 | 8.02 | 18.07 | 0.04 | 0.01 | 0.004 | 0.056 | 0.0019 | 0.004 | 0.0018 | 0.002 | 0.273 |  |  | 0.001
Y31101G6803 | 1.4301 | 200*1530*10500 | 34 | 25.19 | 0.055 | 0.99 | 0.0029 | 0.028 | 0.36 | 8.02 | 18.07 | 0.04 | 0.01 | 0.004 | 0.056 | 0.0019 | 0.004 | 0.0018 | 0.002 | 0.273 |  |  | 0.001
Y31101G6804 | 1.4301 | 200*1530*10500 | 34 | 25.15 | 0.055 | 0.99 | 0.0029 | 0.028 | 0.36 | 8.02 | 18.07 | 0.04 | 0.01 | 0.004 | 0.056 | 0.0019 | 0.004 | 0.0018 | 0.002 | 0.273 |  |  | 0.001
Y31101G6805 | 1.4301 | 200*1530*10500 | 34 | 25.21 | 0.055 | 0.99 | 0.0029 | 0.028 | 0.36 | 8.02 | 18.07 | 0.04 | 0.01 | 0.004 | 0.056 | 0.0019 | 0.004 | 0.0018 | 0.002 | 0.273 |  |  | 0.001
Y31101G6806 | 1.4301 | 200*1530*10500 | 34 | 25.02 | 0.055 | 0.99 | 0.0029 | 0.028 | 0.36 | 8.02 | 18.07 | 0.04 | 0.01 | 0.004 | 0.056 | 0.0019 | 0.004 | 0.0018 | 0.002 | 0.273 |  |  | 0.001
Y31101H2601 | 1.4301 | 200*1530*10500 | 34 | 25.19 | 0.049 | 0.94 | 0.0024 | 0.027 | 0.32 | 8.01 | 18.12 | 0.02 | 0.01 | 0.003 | 0.057 | 0.0016 | 0.004 | 0.0014 | 0.001 | 0.29 |  |  | 0.001
Y31101H2602 | 1.4301 | 200*1530*10500 | 34 | 24.77 | 0.049 | 0.94 | 0.0024 | 0.027 | 0.32 | 8.01 | 18.12 | 0.02 | 0.01 | 0.003 | 0.057 | 0.0016 | 0.004 | 0.0014 | 0.001 | 0.29 |  |  | 0.001
Y31101H2603 | 1.4301 | 200*1530*10500 | 34 | 25.16 | 0.049 | 0.94 | 0.0024 | 0.027 | 0.32 | 8.01 | 18.12 | 0.02 | 0.01 | 0.003 | 0.057 | 0.0016 | 0.004 | 0.0014 | 0.001 | 0.29 |  |  | 0.001
Y31101H2604 | 1.4301 | 200*1530*10500 | 34 | 25.18 | 0.049 | 0.94 | 0.0024 | 0.027 | 0.32 | 8.01 | 18.12 | 0.02 | 0.01 | 0.003 | 0.057 | 0.0016 | 0.004 | 0.0014 | 0.001 | 0.29 |  |  | 0.001
Y31101H2605 | 1.4301 | 200*1530*10500 | 34 | 25.17 | 0.049 | 0.94 | 0.0024 | 0.027 | 0.32 | 8.01 | 18.12 | 0.02 | 0.01 | 0.003 | 0.057 | 0.0016 | 0.004 | 0.0014 | 0.001 | 0.29 |  |  | 0.001
Y31101G2801 | 1.4301 | 200*1530*10500 | 34 | 25.13 | 0.06 | 1.04 | 0.0042 | 0.036 | 0.33 | 8.01 | 18.25 | 0.02 | 0.01 | 0.003 | 0.05 | 0.002 | 0.004 | 0.0012 | 0.001 | 0.269 |  |  | 0.001
Y31101G2802 | 1.4301 | 200*1530*10500 | 34 | 25.17 | 0.06 | 1.04 | 0.0042 | 0.036 | 0.33 | 8.01 | 18.25 | 0.02 | 0.01 | 0.003 | 0.05 | 0.002 | 0.004 | 0.0012 | 0.001 | 0.269 |  |  | 0.001
Y31101G2803 | 1.4301 | 200*1530*10500 | 34 | 25.15 | 0.06 | 1.04 | 0.0042 | 0.036 | 0.33 | 8.01 | 18.25 | 0.02 | 0.01 | 0.003 | 0.05 | 0.002 | 0.004 | 0.0012 | 0.001 | 0.269 |  |  | 0.001
Y31101G2804 | 1.4301 | 200*1530*10500 | 34 | 25.15 | 0.06 | 1.04 | 0.0042 | 0.036 | 0.33 | 8.01 | 18.25 | 0.02 | 0.01 | 0.003 | 0.05 | 0.002 | 0.004 | 0.0012 | 0.001 | 0.269 |  |  | 0.001
Y31101G2805 | 1.4301 | 200*1530*10500 | 34 | 25.18 | 0.06 | 1.04 | 0.0042 | 0.036 | 0.33 | 8.01 | 18.25 | 0.02 | 0.01 | 0.003 | 0.05 | 0.002 | 0.004 | 0.0012 | 0.001 | 0.269 |  |  | 0.001
Y31101H2701 | 1.4301 | 200*1530*10500 | 34 | 25.1 | 0.049 | 0.92 | 0.0018 | 0.031 | 0.42 | 8.01 | 18.17 | 0.02 | 0.01 | 0.002 | 0.057 | 0.0016 | 0.004 | 0.0012 | 0.001 | 0.265 |  |  | 0.001
Y31101H2702 | 1.4301 | 200*1530*10500 | 34 | 25.15 | 0.049 | 0.92 | 0.0018 | 0.031 | 0.42 | 8.01 | 18.17 | 0.02 | 0.01 | 0.002 | 0.057 | 0.0016 | 0.004 | 0.0012 | 0.001 | 0.265 |  |  | 0.001
Y31101H2703 | 1.4301 | 200*1530*10500 | 34 | 25.15 | 0.049 | 0.92 | 0.0018 | 0.031 | 0.42 | 8.01 | 18.17 | 0.02 | 0.01 | 0.002 | 0.057 | 0.0016 | 0.004 | 0.0012 | 0.001 | 0.265 |  |  | 0.001
Y31101H2704 | 1.4301 | 200*1530*10500 | 34 | 25.15 | 0.049 | 0.92 | 0.0018 | 0.031 | 0.42 | 8.01 | 18.17 | 0.02 | 0.01 | 0.002 | 0.057 | 0.0016 | 0.004 | 0.0012 | 0.001 | 0.265 |  |  | 0.001
Y31101H2705 | 1.4301 | 200*1530*10500 | 34 | 25.16 | 0.049 | 0.92 | 0.0018 | 0.031 | 0.42 | 8.01 | 18.17 | 0.02 | 0.01 | 0.002 | 0.057 | 0.0016 | 0.004 | 0.0012 | 0.001 | 0.265 |  |  | 0.001
Y31101H2706 | 1.4301 | 200*1530*10500 | 34 | 25.1 | 0.049 | 0.92 | 0.0018 | 0.031 | 0.42 | 8.01 | 18.17 | 0.02 | 0.01 | 0.002 | 0.057 | 0.0016 | 0.004 | 0.0012 | 0.001 | 0.265 |  |  | 0.001
Y31101H3303 | 1.4301 | 200*1530*10500 | 34 | 25.15 | 0.05 | 0.95 | 0.0021 | 0.03 | 0.35 | 8.03 | 18.12 | 0.02 | 0.01 | 0.003 | 0.054 | 0.0024 | 0.004 | 0.0011 | 0.0013 | 0.27 |  |  | 0.001
Y31101H3304 | 1.4301 | 200*1530*10500 | 34 | 25.1 | 0.05 | 0.95 | 0.0021 | 0.03 | 0.35 | 8.03 | 18.12 | 0.02 | 0.01 | 0.003 | 0.054 | 0.0024 | 0.004 | 0.0011 | 0.0013 | 0.27 |  |  | 0.001
Y31101H3305 | 1.4301 | 200*1530*10500 | 34 | 25.16 | 0.05 | 0.95 | 0.0021 | 0.03 | 0.35 | 8.03 | 18.12 | 0.02 | 0.01 | 0.003 | 0.054 | 0.0024 | 0.004 | 0.0011 | 0.0013 | 0.27 |  |  | 0.001
Y31102H2001 | 1.4301 | 200*1530*10500 | 34 | 25.19 | 0.053 | 0.95 | 0.0026 | 0.028 | 0.33 | 8.02 | 18.25 | 0.02 | 0.01 | 0.003 | 0.059 | 0.0019 | 0.004 | 0.0014 | 0.0011 | 0.295 |  |  | 0.001
Y31102H2002 | 1.4301 | 200*1530*10500 | 34 | 25.15 | 0.053 | 0.95 | 0.0026 | 0.028 | 0.33 | 8.02 | 18.25 | 0.02 | 0.01 | 0.003 | 0.059 | 0.0019 | 0.004 | 0.0014 | 0.0011 | 0.295 |  |  | 0.001
Y31102H2003 | 1.4301 | 200*1530*10500 | 34 | 25.2 | 0.053 | 0.95 | 0.0026 | 0.028 | 0.33 | 8.02 | 18.25 | 0.02 | 0.01 | 0.003 | 0.059 | 0.0019 | 0.004 | 0.0014 | 0.0011 | 0.295 |  |  | 0.001
Y31102H2004 | 1.4301 | 200*1530*10500 | 34 | 25.14 | 0.053 | 0.95 | 0.0026 | 0.028 | 0.33 | 8.02 | 18.25 | 0.02 | 0.01 | 0.003 | 0.059 | 0.0019 | 0.004 | 0.0014 | 0.0011 | 0.295 |  |  | 0.001
Y31102H2005 | 1.4301 | 200*1530*10500 | 34 | 25.16 | 0.053 | 0.95 | 0.0026 | 0.028 | 0.33 | 8.02 | 18.25 | 0.02 | 0.01 | 0.003 | 0.059 | 0.0019 | 0.004 | 0.0014 | 0.0011 | 0.295 |  |  | 0.001
Y31102H2006 | 1.4301 | 200*1530*10500 | 34 | 25.14 | 0.053 | 0.95 | 0.0026 | 0.028 | 0.33 | 8.02 | 18.25 | 0.02 | 0.01 | 0.003 | 0.059 | 0.0019 | 0.004 | 0.0014 | 0.0011 | 0.295 |  |  | 0.001
Y31102H2101 | 1.4301 | 200*1530*10500 | 34 | 24.85 | 0.053 | 0.94 | 0.0023 | 0.031 | 0.38 | 8.02 | 18.04 | 0.02 | 0.01 | 0.004 | 0.058 | 0.0022 | 0.004 | 0.0014 | 0.001 | 0.268 |  |  | 0.001
Y31102H2102 | 1.4301 | 200*1530*10500 | 34 | 24.93 | 0.053 | 0.94 | 0.0023 | 0.031 | 0.38 | 8.02 | 18.04 | 0.02 | 0.01 | 0.004 | 0.058 | 0.0022 | 0.004 | 0.0014 | 0.001 | 0.268 |  |  | 0.001
Y31102H2103 | 1.4301 | 200*1530*10500 | 34 | 25.14 | 0.053 | 0.94 | 0.0023 | 0.031 | 0.38 | 8.02 | 18.04 | 0.02 | 0.01 | 0.004 | 0.058 | 0.0022 | 0.004 | 0.0014 | 0.001 | 0.268 |  |  | 0.001
Y31102H2104 | 1.4301 | 200*1530*10500 | 34 | 25.17 | 0.053 | 0.94 | 0.0023 | 0.031 | 0.38 | 8.02 | 18.04 | 0.02 | 0.01 | 0.004 | 0.058 | 0.0022 | 0.004 | 0.0014 | 0.001 | 0.268 |  |  | 0.001
Y31102H2105 | 1.4301 | 200*1530*10500 | 34 | 25.13 | 0.053 | 0.94 | 0.0023 | 0.031 | 0.38 | 8.02 | 18.04 | 0.02 | 0.01 | 0.004 | 0.058 | 0.0022 | 0.004 | 0.0014 | 0.001 | 0.268 |  |  | 0.001
Y31102G2201 | 1.4301 | 200*1530*10500 | 34 | 25.12 | 0.044 | 0.96 | 0.0032 | 0.03 | 0.38 | 8.02 | 18.07 | 0.02 | 0.01 | 0.003 | 0.056 | 0.002 | 0.004 | 0.0013 | 0.0018 | 0.26 |  |  | 0.001
Y31102G2202 | 1.4301 | 200*1530*10500 | 34 | 25.17 | 0.044 | 0.96 | 0.0032 | 0.03 | 0.38 | 8.02 | 18.07 | 0.02 | 0.01 | 0.003 | 0.056 | 0.002 | 0.004 | 0.0013 | 0.0018 | 0.26 |  |  | 0.001
Y31102G2203 | 1.4301 | 200*1530*10500 | 34 | 24.96 | 0.044 | 0.96 | 0.0032 | 0.03 | 0.38 | 8.02 | 18.07 | 0.02 | 0.01 | 0.003 | 0.056 | 0.002 | 0.004 | 0.0013 | 0.0018 | 0.26 |  |  | 0.001
Y31102G2204 | 1.4301 | 200*1530*10500 | 34 | 25.17 | 0.044 | 0.96 | 0.0032 | 0.03 | 0.38 | 8.02 | 18.07 | 0.02 | 0.01 | 0.003 | 0.056 | 0.002 | 0.004 | 0.0013 | 0.0018 | 0.26 |  |  | 0.001
Y31102G2205 | 1.4301 | 200*1530*10500 | 34 | 25.16 | 0.044 | 0.96 | 0.0032 | 0.03 | 0.38 | 8.02 | 18.07 | 0.02 | 0.01 | 0.003 | 0.056 | 0.002 | 0.004 | 0.0013 | 0.0018 | 0.26 |  |  | 0.001
Y31102G2206 | 1.4301 | 200*1530*10500 | 34 | 24.96 | 0.044 | 0.96 | 0.0032 | 0.03 | 0.38 | 8.02 | 18.07 | 0.02 | 0.01 | 0.003 | 0.056 | 0.002 | 0.004 | 0.0013 | 0.0018 | 0.26 |  |  | 0.001
Y31102H2201 | 1.4301 | 200*1530*10500 | 34 | 25.14 | 0.054 | 0.96 | 0.0033 | 0.032 | 0.34 | 8.01 | 18.08 | 0.02 | 0.01 | 0.003 | 0.056 | 0.0022 | 0.004 | 0.0012 | 0.0018 | 0.27 |  |  | 0.001
Y31102H2202 | 1.4301 | 200*1530*10500 | 34 | 25.16 | 0.054 | 0.96 | 0.0033 | 0.032 | 0.34 | 8.01 | 18.08 | 0.02 | 0.01 | 0.003 | 0.056 | 0.0022 | 0.004 | 0.0012 | 0.0018 | 0.27 |  |  | 0.001
Y31102H2203 | 1.4301 | 200*1530*10500 | 34 | 25.17 | 0.054 | 0.96 | 0.0033 | 0.032 | 0.34 | 8.01 | 18.08 | 0.02 | 0.01 | 0.003 | 0.056 | 0.0022 | 0.004 | 0.0012 | 0.0018 | 0.27 |  |  | 0.001
Y31102H2204 | 1.4301 | 200*1530*10500 | 34 | 25.17 | 0.054 | 0.96 | 0.0033 | 0.032 | 0.34 | 8.01 | 18.08 | 0.02 | 0.01 | 0.003 | 0.056 | 0.0022 | 0.004 | 0.0012 | 0.0018 | 0.27 |  |  | 0.001
Y31102H2205 | 1.4301 | 200*1530*10500 | 34 | 25.19 | 0.054 | 0.96 | 0.0033 | 0.032 | 0.34 | 8.01 | 18.08 | 0.02 | 0.01 | 0.003 | 0.056 | 0.0022 | 0.004 | 0.0012 | 0.0018 | 0.27 |  |  | 0.001
Y31102G2301 | 1.4301 | 200*1530*10500 | 34 | 25.22 | 0.046 | 0.92 | 0.0034 | 0.03 | 0.34 | 8.01 | 18.13 | 0.02 | 0.01 | 0.003 | 0.053 | 0.0019 | 0.004 | 0.0012 | 0.0017 | 0.265 |  |  | 0.001
Y31102G2302 | 1.4301 | 200*1530*10500 | 34 | 25.17 | 0.046 | 0.92 | 0.0034 | 0.03 | 0.34 | 8.01 | 18.13 | 0.02 | 0.01 | 0.003 | 0.053 | 0.0019 | 0.004 | 0.0012 | 0.0017 | 0.265 |  |  | 0.001
Y31102G2303 | 1.4301 | 200*1530*10500 | 34 | 25.17 | 0.046 | 0.92 | 0.0034 | 0.03 | 0.34 | 8.01 | 18.13 | 0.02 | 0.01 | 0.003 | 0.053 | 0.0019 | 0.004 | 0.0012 | 0.0017 | 0.265 |  |  | 0.001
Y31102G2304 | 1.4301 | 200*1530*10500 | 34 | 25.22 | 0.046 | 0.92 | 0.0034 | 0.03 | 0.34 | 8.01 | 18.13 | 0.02 | 0.01 | 0.003 | 0.053 | 0.0019 | 0.004 | 0.0012 | 0.0017 | 0.265 |  |  | 0.001
Y31102G2305 | 1.4301 | 200*1530*10500 | 34 | 25.22 | 0.046 | 0.92 | 0.0034 | 0.03 | 0.34 | 8.01 | 18.13 | 0.02 | 0.01 | 0.003 | 0.053 | 0.0019 | 0.004 | 0.0012 | 0.0017 | 0.265 |  |  | 0.001
Y31102H2301 | 1.4301 | 200*1530*10500 | 34 | 25.15 | 0.05 | 0.95 | 0.0027 | 0.036 | 0.37 | 8.02 | 18.19 | 0.02 | 0.01 | 0.003 | 0.052 | 0.0022 | 0.004 | 0.0012 | 0.0022 | 0.27 |  |  | 0.001
Y31102H2302 | 1.4301 | 200*1530*10500 | 34 | 25.12 | 0.05 | 0.95 | 0.0027 | 0.036 | 0.37 | 8.02 | 18.19 | 0.02 | 0.01 | 0.003 | 0.052 | 0.0022 | 0.004 | 0.0012 | 0.0022 | 0.27 |  |  | 0.001
Y31102H2303 | 1.4301 | 200*1530*10500 | 34 | 25.18 | 0.05 | 0.95 | 0.0027 | 0.036 | 0.37 | 8.02 | 18.19 | 0.02 | 0.01 | 0.003 | 0.052 | 0.0022 | 0.004 | 0.0012 | 0.0022 | 0.27 |  |  | 0.001
Y31102H2304 | 1.4301 | 200*1530*10500 | 34 | 25.17 | 0.05 | 0.95 | 0.0027 | 0.036 | 0.37 | 8.02 | 18.19 | 0.02 | 0.01 | 0.003 | 0.052 | 0.0022 | 0.004 | 0.0012 | 0.0022 | 0.27 |  |  | 0.001
Y31102H2305 | 1.4301 | 200*1530*10500 | 34 | 25.14 | 0.05 | 0.95 | 0.0027 | 0.036 | 0.37 | 8.02 | 18.19 | 0.02 | 0.01 | 0.003 | 0.052 | 0.0022 | 0.004 | 0.0012 | 0.0022 | 0.27 |  |  | 0.001
Y31102H2401 | 1.4301 | 200*1530*10500 | 34 | 25.18 | 0.046 | 0.92 | 0.0044 | 0.032 | 0.34 | 8.03 | 18.2 | 0.02 | 0.01 | 0.003 | 0.054 | 0.002 | 0.004 | 0.0012 | 0.0021 | 0.261 |  |  | 0.001
Y31102H2402 | 1.4301 | 200*1530*10500 | 34 | 25.21 | 0.046 | 0.92 | 0.0044 | 0.032 | 0.34 | 8.03 | 18.2 | 0.02 | 0.01 | 0.003 | 0.054 | 0.002 | 0.004 | 0.0012 | 0.0021 | 0.261 |  |  | 0.001
Y31102H2403 | 1.4301 | 200*1530*10500 | 34 | 25.16 | 0.046 | 0.92 | 0.0044 | 0.032 | 0.34 | 8.03 | 18.2 | 0.02 | 0.01 | 0.003 | 0.054 | 0.002 | 0.004 | 0.0012 | 0.0021 | 0.261 |  |  | 0.001
Y31102H2404 | 1.4301 | 200*1530*10500 | 34 | 25.17 | 0.046 | 0.92 | 0.0044 | 0.032 | 0.34 | 8.03 | 18.2 | 0.02 | 0.01 | 0.003 | 0.054 | 0.002 | 0.004 | 0.0012 | 0.0021 | 0.261 |  |  | 0.001
Y31102H2405 | 1.4301 | 200*1530*10500 | 34 | 25.17 | 0.046 | 0.92 | 0.0044 | 0.032 | 0.34 | 8.03 | 18.2 | 0.02 | 0.01 | 0.003 | 0.054 | 0.002 | 0.004 | 0.0012 | 0.0021 | 0.261 |  |  | 0.001
Y31102H2406 | 1.4301 | 200*1530*10500 | 34 | 25.21 | 0.046 | 0.92 | 0.0044 | 0.032 | 0.34 | 8.03 | 18.2 | 0.02 | 0.01 | 0.003 | 0.054 | 0.002 | 0.004 | 0.0012 | 0.0021 | 0.261 |  |  | 0.001
Y31102G2501 | 1.4301 | 200*1530*10500 | 34 | 25.2 | 0.045 | 0.98 | 0.0024 | 0.028 | 0.33 | 8.03 | 18.1 | 0.02 | 0.01 | 0.003 | 0.055 | 0.0019 | 0.004 | 0.0014 | 0.0017 | 0.263 |  |  | 0.001
Y31102G2502 | 1.4301 | 200*1530*10500 | 34 | 25.21 | 0.045 | 0.98 | 0.0024 | 0.028 | 0.33 | 8.03 | 18.1 | 0.02 | 0.01 | 0.003 | 0.055 | 0.0019 | 0.004 | 0.0014 | 0.0017 | 0.263 |  |  | 0.001
Y31102G2503 | 1.4301 | 200*1530*10500 | 34 | 25.26 | 0.045 | 0.98 | 0.0024 | 0.028 | 0.33 | 8.03 | 18.1 | 0.02 | 0.01 | 0.003 | 0.055 | 0.0019 | 0.004 | 0.0014 | 0.0017 | 0.263 |  |  | 0.001
Y31102G2504 | 1.4301 | 200*1530*10500 | 34 | 25.21 | 0.045 | 0.98 | 0.0024 | 0.028 | 0.33 | 8.03 | 18.1 | 0.02 | 0.01 | 0.003 | 0.055 | 0.0019 | 0.004 | 0.0014 | 0.0017 | 0.263 |  |  | 0.001
Y31102G2505 | 1.4301 | 200*1530*10500 | 34 | 25.18 | 0.045 | 0.98 | 0.0024 | 0.028 | 0.33 | 8.03 | 18.1 | 0.02 | 0.01 | 0.003 | 0.055 | 0.0019 | 0.004 | 0.0014 | 0.0017 | 0.263 |  |  | 0.001
Y31102G6401 | 1.4301 | 200*1530*10500 | 34 | 24.85 | 0.054 | 1.02 | 0.0041 | 0.03 | 0.37 | 8.05 | 18.07 | 0.03 | 0.01 | 0.004 | 0.053 | 0.0022 | 0.004 | 0.002 | 0.002 | 0.272 |  |  | 0.001
Y31102G6402 | 1.4301 | 200*1530*10500 | 34 | 24.88 | 0.054 | 1.02 | 0.0041 | 0.03 | 0.37 | 8.05 | 18.07 | 0.03 | 0.01 | 0.004 | 0.053 | 0.0022 | 0.004 | 0.002 | 0.002 | 0.272 |  |  | 0.001
Y31102G6403 | 1.4301 | 200*1530*10500 | 34 | 25 | 0.054 | 1.02 | 0.0041 | 0.03 | 0.37 | 8.05 | 18.07 | 0.03 | 0.01 | 0.004 | 0.053 | 0.0022 | 0.004 | 0.002 | 0.002 | 0.272 |  |  | 0.001
Y31102G6404 | 1.4301 | 200*1530*10500 | 34 | 25.16 | 0.054 | 1.02 | 0.0041 | 0.03 | 0.37 | 8.05 | 18.07 | 0.03 | 0.01 | 0.004 | 0.053 | 0.0022 | 0.004 | 0.002 | 0.002 | 0.272 |  |  | 0.001
Y31102G6405 | 1.4301 | 200*1530*10500 | 34 | 25.17 | 0.054 | 1.02 | 0.0041 | 0.03 | 0.37 | 8.05 | 18.07 | 0.03 | 0.01 | 0.004 | 0.053 | 0.0022 | 0.004 | 0.002 | 0.002 | 0.272 |  |  | 0.001
Y31102H2501 | 1.4301 | 200*1530*10500 | 34 | 25.14 | 0.04 | 0.96 | 0.0026 | 0.027 | 0.47 | 8.01 | 18.01 | 0.02 | 0.01 | 0.004 | 0.055 | 0.002 | 0.004 | 0.0015 | 0.0012 | 0.286 |  |  | 0.001
Y31102H2502 | 1.4301 | 200*1530*10500 | 34 | 25.13 | 0.04 | 0.96 | 0.0026 | 0.027 | 0.47 | 8.01 | 18.01 | 0.02 | 0.01 | 0.004 | 0.055 | 0.002 | 0.004 | 0.0015 | 0.0012 | 0.286 |  |  | 0.001
Y31102H2503 | 1.4301 | 200*1530*10500 | 34 | 25.17 | 0.04 | 0.96 | 0.0026 | 0.027 | 0.47 | 8.01 | 18.01 | 0.02 | 0.01 | 0.004 | 0.055 | 0.002 | 0.004 | 0.0015 | 0.0012 | 0.286 |  |  | 0.001
Y31102H2504 | 1.4301 | 200*1530*10500 | 34 | 25.13 | 0.04 | 0.96 | 0.0026 | 0.027 | 0.47 | 8.01 | 18.01 | 0.02 | 0.01 | 0.004 | 0.055 | 0.002 | 0.004 | 0.0015 | 0.0012 | 0.286 |  |  | 0.001
Y31102H2505 | 1.4301 | 200*1530*10500 | 34 | 25.17 | 0.04 | 0.96 | 0.0026 | 0.027 | 0.47 | 8.01 | 18.01 | 0.02 | 0.01 | 0.004 | 0.055 | 0.002 | 0.004 | 0.0015 | 0.0012 | 0.286 |  |  | 0.001
Y31102H2506 | 1.4301 | 200*1530*10500 | 34 | 25.17 | 0.04 | 0.96 | 0.0026 | 0.027 | 0.47 | 8.01 | 18.01 | 0.02 | 0.01 | 0.004 | 0.055 | 0.002 | 0.004 | 0.0015 | 0.0012 | 0.286 |  |  | 0.001
Y31102G2601 | 1.4301 | 200*1530*10500 | 34 | 25.17 | 0.051 | 0.93 | 0.0033 | 0.03 | 0.32 | 8.02 | 18.18 | 0.02 | 0.01 | 0.003 | 0.05 | 0.0019 | 0.004 | 0.0014 | 0.0018 | 0.258 |  |  | 0.001
Y31102G2602 | 1.4301 | 200*1530*10500 | 34 | 25.16 | 0.051 | 0.93 | 0.0033 | 0.03 | 0.32 | 8.02 | 18.18 | 0.02 | 0.01 | 0.003 | 0.05 | 0.0019 | 0.004 | 0.0014 | 0.0018 | 0.258 |  |  | 0.001
Y31102G2603 | 1.4301 | 200*1530*10500 | 34 | 25.15 | 0.051 | 0.93 | 0.0033 | 0.03 | 0.32 | 8.02 | 18.18 | 0.02 | 0.01 | 0.003 | 0.05 | 0.0019 | 0.004 | 0.0014 | 0.0018 | 0.258 |  |  | 0.001
Y31102G2604 | 1.4301 | 200*1530*10500 | 34 | 25.17 | 0.051 | 0.93 | 0.0033 | 0.03 | 0.32 | 8.02 | 18.18 | 0.02 | 0.01 | 0.003 | 0.05 | 0.0019 | 0.004 | 0.0014 | 0.0018 | 0.258 |  |  | 0.001
Y31102G2605 | 1.4301 | 200*1530*10500 | 34 | 25.15 | 0.051 | 0.93 | 0.0033 | 0.03 | 0.32 | 8.02 | 18.18 | 0.02 | 0.01 | 0.003 | 0.05 | 0.0019 | 0.004 | 0.0014 | 0.0018 | 0.258 |  |  | 0.001
Y31102H2601 | 1.4301 | 200*1530*10500 | 34 | 25.21 | 0.049 | 0.96 | 0.0023 | 0.032 | 0.37 | 8.01 | 18.12 | 0.02 | 0.01 | 0.004 | 0.055 | 0.0021 | 0.004 | 0.0011 | 0.0015 | 0.266 |  |  | 0.001
Y31102H2602 | 1.4301 | 200*1530*10500 | 34 | 25.2 | 0.049 | 0.96 | 0.0023 | 0.032 | 0.37 | 8.01 | 18.12 | 0.02 | 0.01 | 0.004 | 0.055 | 0.0021 | 0.004 | 0.0011 | 0.0015 | 0.266 |  |  | 0.001
Y31102H2603 | 1.4301 | 200*1530*10500 | 34 | 25.15 | 0.049 | 0.96 | 0.0023 | 0.032 | 0.37 | 8.01 | 18.12 | 0.02 | 0.01 | 0.004 | 0.055 | 0.0021 | 0.004 | 0.0011 | 0.0015 | 0.266 |  |  | 0.001
Y31102H2604 | 1.4301 | 200*1530*10500 | 34 | 25.19 | 0.049 | 0.96 | 0.0023 | 0.032 | 0.37 | 8.01 | 18.12 | 0.02 | 0.01 | 0.004 | 0.055 | 0.0021 | 0.004 | 0.0011 | 0.0015 | 0.266 |  |  | 0.001
Y31102H2605 | 1.4301 | 200*1530*10500 | 34 | 25.18 | 0.049 | 0.96 | 0.0023 | 0.032 | 0.37 | 8.01 | 18.12 | 0.02 | 0.01 | 0.004 | 0.055 | 0.0021 | 0.004 | 0.0011 | 0.0015 | 0.266 |  |  | 0.001
Y31102G2701 | 1.4301 | 200*1530*10500 | 34 | 25.18 | 0.047 | 0.99 | 0.0028 | 0.032 | 0.31 | 8.02 | 18.21 | 0.02 | 0.01 | 0.003 | 0.06 | 0.0017 | 0.004 | 0.0011 | 0.002 | 0.269 |  |  | 0.001
Y31102G2702 | 1.4301 | 200*1530*10500 | 34 | 25.19 | 0.047 | 0.99 | 0.0028 | 0.032 | 0.31 | 8.02 | 18.21 | 0.02 | 0.01 | 0.003 | 0.06 | 0.0017 | 0.004 | 0.0011 | 0.002 | 0.269 |  |  | 0.001
Y31102G2703 | 1.4301 | 200*1530*10500 | 34 | 25.18 | 0.047 | 0.99 | 0.0028 | 0.032 | 0.31 | 8.02 | 18.21 | 0.02 | 0.01 | 0.003 | 0.06 | 0.0017 | 0.004 | 0.0011 | 0.002 | 0.269 |  |  | 0.001
Y31102G2704 | 1.4301 | 200*1530*10500 | 34 | 25.18 | 0.047 | 0.99 | 0.0028 | 0.032 | 0.31 | 8.02 | 18.21 | 0.02 | 0.01 | 0.003 | 0.06 | 0.0017 | 0.004 | 0.0011 | 0.002 | 0.269 |  |  | 0.001
Y31102G2705 | 1.4301 | 200*1530*10500 | 34 | 25.13 | 0.047 | 0.99 | 0.0028 | 0.032 | 0.31 | 8.02 | 18.21 | 0.02 | 0.01 | 0.003 | 0.06 | 0.0017 | 0.004 | 0.0011 | 0.002 | 0.269 |  |  | 0.001
Y31102G2706 | 1.4301 | 200*1530*10500 | 34 | 25.12 | 0.047 | 0.99 | 0.0028 | 0.032 | 0.31 | 8.02 | 18.21 | 0.02 | 0.01 | 0.003 | 0.06 | 0.0017 | 0.004 | 0.0011 | 0.002 | 0.269 |  |  | 0.001
Y31102H2701 | 1.4301 | 200*1530*10500 | 34 | 25.14 | 0.049 | 0.94 | 0.0016 | 0.03 | 0.42 | 8.01 | 18.08 | 0.02 | 0.01 | 0.004 | 0.052 | 0.002 | 0.004 | 0.001 | 0.0019 | 0.268 |  |  | 0.001
Y31102H2702 | 1.4301 | 200*1530*10500 | 34 | 25.13 | 0.049 | 0.94 | 0.0016 | 0.03 | 0.42 | 8.01 | 18.08 | 0.02 | 0.01 | 0.004 | 0.052 | 0.002 | 0.004 | 0.001 | 0.0019 | 0.268 |  |  | 0.001
Y31102H2703 | 1.4301 | 200*1530*10500 | 34 | 25.12 | 0.049 | 0.94 | 0.0016 | 0.03 | 0.42 | 8.01 | 18.08 | 0.02 | 0.01 | 0.004 | 0.052 | 0.002 | 0.004 | 0.001 | 0.0019 | 0.268 |  |  | 0.001
Y31102H2704 | 1.4301 | 200*1530*10500 | 34 | 25.16 | 0.049 | 0.94 | 0.0016 | 0.03 | 0.42 | 8.01 | 18.08 | 0.02 | 0.01 | 0.004 | 0.052 | 0.002 | 0.004 | 0.001 | 0.0019 | 0.268 |  |  | 0.001
Y31102H2705 | 1.4301 | 200*1530*10500 | 34 | 25.15 | 0.049 | 0.94 | 0.0016 | 0.03 | 0.42 | 8.01 | 18.08 | 0.02 | 0.01 | 0.004 | 0.052 | 0.002 | 0.004 | 0.001 | 0.0019 | 0.268 |  |  | 0.001
Y31102H2801 | 1.4301 | 200*1530*10500 | 34 | 25.12 | 0.047 | 0.94 | 0.0026 | 0.03 | 0.31 | 8.02 | 18.21 | 0.02 | 0.01 | 0.003 | 0.058 | 0.0019 | 0.004 | 0.0012 | 0.0019 | 0.265 |  |  | 0.002
Y31102H2802 | 1.4301 | 200*1530*10500 | 34 | 25.15 | 0.047 | 0.94 | 0.0026 | 0.03 | 0.31 | 8.02 | 18.21 | 0.02 | 0.01 | 0.003 | 0.058 | 0.0019 | 0.004 | 0.0012 | 0.0019 | 0.265 |  |  | 0.002
Y31102H2803 | 1.4301 | 200*1530*10500 | 34 | 25.16 | 0.047 | 0.94 | 0.0026 | 0.03 | 0.31 | 8.02 | 18.21 | 0.02 | 0.01 | 0.003 | 0.058 | 0.0019 | 0.004 | 0.0012 | 0.0019 | 0.265 |  |  | 0.002
Y31102H2804 | 1.4301 | 200*1530*10500 | 34 | 25.15 | 0.047 | 0.94 | 0.0026 | 0.03 | 0.31 | 8.02 | 18.21 | 0.02 | 0.01 | 0.003 | 0.058 | 0.0019 | 0.004 | 0.0012 | 0.0019 | 0.265 |  |  | 0.002
Y31102H2805 | 1.4301 | 200*1530*10500 | 34 | 25.14 | 0.047 | 0.94 | 0.0026 | 0.03 | 0.31 | 8.02 | 18.21 | 0.02 | 0.01 | 0.003 | 0.058 | 0.0019 | 0.004 | 0.0012 | 0.0019 | 0.265 |  |  | 0.002
Y31102H2806 | 1.4301 | 200*1530*10500 | 34 | 25.17 | 0.047 | 0.94 | 0.0026 | 0.03 | 0.31 | 8.02 | 18.21 | 0.02 | 0.01 | 0.003 | 0.058 | 0.0019 | 0.004 | 0.0012 | 0.0019 | 0.265 |  |  | 0.002
Y31102H2901 | 1.4301 | 200*1530*10500 | 34 | 25.15 | 0.051 | 0.94 | 0.0026 | 0.03 | 0.39 | 8.05 | 18.01 | 0.02 | 0.01 | 0.004 | 0.05 | 0.002 | 0.004 | 0.0011 | 0.0024 | 0.268 |  |  | 0.001
Y31102H2902 | 1.4301 | 200*1530*10500 | 34 | 25.13 | 0.051 | 0.94 | 0.0026 | 0.03 | 0.39 | 8.05 | 18.01 | 0.02 | 0.01 | 0.004 | 0.05 | 0.002 | 0.004 | 0.0011 | 0.0024 | 0.268 |  |  | 0.001
Y31102H2903 | 1.4301 | 200*1530*10500 | 34 | 25.18 | 0.051 | 0.94 | 0.0026 | 0.03 | 0.39 | 8.05 | 18.01 | 0.02 | 0.01 | 0.004 | 0.05 | 0.002 | 0.004 | 0.0011 | 0.0024 | 0.268 |  |  | 0.001
Y31102H2904 | 1.4301 | 200*1530*10500 | 34 | 25.19 | 0.051 | 0.94 | 0.0026 | 0.03 | 0.39 | 8.05 | 18.01 | 0.02 | 0.01 | 0.004 | 0.05 | 0.002 | 0.004 | 0.0011 | 0.0024 | 0.268 |  |  | 0.001
Y31102H2905 | 1.4301 | 200*1530*10500 | 34 | 25.15 | 0.051 | 0.94 | 0.0026 | 0.03 | 0.39 | 8.05 | 18.01 | 0.02 | 0.01 | 0.004 | 0.05 | 0.002 | 0.004 | 0.0011 | 0.0024 | 0.268 |  |  | 0.001
Y31102H2906 | 1.4301 | 200*1530*10500 | 34 | 25.2 | 0.051 | 0.94 | 0.0026 | 0.03 | 0.39 | 8.05 | 18.01 | 0.02 | 0.01 | 0.004 | 0.05 | 0.002 | 0.004 | 0.0011 | 0.0024 | 0.268 |  |  | 0.001
Y31102H3001 | 1.4301 | 200*1530*10500 | 34 | 25.2 | 0.05 | 0.93 | 0.0018 | 0.029 | 0.35 | 8.02 | 18.25 | 0.02 | 0.01 | 0.003 | 0.05 | 0.0021 | 0.004 | 0.001 | 0.0024 | 0.262 |  |  | 0.001
Y31102H3002 | 1.4301 | 200*1530*10500 | 34 | 25.18 | 0.05 | 0.93 | 0.0018 | 0.029 | 0.35 | 8.02 | 18.25 | 0.02 | 0.01 | 0.003 | 0.05 | 0.0021 | 0.004 | 0.001 | 0.0024 | 0.262 |  |  | 0.001
Y31102H3003 | 1.4301 | 200*1530*10500 | 34 | 25.23 | 0.05 | 0.93 | 0.0018 | 0.029 | 0.35 | 8.02 | 18.25 | 0.02 | 0.01 | 0.003 | 0.05 | 0.0021 | 0.004 | 0.001 | 0.0024 | 0.262 |  |  | 0.001
Y31102H3004 | 1.4301 | 200*1530*10500 | 34 | 25.22 | 0.05 | 0.93 | 0.0018 | 0.029 | 0.35 | 8.02 | 18.25 | 0.02 | 0.01 | 0.003 | 0.05 | 0.0021 | 0.004 | 0.001 | 0.0024 | 0.262 |  |  | 0.001
Y31108A3001 | 1.4301 | 200*1530*10500 | 34 | 25.15 | 0.043 | 0.95 | 0.0024 | 0.027 | 0.36 | 8.01 | 18.23 | 0.03 | 0.01 | 0.003 | 0.057 | 0.0028 | 0.004 | 0.0014 | 0.0011 | 0.27 |  |  | 0.001
Y31108A3002 | 1.4301 | 200*1530*10500 | 34 | 24.98 | 0.043 | 0.95 | 0.0024 | 0.027 | 0.36 | 8.01 | 18.23 | 0.03 | 0.01 | 0.003 | 0.057 | 0.0028 | 0.004 | 0.0014 | 0.0011 | 0.27 |  |  | 0.001
Y31108A3003 | 1.4301 | 200*1530*10500 | 34 | 24.97 | 0.043 | 0.95 | 0.0024 | 0.027 | 0.36 | 8.01 | 18.23 | 0.03 | 0.01 | 0.003 | 0.057 | 0.0028 | 0.004 | 0.0014 | 0.0011 | 0.27 |  |  | 0.001
Y31108A3004 | 1.4301 | 200*1530*10500 | 34 | 25.14 | 0.043 | 0.95 | 0.0024 | 0.027 | 0.36 | 8.01 | 18.23 | 0.03 | 0.01 | 0.003 | 0.057 | 0.0028 | 0.004 | 0.0014 | 0.0011 | 0.27 |  |  | 0.001
Y31108A3005 | 1.4301 | 200*1530*10500 | 34 | 25.12 | 0.043 | 0.95 | 0.0024 | 0.027 | 0.36 | 8.01 | 18.23 | 0.03 | 0.01 | 0.003 | 0.057 | 0.0028 | 0.004 | 0.0014 | 0.0011 | 0.27 |  |  | 0.001
Y31108A3006 | 1.4301 | 200*1530*10500 | 34 | 25.1 | 0.043 | 0.95 | 0.0024 | 0.027 | 0.36 | 8.01 | 18.23 | 0.03 | 0.01 | 0.003 | 0.057 | 0.0028 | 0.004 | 0.0014 | 0.0011 | 0.27 |  |  | 0.001
Y31108B3101 | 1.4301 | 200*1530*10500 | 34 | 25.09 | 0.053 | 0.97 | 0.0009 | 0.031 | 0.32 | 8.01 | 18.25 | 0.02 | 0.01 | 0.003 | 0.06 | 0.0019 | 0.004 | 0.0006 | 0.0011 | 0.277 |  |  | 0.001
Y31108B3102 | 1.4301 | 200*1530*10500 | 34 | 25.12 | 0.053 | 0.97 | 0.0009 | 0.031 | 0.32 | 8.01 | 18.25 | 0.02 | 0.01 | 0.003 | 0.06 | 0.0019 | 0.004 | 0.0006 | 0.0011 | 0.277 |  |  | 0.001
Y31108B3103 | 1.4301 | 200*1530*10500 | 34 | 25.13 | 0.053 | 0.97 | 0.0009 | 0.031 | 0.32 | 8.01 | 18.25 | 0.02 | 0.01 | 0.003 | 0.06 | 0.0019 | 0.004 | 0.0006 | 0.0011 | 0.277 |  |  | 0.001
Y31108B3104 | 1.4301 | 200*1530*10500 | 34 | 25.11 | 0.053 | 0.97 | 0.0009 | 0.031 | 0.32 | 8.01 | 18.25 | 0.02 | 0.01 | 0.003 | 0.06 | 0.0019 | 0.004 | 0.0006 | 0.0011 | 0.277 |  |  | 0.001
Y31108B3105 | 1.4301 | 200*1530*10500 | 34 | 25.14 | 0.053 | 0.97 | 0.0009 | 0.031 | 0.32 | 8.01 | 18.25 | 0.02 | 0.01 | 0.003 | 0.06 | 0.0019 | 0.004 | 0.0006 | 0.0011 | 0.277 |  |  | 0.001
Y31108A3201 | 1.4301 | 200*1530*10500 | 34 | 25.15 | 0.048 | 1.01 | 0.0025 | 0.031 | 0.34 | 8.01 | 18.1 | 0.02 | 0.01 | 0.003 | 0.053 | 0.0018 | 0.004 | 0.0015 | 0.001 | 0.254 |  |  | 0.002
Y31108A3202 | 1.4301 | 200*1530*10500 | 34 | 25.16 | 0.048 | 1.01 | 0.0025 | 0.031 | 0.34 | 8.01 | 18.1 | 0.02 | 0.01 | 0.003 | 0.053 | 0.0018 | 0.004 | 0.0015 | 0.001 | 0.254 |  |  | 0.002
Y31108A3203 | 1.4301 | 200*1530*10500 | 34 | 25.14 | 0.048 | 1.01 | 0.0025 | 0.031 | 0.34 | 8.01 | 18.1 | 0.02 | 0.01 | 0.003 | 0.053 | 0.0018 | 0.004 | 0.0015 | 0.001 | 0.254 |  |  | 0.002
Y31108A3204 | 1.4301 | 200*1530*10500 | 34 | 25.11 | 0.048 | 1.01 | 0.0025 | 0.031 | 0.34 | 8.01 | 18.1 | 0.02 | 0.01 | 0.003 | 0.053 | 0.0018 | 0.004 | 0.0015 | 0.001 | 0.254 |  |  | 0.002
Y31108A3205 | 1.4301 | 200*1530*10500 | 34 | 25.08 | 0.048 | 1.01 | 0.0025 | 0.031 | 0.34 | 8.01 | 18.1 | 0.02 | 0.01 | 0.003 | 0.053 | 0.0018 | 0.004 | 0.0015 | 0.001 | 0.254 |  |  | 0.002
Y31108A3206 | 1.4301 | 200*1530*10500 | 34 | 25.07 | 0.048 | 1.01 | 0.0025 | 0.031 | 0.34 | 8.01 | 18.1 | 0.02 | 0.01 | 0.003 | 0.053 | 0.0018 | 0.004 | 0.0015 | 0.001 | 0.254 |  |  | 0.002
Y31108B3201 | 1.4301 | 200*1530*10500 | 34 | 25.11 | 0.048 | 0.97 | 0.0016 | 0.028 | 0.33 | 8.02 | 18.1 | 0.02 | 0.01 | 0.003 | 0.055 | 0.0021 | 0.004 | 0.0014 | 0.001 | 0.282 |  |  | 0.002
Y31108B3202 | 1.4301 | 200*1530*10500 | 34 | 25.1 | 0.048 | 0.97 | 0.0016 | 0.028 | 0.33 | 8.02 | 18.1 | 0.02 | 0.01 | 0.003 | 0.055 | 0.0021 | 0.004 | 0.0014 | 0.001 | 0.282 |  |  | 0.002
Y31108B3203 | 1.4301 | 200*1530*10500 | 34 | 25.11 | 0.048 | 0.97 | 0.0016 | 0.028 | 0.33 | 8.02 | 18.1 | 0.02 | 0.01 | 0.003 | 0.055 | 0.0021 | 0.004 | 0.0014 | 0.001 | 0.282 |  |  | 0.002
Y31108B3204 | 1.4301 | 200*1530*10500 | 34 | 25.2 | 0.048 | 0.97 | 0.0016 | 0.028 | 0.33 | 8.02 | 18.1 | 0.02 | 0.01 | 0.003 | 0.055 | 0.0021 | 0.004 | 0.0014 | 0.001 | 0.282 |  |  | 0.002
Y31108B3302 | 1.4301 | 200*1530*10500 | 34 | 24.92 | 0.054 | 0.92 | 0.0016 | 0.033 | 0.33 | 8.02 | 18.2 | 0.02 | 0.01 | 0.003 | 0.05 | 0.0022 | 0.004 | 0.0012 | 0.001 | 0.26 |  |  | 0.001
Y31108B3303 | 1.4301 | 200*1530*10500 | 34 | 25.11 | 0.054 | 0.92 | 0.0016 | 0.033 | 0.33 | 8.02 | 18.2 | 0.02 | 0.01 | 0.003 | 0.05 | 0.0022 | 0.004 | 0.0012 | 0.001 | 0.26 |  |  | 0.001
Y31108B3304 | 1.4301 | 200*1530*10500 | 34 | 25.06 | 0.054 | 0.92 | 0.0016 | 0.033 | 0.33 | 8.02 | 18.2 | 0.02 | 0.01 | 0.003 | 0.05 | 0.0022 | 0.004 | 0.0012 | 0.001 | 0.26 |  |  | 0.001
Y31108B3305 | 1.4301 | 200*1530*10500 | 34 | 25.08 | 0.054 | 0.92 | 0.0016 | 0.033 | 0.33 | 8.02 | 18.2 | 0.02 | 0.01 | 0.003 | 0.05 | 0.0022 | 0.004 | 0.0012 | 0.001 | 0.26 |  |  | 0.001
Y31109B2001 | 1.4301 | 200*1530*10500 | 34 | 25.06 | 0.054 | 0.94 | 0.0013 | 0.03 | 0.34 | 8.01 | 18.22 | 0.02 | 0.01 | 0.004 | 0.054 | 0.002 | 0.004 | 0.0012 | 0.0015 | 0.271 |  |  | 0.002
Y31109B2002 | 1.4301 | 200*1530*10500 | 34 | 25.07 | 0.054 | 0.94 | 0.0013 | 0.03 | 0.34 | 8.01 | 18.22 | 0.02 | 0.01 | 0.004 | 0.054 | 0.002 | 0.004 | 0.0012 | 0.0015 | 0.271 |  |  | 0.002
Y31109B2003 | 1.4301 | 200*1530*10500 | 34 | 25.07 | 0.054 | 0.94 | 0.0013 | 0.03 | 0.34 | 8.01 | 18.22 | 0.02 | 0.01 | 0.004 | 0.054 | 0.002 | 0.004 | 0.0012 | 0.0015 | 0.271 |  |  | 0.002
Y31109B2004 | 1.4301 | 200*1530*10500 | 34 | 25.01 | 0.054 | 0.94 | 0.0013 | 0.03 | 0.34 | 8.01 | 18.22 | 0.02 | 0.01 | 0.004 | 0.054 | 0.002 | 0.004 | 0.0012 | 0.0015 | 0.271 |  |  | 0.002
Y31109B2005 | 1.4301 | 200*1530*10500 | 34 | 25.01 | 0.054 | 0.94 | 0.0013 | 0.03 | 0.34 | 8.01 | 18.22 | 0.02 | 0.01 | 0.004 | 0.054 | 0.002 | 0.004 | 0.0012 | 0.0015 | 0.271 |  |  | 0.002
Y31109B2101 | 1.4301 | 200*1530*10500 | 34 | 25.06 | 0.046 | 0.96 | 0.0013 | 0.032 | 0.38 | 8.03 | 18.06 | 0.02 | 0.01 | 0.002 | 0.05 | 0.0017 | 0.004 | 0.0017 | 0.001 | 0.263 |  |  | 0.002
Y31109B2102 | 1.4301 | 200*1530*10500 | 34 | 25.04 | 0.046 | 0.96 | 0.0013 | 0.032 | 0.38 | 8.03 | 18.06 | 0.02 | 0.01 | 0.002 | 0.05 | 0.0017 | 0.004 | 0.0017 | 0.001 | 0.263 |  |  | 0.002
Y31109B2103 | 1.4301 | 200*1530*10500 | 34 | 25.04 | 0.046 | 0.96 | 0.0013 | 0.032 | 0.38 | 8.03 | 18.06 | 0.02 | 0.01 | 0.002 | 0.05 | 0.0017 | 0.004 | 0.0017 | 0.001 | 0.263 |  |  | 0.002
Y31109B2104 | 1.4301 | 200*1530*10500 | 34 | 25.06 | 0.046 | 0.96 | 0.0013 | 0.032 | 0.38 | 8.03 | 18.06 | 0.02 | 0.01 | 0.002 | 0.05 | 0.0017 | 0.004 | 0.0017 | 0.001 | 0.263 |  |  | 0.002
Y31109B2105 | 1.4301 | 200*1530*10500 | 34 | 25.08 | 0.046 | 0.96 | 0.0013 | 0.032 | 0.38 | 8.03 | 18.06 | 0.02 | 0.01 | 0.002 | 0.05 | 0.0017 | 0.004 | 0.0017 | 0.001 | 0.263 |  |  | 0.002
Y31109A2201 | 1.4301 | 200*1530*10500 | 34 | 25.11 | 0.049 | 0.95 | 0.0028 | 0.03 | 0.32 | 8.03 | 18.15 | 0.02 | 0.01 | 0.003 | 0.054 | 0.0016 | 0.004 | 0.0015 | 0.001 | 0.258 |  |  | 0.002
Y31109A2202 | 1.4301 | 200*1530*10500 | 34 | 25.13 | 0.049 | 0.95 | 0.0028 | 0.03 | 0.32 | 8.03 | 18.15 | 0.02 | 0.01 | 0.003 | 0.054 | 0.0016 | 0.004 | 0.0015 | 0.001 | 0.258 |  |  | 0.002
Y31109A2203 | 1.4301 | 200*1530*10500 | 34 | 25.07 | 0.049 | 0.95 | 0.0028 | 0.03 | 0.32 | 8.03 | 18.15 | 0.02 | 0.01 | 0.003 | 0.054 | 0.0016 | 0.004 | 0.0015 | 0.001 | 0.258 |  |  | 0.002
Y31109A2204 | 1.4301 | 200*1530*10500 | 34 | 25.11 | 0.049 | 0.95 | 0.0028 | 0.03 | 0.32 | 8.03 | 18.15 | 0.02 | 0.01 | 0.003 | 0.054 | 0.0016 | 0.004 | 0.0015 | 0.001 | 0.258 |  |  | 0.002
Y31109A2205 | 1.4301 | 200*1530*10500 | 34 | 25.07 | 0.049 | 0.95 | 0.0028 | 0.03 | 0.32 | 8.03 | 18.15 | 0.02 | 0.01 | 0.003 | 0.054 | 0.0016 | 0.004 | 0.0015 | 0.001 | 0.258 |  |  | 0.002
Y31109A2206 | 1.4301 | 200*1530*10500 | 34 | 25.11 | 0.049 | 0.95 | 0.0028 | 0.03 | 0.32 | 8.03 | 18.15 | 0.02 | 0.01 | 0.003 | 0.054 | 0.0016 | 0.004 | 0.0015 | 0.001 | 0.258 |  |  | 0.002
Y31109B2201 | 1.4301 | 200*1530*10500 | 34 | 25.12 | 0.05 | 0.98 | 0.0021 | 0.028 | 0.37 | 8.05 | 18.02 | 0.02 | 0.01 | 0.002 | 0.052 | 0.002 | 0.004 | 0.0015 | 0.001 | 0.278 |  |  | 0.002
Y31109B2202 | 1.4301 | 200*1530*10500 | 34 | 25.1 | 0.05 | 0.98 | 0.0021 | 0.028 | 0.37 | 8.05 | 18.02 | 0.02 | 0.01 | 0.002 | 0.052 | 0.002 | 0.004 | 0.0015 | 0.001 | 0.278 |  |  | 0.002
Y31109B2203 | 1.4301 | 200*1530*10500 | 34 | 25.11 | 0.05 | 0.98 | 0.0021 | 0.028 | 0.37 | 8.05 | 18.02 | 0.02 | 0.01 | 0.002 | 0.052 | 0.002 | 0.004 | 0.0015 | 0.001 | 0.278 |  |  | 0.002
Y31109B2204 | 1.4301 | 200*1530*10500 | 34 | 25.1 | 0.05 | 0.98 | 0.0021 | 0.028 | 0.37 | 8.05 | 18.02 | 0.02 | 0.01 | 0.002 | 0.052 | 0.002 | 0.004 | 0.0015 | 0.001 | 0.278 |  |  | 0.002
Y31109B2205 | 1.4301 | 200*1530*10500 | 34 | 24.9 | 0.05 | 0.98 | 0.0021 | 0.028 | 0.37 | 8.05 | 18.02 | 0.02 | 0.01 | 0.002 | 0.052 | 0.002 | 0.004 | 0.0015 | 0.001 | 0.278 |  |  | 0.002
Y31109A2301 | 1.4301 | 200*1530*10500 | 34 | 25.1 | 0.048 | 1.03 | 0.002 | 0.029 | 0.33 | 8.04 | 18.08 | 0.03 | 0.01 | 0.003 | 0.052 | 0.0017 | 0.004 | 0.0014 | 0.001 | 0.273 |  |  | 0.001
Y31109A2302 | 1.4301 | 200*1530*10500 | 34 | 25.14 | 0.048 | 1.03 | 0.002 | 0.029 | 0.33 | 8.04 | 18.08 | 0.03 | 0.01 | 0.003 | 0.052 | 0.0017 | 0.004 | 0.0014 | 0.001 | 0.273 |  |  | 0.001
Y31109A2303 | 1.4301 | 200*1530*10500 | 34 | 25.1 | 0.048 | 1.03 | 0.002 | 0.029 | 0.33 | 8.04 | 18.08 | 0.03 | 0.01 | 0.003 | 0.052 | 0.0017 | 0.004 | 0.0014 | 0.001 | 0.273 |  |  | 0.001
Y31109A2304 | 1.4301 | 200*1530*10500 | 34 | 25.08 | 0.048 | 1.03 | 0.002 | 0.029 | 0.33 | 8.04 | 18.08 | 0.03 | 0.01 | 0.003 | 0.052 | 0.0017 | 0.004 | 0.0014 | 0.001 | 0.273 |  |  | 0.001
Y31109A2305 | 1.4301 | 200*1530*10500 | 34 | 25.09 | 0.048 | 1.03 | 0.002 | 0.029 | 0.33 | 8.04 | 18.08 | 0.03 | 0.01 | 0.003 | 0.052 | 0.0017 | 0.004 | 0.0014 | 0.001 | 0.273 |  |  | 0.001
Y31109B2301 | 1.4301 | 200*1530*10500 | 34 | 25.14 | 0.047 | 0.95 | 0.0019 | 0.029 | 0.41 | 8.03 | 18.23 | 0.02 | 0.01 | 0.004 | 0.051 | 0.0021 | 0.004 | 0.0011 | 0.001 | 0.267 |  |  | 0.001
Y31109B2302 | 1.4301 | 200*1530*10500 | 34 | 25.12 | 0.047 | 0.95 | 0.0019 | 0.029 | 0.41 | 8.03 | 18.23 | 0.02 | 0.01 | 0.004 | 0.051 | 0.0021 | 0.004 | 0.0011 | 0.001 | 0.267 |  |  | 0.001
Y31109B2303 | 1.4301 | 200*1530*10500 | 34 | 25.1 | 0.047 | 0.95 | 0.0019 | 0.029 | 0.41 | 8.03 | 18.23 | 0.02 | 0.01 | 0.004 | 0.051 | 0.0021 | 0.004 | 0.0011 | 0.001 | 0.267 |  |  | 0.001
Y31109B2304 | 1.4301 | 200*1530*10500 | 34 | 25.09 | 0.047 | 0.95 | 0.0019 | 0.029 | 0.41 | 8.03 | 18.23 | 0.02 | 0.01 | 0.004 | 0.051 | 0.0021 | 0.004 | 0.0011 | 0.001 | 0.267 |  |  | 0.001
Y31109B2305 | 1.4301 | 200*1530*10500 | 34 | 25.11 | 0.047 | 0.95 | 0.0019 | 0.029 | 0.41 | 8.03 | 18.23 | 0.02 | 0.01 | 0.004 | 0.051 | 0.0021 | 0.004 | 0.0011 | 0.001 | 0.267 |  |  | 0.001
Y31109B2401 | 1.4301 | 200*1530*10500 | 34 | 25.11 | 0.047 | 0.94 | 0.0015 | 0.033 | 0.38 | 8.03 | 18.2 | 0.02 | 0.01 | 0.004 | 0.055 | 0.0021 | 0.004 | 0.0013 | 0.001 | 0.264 |  |  | 0.002
Y31109B2402 | 1.4301 | 200*1530*10500 | 34 | 25.08 | 0.047 | 0.94 | 0.0015 | 0.033 | 0.38 | 8.03 | 18.2 | 0.02 | 0.01 | 0.004 | 0.055 | 0.0021 | 0.004 | 0.0013 | 0.001 | 0.264 |  |  | 0.002
Y31109B2403 | 1.4301 | 200*1530*10500 | 34 | 25.11 | 0.047 | 0.94 | 0.0015 | 0.033 | 0.38 | 8.03 | 18.2 | 0.02 | 0.01 | 0.004 | 0.055 | 0.0021 | 0.004 | 0.0013 | 0.001 | 0.264 |  |  | 0.002
Y31109B2404 | 1.4301 | 200*1530*10500 | 34 | 25.09 | 0.047 | 0.94 | 0.0015 | 0.033 | 0.38 | 8.03 | 18.2 | 0.02 | 0.01 | 0.004 | 0.055 | 0.0021 | 0.004 | 0.0013 | 0.001 | 0.264 |  |  | 0.002
Y31109B2405 | 1.4301 | 200*1530*10500 | 34 | 25.03 | 0.047 | 0.94 | 0.0015 | 0.033 | 0.38 | 8.03 | 18.2 | 0.02 | 0.01 | 0.004 | 0.055 | 0.0021 | 0.004 | 0.0013 | 0.001 | 0.264 |  |  | 0.002
Y31109A2902 | 1.4301 | 200*1530*10500 | 34 | 25.16 | 0.044 | 1.05 | 0.0039 | 0.026 | 0.38 | 8.05 | 18.22 | 0.02 | 0.01 | 0.003 | 0.055 | 0.0025 | 0.004 | 0.0011 | 0.0012 | 0.284 |  |  | 0.002
Y31109A2903 | 1.4301 | 200*1530*10500 | 34 | 25.08 | 0.044 | 1.05 | 0.0039 | 0.026 | 0.38 | 8.05 | 18.22 | 0.02 | 0.01 | 0.003 | 0.055 | 0.0025 | 0.004 | 0.0011 | 0.0012 | 0.284 |  |  | 0.002
Y31109A2904 | 1.4301 | 200*1530*10500 | 34 | 25.08 | 0.044 | 1.05 | 0.0039 | 0.026 | 0.38 | 8.05 | 18.22 | 0.02 | 0.01 | 0.003 | 0.055 | 0.0025 | 0.004 | 0.0011 | 0.0012 | 0.284 |  |  | 0.002
Y31109B3001 | 1.4301 | 200*1530*10500 | 34 | 25.13 | 0.044 | 0.98 | 0.0018 | 0.033 | 0.34 | 8.02 | 18.17 | 0.02 | 0.01 | 0.003 | 0.052 | 0.0021 | 0.004 | 0.0013 | 0.0014 | 0.261 |  |  | 0.002
Y31109B3002 | 1.4301 | 200*1530*10500 | 34 | 24.95 | 0.044 | 0.98 | 0.0018 | 0.033 | 0.34 | 8.02 | 18.17 | 0.02 | 0.01 | 0.003 | 0.052 | 0.0021 | 0.004 | 0.0013 | 0.0014 | 0.261 |  |  | 0.002
Y31109B3003 | 1.4301 | 200*1530*10500 | 34 | 25.09 | 0.044 | 0.98 | 0.0018 | 0.033 | 0.34 | 8.02 | 18.17 | 0.02 | 0.01 | 0.003 | 0.052 | 0.0021 | 0.004 | 0.0013 | 0.0014 | 0.261 |  |  | 0.002
Y31109B3004 | 1.4301 | 200*1530*10500 | 34 | 25.11 | 0.044 | 0.98 | 0.0018 | 0.033 | 0.34 | 8.02 | 18.17 | 0.02 | 0.01 | 0.003 | 0.052 | 0.0021 | 0.004 | 0.0013 | 0.0014 | 0.261 |  |  | 0.002
Y31109B3005 | 1.4301 | 200*1530*10500 | 34 | 25.08 | 0.044 | 0.98 | 0.0018 | 0.033 | 0.34 | 8.02 | 18.17 | 0.02 | 0.01 | 0.003 | 0.052 | 0.0021 | 0.004 | 0.0013 | 0.0014 | 0.261 |  |  | 0.002
Y31109B3006 | 1.4301 | 200*1530*10500 | 34 | 25.11 | 0.044 | 0.98 | 0.0018 | 0.033 | 0.34 | 8.02 | 18.17 | 0.02 | 0.01 | 0.003 | 0.052 | 0.0021 | 0.004 | 0.0013 | 0.0014 | 0.261 |  |  | 0.002
Y31109A3001 | 1.4301 | 200*1530*10500 | 34 | 24.97 | 0.043 | 0.98 | 0.0018 | 0.029 | 0.34 | 8.05 | 18.18 | 0.02 | 0.01 | 0.003 | 0.056 | 0.002 | 0.004 | 0.0011 | 0.0011 | 0.267 |  |  | 0.002
Y31109A3002 | 1.4301 | 200*1530*10500 | 34 | 24.96 | 0.043 | 0.98 | 0.0018 | 0.029 | 0.34 | 8.05 | 18.18 | 0.02 | 0.01 | 0.003 | 0.056 | 0.002 | 0.004 | 0.0011 | 0.0011 | 0.267 |  |  | 0.002
Y31109A3003 | 1.4301 | 200*1530*10500 | 34 | 24.91 | 0.043 | 0.98 | 0.0018 | 0.029 | 0.34 | 8.05 | 18.18 | 0.02 | 0.01 | 0.003 | 0.056 | 0.002 | 0.004 | 0.0011 | 0.0011 | 0.267 |  |  | 0.002
Y31109A3004 | 1.4301 | 200*1530*10500 | 34 | 24.9 | 0.043 | 0.98 | 0.0018 | 0.029 | 0.34 | 8.05 | 18.18 | 0.02 | 0.01 | 0.003 | 0.056 | 0.002 | 0.004 | 0.0011 | 0.0011 | 0.267 |  |  | 0.002
Y31109A3005 | 1.4301 | 200*1530*10500 | 34 | 24.91 | 0.043 | 0.98 | 0.0018 | 0.029 | 0.34 | 8.05 | 18.18 | 0.02 | 0.01 | 0.003 | 0.056 | 0.002 | 0.004 | 0.0011 | 0.0011 | 0.267 |  |  | 0.002
Y31109A3006 | 1.4301 | 200*1530*10500 | 34 | 24.9 | 0.043 | 0.98 | 0.0018 | 0.029 | 0.34 | 8.05 | 18.18 | 0.02 | 0.01 | 0.003 | 0.056 | 0.002 | 0.004 | 0.0011 | 0.0011 | 0.267 |  |  | 0.002
Y31109B3101 | 1.4301 | 200*1530*10500 | 34 | 24.9 | 0.044 | 0.98 | 0.0017 | 0.03 | 0.41 | 8.02 | 18.04 | 0.02 | 0.01 | 0.003 | 0.051 | 0.0021 | 0.004 | 0.001 | 0.0015 | 0.263 |  |  | 0.002
Y31109B3102 | 1.4301 | 200*1530*10500 | 34 | 25 | 0.044 | 0.98 | 0.0017 | 0.03 | 0.41 | 8.02 | 18.04 | 0.02 | 0.01 | 0.003 | 0.051 | 0.0021 | 0.004 | 0.001 | 0.0015 | 0.263 |  |  | 0.002
Y31109B3103 | 1.4301 | 200*1530*10500 | 34 | 25.06 | 0.044 | 0.98 | 0.0017 | 0.03 | 0.41 | 8.02 | 18.04 | 0.02 | 0.01 | 0.003 | 0.051 | 0.0021 | 0.004 | 0.001 | 0.0015 | 0.263 |  |  | 0.002
Y31109B3104 | 1.4301 | 200*1530*10500 | 34 | 25.11 | 0.044 | 0.98 | 0.0017 | 0.03 | 0.41 | 8.02 | 18.04 | 0.02 | 0.01 | 0.003 | 0.051 | 0.0021 | 0.004 | 0.001 | 0.0015 | 0.263 |  |  | 0.002
Y31109B3105 | 1.4301 | 200*1530*10500 | 34 | 25.04 | 0.044 | 0.98 | 0.0017 | 0.03 | 0.41 | 8.02 | 18.04 | 0.02 | 0.01 | 0.003 | 0.051 | 0.0021 | 0.004 | 0.001 | 0.0015 | 0.263 |  |  | 0.002
Y31109A3101 | 1.4301 | 200*1530*10500 | 34 | 25.13 | 0.048 | 0.98 | 0.0025 | 0.033 | 0.35 | 8.01 | 18.25 | 0.02 | 0.01 | 0.003 | 0.058 | 0.0021 | 0.004 | 0.0013 | 0.0013 | 0.266 |  |  | 0.002
Y31109A3102 | 1.4301 | 200*1530*10500 | 34 | 25.09 | 0.048 | 0.98 | 0.0025 | 0.033 | 0.35 | 8.01 | 18.25 | 0.02 | 0.01 | 0.003 | 0.058 | 0.0021 | 0.004 | 0.0013 | 0.0013 | 0.266 |  |  | 0.002
Y31109A3103 | 1.4301 | 200*1530*10500 | 34 | 25.08 | 0.048 | 0.98 | 0.0025 | 0.033 | 0.35 | 8.01 | 18.25 | 0.02 | 0.01 | 0.003 | 0.058 | 0.0021 | 0.004 | 0.0013 | 0.0013 | 0.266 |  |  | 0.002
Y31109A3104 | 1.4301 | 200*1530*10500 | 34 | 25.06 | 0.048 | 0.98 | 0.0025 | 0.033 | 0.35 | 8.01 | 18.25 | 0.02 | 0.01 | 0.003 | 0.058 | 0.0021 | 0.004 | 0.0013 | 0.0013 | 0.266 |  |  | 0.002
Y31109A3105 | 1.4301 | 200*1530*10500 | 34 | 25.14 | 0.048 | 0.98 | 0.0025 | 0.033 | 0.35 | 8.01 | 18.25 | 0.02 | 0.01 | 0.003 | 0.058 | 0.0021 | 0.004 | 0.0013 | 0.0013 | 0.266 |  |  | 0.002
Y31109B3201 | 1.4301 | 200*1530*10500 | 34 | 25.16 | 0.04 | 0.96 | 0.0013 | 0.032 | 0.32 | 8.02 | 18.25 | 0.02 | 0.01 | 0.003 | 0.057 | 0.0019 | 0.004 | 0.0011 | 0.0011 | 0.271 |  |  | 0.002
Y31109B3202 | 1.4301 | 200*1530*10500 | 34 | 25 | 0.04 | 0.96 | 0.0013 | 0.032 | 0.32 | 8.02 | 18.25 | 0.02 | 0.01 | 0.003 | 0.057 | 0.0019 | 0.004 | 0.0011 | 0.0011 | 0.271 |  |  | 0.002
Y31109B3203 | 1.4301 | 200*1530*10500 | 34 | 25.1 | 0.04 | 0.96 | 0.0013 | 0.032 | 0.32 | 8.02 | 18.25 | 0.02 | 0.01 | 0.003 | 0.057 | 0.0019 | 0.004 | 0.0011 | 0.0011 | 0.271 |  |  | 0.002
Y31109B3204 | 1.4301 | 200*1530*10500 | 34 | 25.14 | 0.04 | 0.96 | 0.0013 | 0.032 | 0.32 | 8.02 | 18.25 | 0.02 | 0.01 | 0.003 | 0.057 | 0.0019 | 0.004 | 0.0011 | 0.0011 | 0.271 |  |  | 0.002
Y31109B3205 | 1.4301 | 200*1530*10500 | 34 | 25.16 | 0.04 | 0.96 | 0.0013 | 0.032 | 0.32 | 8.02 | 18.25 | 0.02 | 0.01 | 0.003 | 0.057 | 0.0019 | 0.004 | 0.0011 | 0.0011 | 0.271 |  |  | 0.002
Y31109A3201 | 1.4301 | 200*1530*10500 | 34 | 25.14 | 0.041 | 0.94 | 0.0023 | 0.034 | 0.35 | 8.03 | 18.07 | 0.02 | 0.01 | 0.003 | 0.058 | 0.0024 | 0.004 | 0.0011 | 0.0013 | 0.269 |  |  | 0.002
Y31109A3202 | 1.4301 | 200*1530*10500 | 34 | 25.16 | 0.041 | 0.94 | 0.0023 | 0.034 | 0.35 | 8.03 | 18.07 | 0.02 | 0.01 | 0.003 | 0.058 | 0.0024 | 0.004 | 0.0011 | 0.0013 | 0.269 |  |  | 0.002
Y31109A3203 | 1.4301 | 200*1530*10500 | 34 | 25.15 | 0.041 | 0.94 | 0.0023 | 0.034 | 0.35 | 8.03 | 18.07 | 0.02 | 0.01 | 0.003 | 0.058 | 0.0024 | 0.004 | 0.0011 | 0.0013 | 0.269 |  |  | 0.002
Y31109A3204 | 1.4301 | 200*1530*10500 | 34 | 25.1 | 0.041 | 0.94 | 0.0023 | 0.034 | 0.35 | 8.03 | 18.07 | 0.02 | 0.01 | 0.003 | 0.058 | 0.0024 | 0.004 | 0.0011 | 0.0013 | 0.269 |  |  | 0.002
Y31109A3205 | 1.4301 | 200*1530*10500 | 34 | 25.17 | 0.041 | 0.94 | 0.0023 | 0.034 | 0.35 | 8.03 | 18.07 | 0.02 | 0.01 | 0.003 | 0.058 | 0.0024 | 0.004 | 0.0011 | 0.0013 | 0.269 |  |  | 0.002
Y31109A3206 | 1.4301 | 200*1530*10500 | 34 | 25.16 | 0.041 | 0.94 | 0.0023 | 0.034 | 0.35 | 8.03 | 18.07 | 0.02 | 0.01 | 0.003 | 0.058 | 0.0024 | 0.004 | 0.0011 | 0.0013 | 0.269 |  |  | 0.002
Y31109B3301 | 1.4301 | 200*1530*10500 | 34 | 25.16 | 0.049 | 0.96 | 0.0016 | 0.032 | 0.38 | 8.01 | 18.01 | 0.02 | 0.01 | 0.004 | 0.053 | 0.0018 | 0.004 | 0.0014 | 0.0017 | 0.281 |  |  | 0.002
Y31109B3302 | 1.4301 | 200*1530*10500 | 34 | 25.15 | 0.049 | 0.96 | 0.0016 | 0.032 | 0.38 | 8.01 | 18.01 | 0.02 | 0.01 | 0.004 | 0.053 | 0.0018 | 0.004 | 0.0014 | 0.0017 | 0.281 |  |  | 0.002
Y31109B3303 | 1.4301 | 200*1530*10500 | 34 | 25.13 | 0.049 | 0.96 | 0.0016 | 0.032 | 0.38 | 8.01 | 18.01 | 0.02 | 0.01 | 0.004 | 0.053 | 0.0018 | 0.004 | 0.0014 | 0.0017 | 0.281 |  |  | 0.002
Y31109B3304 | 1.4301 | 200*1530*10500 | 34 | 25.19 | 0.049 | 0.96 | 0.0016 | 0.032 | 0.38 | 8.01 | 18.01 | 0.02 | 0.01 | 0.004 | 0.053 | 0.0018 | 0.004 | 0.0014 | 0.0017 | 0.281 |  |  | 0.002
Y31109B3305 | 1.4301 | 200*1530*10500 | 34 | 25.16 | 0.049 | 0.96 | 0.0016 | 0.032 | 0.38 | 8.01 | 18.01 | 0.02 | 0.01 | 0.004 | 0.053 | 0.0018 | 0.004 | 0.0014 | 0.0017 | 0.281 |  |  | 0.002
Y31109A3301 | 1.4301 | 200*1530*10500 | 34 | 25.19 | 0.047 | 0.96 | 0.002 | 0.029 | 0.32 | 8.01 | 18.13 | 0.02 | 0.01 | 0.003 | 0.054 | 0.0019 | 0.004 | 0.0017 | 0.0018 | 0.275 |  |  | 0.002
Y31109A3302 | 1.4301 | 200*1530*10500 | 34 | 25.17 | 0.047 | 0.96 | 0.002 | 0.029 | 0.32 | 8.01 | 18.13 | 0.02 | 0.01 | 0.003 | 0.054 | 0.0019 | 0.004 | 0.0017 | 0.0018 | 0.275 |  |  | 0.002
Y31109A3303 | 1.4301 | 200*1530*10500 | 34 | 25.18 | 0.047 | 0.96 | 0.002 | 0.029 | 0.32 | 8.01 | 18.13 | 0.02 | 0.01 | 0.003 | 0.054 | 0.0019 | 0.004 | 0.0017 | 0.0018 | 0.275 |  |  | 0.002
Y31109A3304 | 1.4301 | 200*1530*10500 | 34 | 25.14 | 0.047 | 0.96 | 0.002 | 0.029 | 0.32 | 8.01 | 18.13 | 0.02 | 0.01 | 0.003 | 0.054 | 0.0019 | 0.004 | 0.0017 | 0.0018 | 0.275 |  |  | 0.002
Y31109A3305 | 1.4301 | 200*1530*10500 | 34 | 25.17 | 0.047 | 0.96 | 0.002 | 0.029 | 0.32 | 8.01 | 18.13 | 0.02 | 0.01 | 0.003 | 0.054 | 0.0019 | 0.004 | 0.0017 | 0.0018 | 0.275 |  |  | 0.002
Y31109B3401 | 1.4301 | 200*1530*10500 | 34 | 25.14 | 0.043 | 0.9 | 0.0014 | 0.029 | 0.46 | 8.04 | 18.05 | 0.02 | 0.01 | 0.004 | 0.055 | 0.0022 | 0.004 | 0.0012 | 0.0016 | 0.266 |  |  | 0.002
Y31109B3402 | 1.4301 | 200*1530*10500 | 34 | 24.55 | 0.043 | 0.9 | 0.0014 | 0.029 | 0.46 | 8.04 | 18.05 | 0.02 | 0.01 | 0.004 | 0.055 | 0.0022 | 0.004 | 0.0012 | 0.0016 | 0.266 |  |  | 0.002
Y31109B3403 | 1.4301 | 200*1530*10500 | 34 | 25.07 | 0.043 | 0.9 | 0.0014 | 0.029 | 0.46 | 8.04 | 18.05 | 0.02 | 0.01 | 0.004 | 0.055 | 0.0022 | 0.004 | 0.0012 | 0.0016 | 0.266 |  |  | 0.002
Y31109B3404 | 1.4301 | 200*1530*10500 | 34 | 25.12 | 0.043 | 0.9 | 0.0014 | 0.029 | 0.46 | 8.04 | 18.05 | 0.02 | 0.01 | 0.004 | 0.055 | 0.0022 | 0.004 | 0.0012 | 0.0016 | 0.266 |  |  | 0.002
Y31109B3405 | 1.4301 | 200*1530*10500 | 34 | 25.1 | 0.043 | 0.9 | 0.0014 | 0.029 | 0.46 | 8.04 | 18.05 | 0.02 | 0.01 | 0.004 | 0.055 | 0.0022 | 0.004 | 0.0012 | 0.0016 | 0.266 |  |  | 0.002
Y31109A3401 | 1.4301 | 200*1530*10500 | 34 | 25.17 | 0.05 | 1 | 0.0023 | 0.03 | 0.4 | 8.01 | 18.24 | 0.02 | 0.01 | 0.004 | 0.052 | 0.0019 | 0.004 | 0.0015 | 0.0014 | 0.265 |  |  | 0.002
Y31109A3402 | 1.4301 | 200*1530*10500 | 34 | 25.09 | 0.05 | 1 | 0.0023 | 0.03 | 0.4 | 8.01 | 18.24 | 0.02 | 0.01 | 0.004 | 0.052 | 0.0019 | 0.004 | 0.0015 | 0.0014 | 0.265 |  |  | 0.002
Y31109A3403 | 1.4301 | 200*1530*10500 | 34 | 25.15 | 0.05 | 1 | 0.0023 | 0.03 | 0.4 | 8.01 | 18.24 | 0.02 | 0.01 | 0.004 | 0.052 | 0.0019 | 0.004 | 0.0015 | 0.0014 | 0.265 |  |  | 0.002
Y31109A3404 | 1.4301 | 200*1530*10500 | 34 | 25.14 | 0.05 | 1 | 0.0023 | 0.03 | 0.4 | 8.01 | 18.24 | 0.02 | 0.01 | 0.004 | 0.052 | 0.0019 | 0.004 | 0.0015 | 0.0014 | 0.265 |  |  | 0.002
Y31109A3405 | 1.4301 | 200*1530*10500 | 34 | 25.1 | 0.05 | 1 | 0.0023 | 0.03 | 0.4 | 8.01 | 18.24 | 0.02 | 0.01 | 0.004 | 0.052 | 0.0019 | 0.004 | 0.0015 | 0.0014 | 0.265 |  |  | 0.002
Y31109A3406 | 1.4301 | 200*1530*10500 | 34 | 25.16 | 0.05 | 1 | 0.0023 | 0.03 | 0.4 | 8.01 | 18.24 | 0.02 | 0.01 | 0.004 | 0.052 | 0.0019 | 0.004 | 0.0015 | 0.0014 | 0.265 |  |  | 0.002
Y31109B3501 | 1.4301 | 200*1530*10500 | 34 | 25.13 | 0.047 | 0.96 | 0.0022 | 0.029 | 0.37 | 8.01 | 18.12 | 0.02 | 0.01 | 0.003 | 0.055 | 0.0018 | 0.004 | 0.0017 | 0.0017 | 0.266 |  |  | 0.002
Y31109B3502 | 1.4301 | 200*1530*10500 | 34 | 25.1 | 0.047 | 0.96 | 0.0022 | 0.029 | 0.37 | 8.01 | 18.12 | 0.02 | 0.01 | 0.003 | 0.055 | 0.0018 | 0.004 | 0.0017 | 0.0017 | 0.266 |  |  | 0.002
Y31109B3503 | 1.4301 | 200*1530*10500 | 34 | 25.08 | 0.047 | 0.96 | 0.0022 | 0.029 | 0.37 | 8.01 | 18.12 | 0.02 | 0.01 | 0.003 | 0.055 | 0.0018 | 0.004 | 0.0017 | 0.0017 | 0.266 |  |  | 0.002
Y31109B3504 | 1.4301 | 200*1530*10500 | 34 | 25.11 | 0.047 | 0.96 | 0.0022 | 0.029 | 0.37 | 8.01 | 18.12 | 0.02 | 0.01 | 0.003 | 0.055 | 0.0018 | 0.004 | 0.0017 | 0.0017 | 0.266 |  |  | 0.002
Y31109B3505 | 1.4301 | 200*1530*10500 | 34 | 25.16 | 0.047 | 0.96 | 0.0022 | 0.029 | 0.37 | 8.01 | 18.12 | 0.02 | 0.01 | 0.003 | 0.055 | 0.0018 | 0.004 | 0.0017 | 0.0017 | 0.266 |  |  | 0.002
Y31110A2001 | 1.4301 | 200*1530*10500 | 34 | 25.15 | 0.055 | 0.95 | 0.0023 | 0.036 | 0.33 | 8.01 | 18.2 | 0.02 | 0.01 | 0.003 | 0.052 | 0.0018 | 0.004 | 0.0011 | 0.0011 | 0.261 |  |  | 0.001
Y31110A2002 | 1.4301 | 200*1530*10500 | 34 | 25.14 | 0.055 | 0.95 | 0.0023 | 0.036 | 0.33 | 8.01 | 18.2 | 0.02 | 0.01 | 0.003 | 0.052 | 0.0018 | 0.004 | 0.0011 | 0.0011 | 0.261 |  |  | 0.001
Y31110A2003 | 1.4301 | 200*1530*10500 | 34 | 25.14 | 0.055 | 0.95 | 0.0023 | 0.036 | 0.33 | 8.01 | 18.2 | 0.02 | 0.01 | 0.003 | 0.052 | 0.0018 | 0.004 | 0.0011 | 0.0011 | 0.261 |  |  | 0.001
Y31110A2004 | 1.4301 | 200*1530*10500 | 34 | 25.18 | 0.055 | 0.95 | 0.0023 | 0.036 | 0.33 | 8.01 | 18.2 | 0.02 | 0.01 | 0.003 | 0.052 | 0.0018 | 0.004 | 0.0011 | 0.0011 | 0.261 |  |  | 0.001
Y31110A2005 | 1.4301 | 200*1530*10500 | 34 | 25.1 | 0.055 | 0.95 | 0.0023 | 0.036 | 0.33 | 8.01 | 18.2 | 0.02 | 0.01 | 0.003 | 0.052 | 0.0018 | 0.004 | 0.0011 | 0.0011 | 0.261 |  |  | 0.001
Y31110A2006 | 1.4301 | 200*1530*10500 | 34 | 25.14 | 0.055 | 0.95 | 0.0023 | 0.036 | 0.33 | 8.01 | 18.2 | 0.02 | 0.01 | 0.003 | 0.052 | 0.0018 | 0.004 | 0.0011 | 0.0011 | 0.261 |  |  | 0.001
Y31110B2001 | 1.4301 | 200*1530*10500 | 34 | 25.13 | 0.051 | 0.98 | 0.0017 | 0.031 | 0.35 | 8.01 | 18.18 | 0.02 | 0.01 | 0.003 | 0.051 | 0.0023 | 0.004 | 0.0013 | 0.0012 | 0.257 |  |  | 0.002
Y31110B2002 | 1.4301 | 200*1530*10500 | 34 | 25.14 | 0.051 | 0.98 | 0.0017 | 0.031 | 0.35 | 8.01 | 18.18 | 0.02 | 0.01 | 0.003 | 0.051 | 0.0023 | 0.004 | 0.0013 | 0.0012 | 0.257 |  |  | 0.002
Y31110B2003 | 1.4301 | 200*1530*10500 | 34 | 25.12 | 0.051 | 0.98 | 0.0017 | 0.031 | 0.35 | 8.01 | 18.18 | 0.02 | 0.01 | 0.003 | 0.051 | 0.0023 | 0.004 | 0.0013 | 0.0012 | 0.257 |  |  | 0.002
Y31020C1305 | 1.4301 | 200*1530*10500 | 35 | 23.97 | 0.048 | 0.95 | 0.0023 | 0.031 | 0.35 | 8.01 | 18.1 | 0.03 | 0.01 | 0.003 | 0.056 | 0.002 | 0.004 | 0.0015 | 0.002 | 0.268 |  |  | 0.001
Y31028G3306 | 1.4301 | 200*1273*10800 | 35 | 21.43 | 0.049 | 0.97 | 0.0018 | 0.028 | 0.33 | 8.01 | 18.22 | 0.02 | 0.01 | 0.003 | 0.05 | 0.0023 | 0.004 | 0.0012 | 0.0015 | 0.272 |  |  | 0.001
Y31029H2304 | 1.4301 | 200*1273*10800 | 35 | 21.52 | 0.044 | 0.97 | 0.004 | 0.028 | 0.35 | 8.01 | 18.2 | 0.02 | 0.01 | 0.004 | 0.056 | 0.0021 | 0.004 | 0.0011 | 0.0012 | 0.275 |  |  | 0.001
Y31029H2305 | 1.4301 | 200*1273*10800 | 35 | 21.52 | 0.044 | 0.97 | 0.004 | 0.028 | 0.35 | 8.01 | 18.2 | 0.02 | 0.01 | 0.004 | 0.056 | 0.0021 | 0.004 | 0.0011 | 0.0012 | 0.275 |  |  | 0.001
Y31029H2306 | 1.4301 | 200*1273*10800 | 35 | 21.5 | 0.044 | 0.97 | 0.004 | 0.028 | 0.35 | 8.01 | 18.2 | 0.02 | 0.01 | 0.004 | 0.056 | 0.0021 | 0.004 | 0.0011 | 0.0012 | 0.275 |  |  | 0.001
Y31029G2301 | 1.4301 | 200*1273*10800 | 35 | 21.49 | 0.053 | 0.96 | 0.002 | 0.031 | 0.33 | 8.02 | 18.15 | 0.02 | 0.01 | 0.003 | 0.05 | 0.0018 | 0.004 | 0.0012 | 0.002 | 0.274 |  |  | 0.001
Y31029G2302 | 1.4301 | 200*1273*10800 | 35 | 21.48 | 0.053 | 0.96 | 0.002 | 0.031 | 0.33 | 8.02 | 18.15 | 0.02 | 0.01 | 0.003 | 0.05 | 0.0018 | 0.004 | 0.0012 | 0.002 | 0.274 |  |  | 0.001
Y31029G2303 | 1.4301 | 200*1273*10800 | 35 | 21.49 | 0.053 | 0.96 | 0.002 | 0.031 | 0.33 | 8.02 | 18.15 | 0.02 | 0.01 | 0.003 | 0.05 | 0.0018 | 0.004 | 0.0012 | 0.002 | 0.274 |  |  | 0.001
Y31029G2304 | 1.4301 | 200*1273*10800 | 35 | 21.5 | 0.053 | 0.96 | 0.002 | 0.031 | 0.33 | 8.02 | 18.15 | 0.02 | 0.01 | 0.003 | 0.05 | 0.0018 | 0.004 | 0.0012 | 0.002 | 0.274 |  |  | 0.001
Y31029G2305 | 1.4301 | 200*1273*10800 | 35 | 21.48 | 0.053 | 0.96 | 0.002 | 0.031 | 0.33 | 8.02 | 18.15 | 0.02 | 0.01 | 0.003 | 0.05 | 0.0018 | 0.004 | 0.0012 | 0.002 | 0.274 |  |  | 0.001
Y31029G2306 | 1.4301 | 200*1273*10800 | 35 | 21.48 | 0.053 | 0.96 | 0.002 | 0.031 | 0.33 | 8.02 | 18.15 | 0.02 | 0.01 | 0.003 | 0.05 | 0.0018 | 0.004 | 0.0012 | 0.002 | 0.274 |  |  | 0.001
Y31029H2401 | 1.4301 | 200*1273*10800 | 35 | 21.47 | 0.042 | 1.01 | 0.0024 | 0.027 | 0.37 | 8.02 | 18.05 | 0.02 | 0.01 | 0.004 | 0.054 | 0.0021 | 0.004 | 0.0015 | 0.0016 | 0.28 |  |  | 0.002
Y31029H2402 | 1.4301 | 200*1273*10800 | 35 | 21.48 | 0.042 | 1.01 | 0.0024 | 0.027 | 0.37 | 8.02 | 18.05 | 0.02 | 0.01 | 0.004 | 0.054 | 0.0021 | 0.004 | 0.0015 | 0.0016 | 0.28 |  |  | 0.002
Y31029H2403 | 1.4301 | 200*1273*10800 | 35 | 21.45 | 0.042 | 1.01 | 0.0024 | 0.027 | 0.37 | 8.02 | 18.05 | 0.02 | 0.01 | 0.004 | 0.054 | 0.0021 | 0.004 | 0.0015 | 0.0016 | 0.28 |  |  | 0.002
Y31029H2404 | 1.4301 | 200*1273*10800 | 35 | 21.46 | 0.042 | 1.01 | 0.0024 | 0.027 | 0.37 | 8.02 | 18.05 | 0.02 | 0.01 | 0.004 | 0.054 | 0.0021 | 0.004 | 0.0015 | 0.0016 | 0.28 |  |  | 0.002
Y31029H2405 | 1.4301 | 200*1273*10800 | 35 | 21.49 | 0.042 | 1.01 | 0.0024 | 0.027 | 0.37 | 8.02 | 18.05 | 0.02 | 0.01 | 0.004 | 0.054 | 0.0021 | 0.004 | 0.0015 | 0.0016 | 0.28 |  |  | 0.002
Y31029H2406 | 1.4301 | 200*1273*10800 | 35 | 21.49 | 0.042 | 1.01 | 0.0024 | 0.027 | 0.37 | 8.02 | 18.05 | 0.02 | 0.01 | 0.004 | 0.054 | 0.0021 | 0.004 | 0.0015 | 0.0016 | 0.28 |  |  | 0.002
Y31030H2705 | 1.4301 | 200*1273*12500 | 35 | 24.86 | 0.042 | 0.98 | 0.0028 | 0.028 | 0.34 | 8.02 | 18.22 | 0.02 | 0.01 | 0.004 | 0.05 | 0.0023 | 0.004 | 0.0013 | 0.0014 | 0.284 |  |  | 0.001
Y31030H2706 | 1.4301 | 200*1273*12500 | 35 | 24.85 | 0.042 | 0.98 | 0.0028 | 0.028 | 0.34 | 8.02 | 18.22 | 0.02 | 0.01 | 0.004 | 0.05 | 0.0023 | 0.004 | 0.0013 | 0.0014 | 0.284 |  |  | 0.001
Y31030G2901 | 1.4301 | 200*1273*12500 | 35 | 24.83 | 0.051 | 0.94 | 0.0026 | 0.027 | 0.36 | 8.02 | 18.02 | 0.02 | 0.01 | 0.003 | 0.05 | 0.0019 | 0.004 | 0.0013 | 0.0015 | 0.264 |  |  | 0.002
Y31030G2902 | 1.4301 | 200*1273*12500 | 35 | 24.82 | 0.051 | 0.94 | 0.0026 | 0.027 | 0.36 | 8.02 | 18.02 | 0.02 | 0.01 | 0.003 | 0.05 | 0.0019 | 0.004 | 0.0013 | 0.0015 | 0.264 |  |  | 0.002
Y31030G2903 | 1.4301 | 200*1273*12500 | 35 | 24.84 | 0.051 | 0.94 | 0.0026 | 0.027 | 0.36 | 8.02 | 18.02 | 0.02 | 0.01 | 0.003 | 0.05 | 0.0019 | 0.004 | 0.0013 | 0.0015 | 0.264 |  |  | 0.002
Y31030G2904 | 1.4301 | 200*1273*12500 | 35 | 24.81 | 0.051 | 0.94 | 0.0026 | 0.027 | 0.36 | 8.02 | 18.02 | 0.02 | 0.01 | 0.003 | 0.05 | 0.0019 | 0.004 | 0.0013 | 0.0015 | 0.264 |  |  | 0.002
Y31030G2905 | 1.4301 | 200*1273*12500 | 35 | 24.84 | 0.051 | 0.94 | 0.0026 | 0.027 | 0.36 | 8.02 | 18.02 | 0.02 | 0.01 | 0.003 | 0.05 | 0.0019 | 0.004 | 0.0013 | 0.0015 | 0.264 |  |  | 0.002
Y31030H2801 | 1.4301 | 200*1273*12500 | 35 | 24.82 | 0.049 | 0.93 | 0.0016 | 0.029 | 0.44 | 8.05 | 18.01 | 0.02 | 0.01 | 0.004 | 0.05 | 0.0019 | 0.004 | 0.0013 | 0.0012 | 0.269 |  |  | 0.002
Y31030H2802 | 1.4301 | 200*1273*12500 | 35 | 24.86 | 0.049 | 0.93 | 0.0016 | 0.029 | 0.44 | 8.05 | 18.01 | 0.02 | 0.01 | 0.004 | 0.05 | 0.0019 | 0.004 | 0.0013 | 0.0012 | 0.269 |  |  | 0.002
Y31030H2803 | 1.4301 | 200*1273*12500 | 35 | 24.84 | 0.049 | 0.93 | 0.0016 | 0.029 | 0.44 | 8.05 | 18.01 | 0.02 | 0.01 | 0.004 | 0.05 | 0.0019 | 0.004 | 0.0013 | 0.0012 | 0.269 |  |  | 0.002
Y31030H2804 | 1.4301 | 200*1273*12500 | 35 | 24.82 | 0.049 | 0.93 | 0.0016 | 0.029 | 0.44 | 8.05 | 18.01 | 0.02 | 0.01 | 0.004 | 0.05 | 0.0019 | 0.004 | 0.0013 | 0.0012 | 0.269 |  |  | 0.002
Y31030H2805 | 1.4301 | 200*1273*12500 | 35 | 24.78 | 0.049 | 0.93 | 0.0016 | 0.029 | 0.44 | 8.05 | 18.01 | 0.02 | 0.01 | 0.004 | 0.05 | 0.0019 | 0.004 | 0.0013 | 0.0012 | 0.269 |  |  | 0.002
Y31030H2806 | 1.4301 | 200*1273*12500 | 35 | 24.83 | 0.049 | 0.93 | 0.0016 | 0.029 | 0.44 | 8.05 | 18.01 | 0.02 | 0.01 | 0.004 | 0.05 | 0.0019 | 0.004 | 0.0013 | 0.0012 | 0.269 |  |  | 0.002
Y31030G3001 | 1.4301 | 200*1273*12500 | 35 | 24.83 | 0.049 | 1.01 | 0.0017 | 0.031 | 0.37 | 8.01 | 18.01 | 0.02 | 0.01 | 0.003 | 0.05 | 0.0017 | 0.004 | 0.0014 | 0.0018 | 0.291 |  |  | 0.002
Y31030G3002 | 1.4301 | 200*1273*12500 | 35 | 24.84 | 0.049 | 1.01 | 0.0017 | 0.031 | 0.37 | 8.01 | 18.01 | 0.02 | 0.01 | 0.003 | 0.05 | 0.0017 | 0.004 | 0.0014 | 0.0018 | 0.291 |  |  | 0.002
Y31030G3003 | 1.4301 | 200*1273*12500 | 35 | 24.85 | 0.049 | 1.01 | 0.0017 | 0.031 | 0.37 | 8.01 | 18.01 | 0.02 | 0.01 | 0.003 | 0.05 | 0.0017 | 0.004 | 0.0014 | 0.0018 | 0.291 |  |  | 0.002
Y31030G3004 | 1.4301 | 200*1273*12500 | 35 | 24.87 | 0.049 | 1.01 | 0.0017 | 0.031 | 0.37 | 8.01 | 18.01 | 0.02 | 0.01 | 0.003 | 0.05 | 0.0017 | 0.004 | 0.0014 | 0.0018 | 0.291 |  |  | 0.002
Y31101H2101 | 1.4301 | 200*1530*10500 | 35 | 24.77 | 0.045 | 0.97 | 0.0021 | 0.03 | 0.35 | 8.01 | 18.21 | 0.02 | 0.01 | 0.003 | 0.056 | 0.002 | 0.004 | 0.0012 | 0.0018 | 0.273 |  |  | 0.001
Y31101H3301 | 1.4301 | 200*1530*10500 | 35 | 24.84 | 0.05 | 0.95 | 0.0021 | 0.03 | 0.35 | 8.03 | 18.12 | 0.02 | 0.01 | 0.003 | 0.054 | 0.0024 | 0.004 | 0.0011 | 0.0013 | 0.27 |  |  | 0.001
Y31101H3302 | 1.4301 | 200*1530*10500 | 35 | 24.92 | 0.05 | 0.95 | 0.0021 | 0.03 | 0.35 | 8.03 | 18.12 | 0.02 | 0.01 | 0.003 | 0.054 | 0.0024 | 0.004 | 0.0011 | 0.0013 | 0.27 |  |  | 0.001
Y31108B3301 | 1.4301 | 200*1530*10500 | 35 | 24.78 | 0.054 | 0.92 | 0.0016 | 0.033 | 0.33 | 8.02 | 18.2 | 0.02 | 0.01 | 0.003 | 0.05 | 0.0022 | 0.004 | 0.0012 | 0.001 | 0.26 |  |  | 0.001
Y31109A2901 | 1.4301 | 200*1530*10500 | 35 | 24.69 | 0.044 | 1.05 | 0.0039 | 0.026 | 0.38 | 8.05 | 18.22 | 0.02 | 0.01 | 0.003 | 0.055 | 0.0025 | 0.004 | 0.0011 | 0.0012 | 0.284 |  |  | 0.002
Y31110B2004 | 1.4301 | 200*1530*10500 | 35 | 25.11 | 0.051 | 0.98 | 0.0017 | 0.031 | 0.35 | 8.01 | 18.18 | 0.02 | 0.01 | 0.003 | 0.051 | 0.0023 | 0.004 | 0.0013 | 0.0012 | 0.257 |  |  | 0.002
Y31110B2005 | 1.4301 | 200*1530*10500 | 35 | 25.13 | 0.051 | 0.98 | 0.0017 | 0.031 | 0.35 | 8.01 | 18.18 | 0.02 | 0.01 | 0.003 | 0.051 | 0.0023 | 0.004 | 0.0013 | 0.0012 | 0.257 |  |  | 0.002
Y31110B2101 | 1.4301 | 200*1530*10500 | 35 | 24.86 | 0.048 | 0.99 | 0.002 | 0.027 | 0.35 | 8.02 | 18.15 | 0.02 | 0.01 | 0.003 | 0.052 | 0.0021 | 0.004 | 0.0015 | 0.0014 | 0.265 |  |  | 0.002
Y31110B2102 | 1.4301 | 200*1530*10500 | 35 | 25.17 | 0.048 | 0.99 | 0.002 | 0.027 | 0.35 | 8.02 | 18.15 | 0.02 | 0.01 | 0.003 | 0.052 | 0.0021 | 0.004 | 0.0015 | 0.0014 | 0.265 |  |  | 0.002
Y31110B2103 | 1.4301 | 200*1530*10500 | 35 | 25.13 | 0.048 | 0.99 | 0.002 | 0.027 | 0.35 | 8.02 | 18.15 | 0.02 | 0.01 | 0.003 | 0.052 | 0.0021 | 0.004 | 0.0015 | 0.0014 | 0.265 |  |  | 0.002
Y31110B2104 | 1.4301 | 200*1530*10500 | 35 | 25.17 | 0.048 | 0.99 | 0.002 | 0.027 | 0.35 | 8.02 | 18.15 | 0.02 | 0.01 | 0.003 | 0.052 | 0.0021 | 0.004 | 0.0015 | 0.0014 | 0.265 |  |  | 0.002
Y31110B2105 | 1.4301 | 200*1530*10500 | 35 | 25.15 | 0.048 | 0.99 | 0.002 | 0.027 | 0.35 | 8.02 | 18.15 | 0.02 | 0.01 | 0.003 | 0.052 | 0.0021 | 0.004 | 0.0015 | 0.0014 | 0.265 |  |  | 0.002
Y31110B2201 | 1.4301 | 200*1530*10500 | 35 | 25.08 | 0.042 | 0.99 | 0.0021 | 0.028 | 0.42 | 8.01 | 18.1 | 0.02 | 0.01 | 0.004 | 0.058 | 0.0021 | 0.004 | 0.0017 | 0.0021 | 0.279 |  |  | 0.002
Y31110B2202 | 1.4301 | 200*1530*10500 | 35 | 25.13 | 0.042 | 0.99 | 0.0021 | 0.028 | 0.42 | 8.01 | 18.1 | 0.02 | 0.01 | 0.004 | 0.058 | 0.0021 | 0.004 | 0.0017 | 0.0021 | 0.279 |  |  | 0.002
Y31110B2203 | 1.4301 | 200*1530*10500 | 35 | 25.19 | 0.042 | 0.99 | 0.0021 | 0.028 | 0.42 | 8.01 | 18.1 | 0.02 | 0.01 | 0.004 | 0.058 | 0.0021 | 0.004 | 0.0017 | 0.0021 | 0.279 |  |  | 0.002
Y31110B2204 | 1.4301 | 200*1530*10500 | 35 | 25.17 | 0.042 | 0.99 | 0.0021 | 0.028 | 0.42 | 8.01 | 18.1 | 0.02 | 0.01 | 0.004 | 0.058 | 0.0021 | 0.004 | 0.0017 | 0.0021 | 0.279 |  |  | 0.002
Y31117D0901 | 1.4301 | 200*1273*10800 | 35 | 21.08 | 0.043 | 0.94 | 0.0025 | 0.031 | 0.35 | 8.01 | 18.25 | 0.02 | 0.01 | 0.004 | 0.053 | 0.0019 | 0.004 | 0.0014 | 0.0022 | 0.289 |  |  | 0.002
Y31117D0902 | 1.4301 | 200*1273*10800 | 35 | 21.22 | 0.043 | 0.94 | 0.0025 | 0.031 | 0.35 | 8.01 | 18.25 | 0.02 | 0.01 | 0.004 | 0.053 | 0.0019 | 0.004 | 0.0014 | 0.0022 | 0.289 |  |  | 0.002
Y31117D0903 | 1.4301 | 200*1273*10800 | 35 | 21.45 | 0.043 | 0.94 | 0.0025 | 0.031 | 0.35 | 8.01 | 18.25 | 0.02 | 0.01 | 0.004 | 0.053 | 0.0019 | 0.004 | 0.0014 | 0.0022 | 0.289 |  |  | 0.002
Y31117D0904 | 1.4301 | 200*1273*10800 | 35 | 21.4 | 0.043 | 0.94 | 0.0025 | 0.031 | 0.35 | 8.01 | 18.25 | 0.02 | 0.01 | 0.004 | 0.053 | 0.0019 | 0.004 | 0.0014 | 0.0022 | 0.289 |  |  | 0.002
Y31117D0905 | 1.4301 | 200*1273*10800 | 35 | 21.44 | 0.043 | 0.94 | 0.0025 | 0.031 | 0.35 | 8.01 | 18.25 | 0.02 | 0.01 | 0.004 | 0.053 | 0.0019 | 0.004 | 0.0014 | 0.0022 | 0.289 |  |  | 0.002
Y31117D0906 | 1.4301 | 200*1273*10800 | 35 | 21.43 | 0.043 | 0.94 | 0.0025 | 0.031 | 0.35 | 8.01 | 18.25 | 0.02 | 0.01 | 0.004 | 0.053 | 0.0019 | 0.004 | 0.0014 | 0.0022 | 0.289 |  |  | 0.002
Y31117D0907 | 1.4301 | 200*1273*10800 | 35 | 21.37 | 0.043 | 0.94 | 0.0025 | 0.031 | 0.35 | 8.01 | 18.25 | 0.02 | 0.01 | 0.004 | 0.053 | 0.0019 | 0.004 | 0.0014 | 0.0022 | 0.289 |  |  | 0.002
Y31117D1001 | 1.4301 | 200*1273*10800 | 35 | 21.42 | 0.041 | 0.95 | 0.0026 | 0.029 | 0.35 | 8.02 | 18.02 | 0.02 | 0.01 | 0.003 | 0.055 | 0.0019 | 0.004 | 0.001 | 0.0019 | 0.275 |  |  | 0.002
Y31117D1002 | 1.4301 | 200*1273*10800 | 35 | 21.37 | 0.041 | 0.95 | 0.0026 | 0.029 | 0.35 | 8.02 | 18.02 | 0.02 | 0.01 | 0.003 | 0.055 | 0.0019 | 0.004 | 0.001 | 0.0019 | 0.275 |  |  | 0.002
Y31117D1003 | 1.4301 | 200*1273*10800 | 35 | 21.41 | 0.041 | 0.95 | 0.0026 | 0.029 | 0.35 | 8.02 | 18.02 | 0.02 | 0.01 | 0.003 | 0.055 | 0.0019 | 0.004 | 0.001 | 0.0019 | 0.275 |  |  | 0.002
Y31117D1006 | 1.4301 | 200*1273*12500 | 35 | 24.88 | 0.041 | 0.95 | 0.0026 | 0.029 | 0.35 | 8.02 | 18.02 | 0.02 | 0.01 | 0.003 | 0.055 | 0.0019 | 0.004 | 0.001 | 0.0019 | 0.275 |  |  | 0.002
Y31117C1101 | 1.4301 | 200*1273*10800 | 35 | 20.89 | 0.043 | 1 | 0.0017 | 0.031 | 0.3 | 8.01 | 18.25 | 0.02 | 0.01 | 0.003 | 0.06 | 0.0019 | 0.004 | 0.0011 | 0.0012 | 0.277 |  |  | 0.002
Y31117C1102 | 1.4301 | 200*1273*10800 | 35 | 21.06 | 0.043 | 1 | 0.0017 | 0.031 | 0.3 | 8.01 | 18.25 | 0.02 | 0.01 | 0.003 | 0.06 | 0.0019 | 0.004 | 0.0011 | 0.0012 | 0.277 |  |  | 0.002
Y31117C1103 | 1.4301 | 200*1273*10800 | 35 | 21.47 | 0.043 | 1 | 0.0017 | 0.031 | 0.3 | 8.01 | 18.25 | 0.02 | 0.01 | 0.003 | 0.06 | 0.0019 | 0.004 | 0.0011 | 0.0012 | 0.277 |  |  | 0.002
Y31117C1104 | 1.4301 | 200*1273*10800 | 35 | 21.42 | 0.043 | 1 | 0.0017 | 0.031 | 0.3 | 8.01 | 18.25 | 0.02 | 0.01 | 0.003 | 0.06 | 0.0019 | 0.004 | 0.0011 | 0.0012 | 0.277 |  |  | 0.002
Y31117C1105 | 1.4301 | 200*1273*10800 | 35 | 21.46 | 0.043 | 1 | 0.0017 | 0.031 | 0.3 | 8.01 | 18.25 | 0.02 | 0.01 | 0.003 | 0.06 | 0.0019 | 0.004 | 0.0011 | 0.0012 | 0.277 |  |  | 0.002
Y31117D1106 | 1.4301 | 200*1273*10800 | 35 | 21.44 | 0.045 | 0.96 | 0.0019 | 0.031 | 0.4 | 8.02 | 18.17 | 0.03 | 0.01 | 0.004 | 0.053 | 0.0022 | 0.004 | 0.0012 | 0.0014 | 0.269 |  |  | 0.002
Y31117D1202 | 1.4301 | 200*1273*10800 | 35 | 21.43 | 0.064 | 0.94 | 0.0027 | 0.03 | 0.33 | 8.02 | 18.01 | 0.02 | 0.01 | 0.003 | 0.05 | 0.0016 | 0.004 | 0.0013 | 0.0013 | 0.289 |  |  | 0.002
Y31117D1203 | 1.4301 | 200*1273*10800 | 35 | 21.42 | 0.064 | 0.94 | 0.0027 | 0.03 | 0.33 | 8.02 | 18.01 | 0.02 | 0.01 | 0.003 | 0.05 | 0.0016 | 0.004 | 0.0013 | 0.0013 | 0.289 |  |  | 0.002
Y31117D1204 | 1.4301 | 200*1273*10800 | 35 | 21.43 | 0.064 | 0.94 | 0.0027 | 0.03 | 0.33 | 8.02 | 18.01 | 0.02 | 0.01 | 0.003 | 0.05 | 0.0016 | 0.004 | 0.0013 | 0.0013 | 0.289 |  |  | 0.002
Y31117D1206 | 1.4301 | 200*1273*10800 | 35 | 21.43 | 0.064 | 0.94 | 0.0027 | 0.03 | 0.33 | 8.02 | 18.01 | 0.02 | 0.01 | 0.003 | 0.05 | 0.0016 | 0.004 | 0.0013 | 0.0013 | 0.289 |  |  | 0.002
Y31117D1207 | 1.4301 | 200*1273*10800 | 35 | 21.47 | 0.064 | 0.94 | 0.0027 | 0.03 | 0.33 | 8.02 | 18.01 | 0.02 | 0.01 | 0.003 | 0.05 | 0.0016 | 0.004 | 0.0013 | 0.0013 | 0.289 |  |  | 0.002
Y31117C1301 | 1.4301 | 200*1273*10800 | 35 | 21.47 | 0.043 | 0.97 | 0.0027 | 0.029 | 0.36 | 8.02 | 18.19 | 0.03 | 0.01 | 0.003 | 0.053 | 0.002 | 0.004 | 0.0012 | 0.001 | 0.278 |  |  | 0.002
Y31117C1302 | 1.4301 | 200*1273*10800 | 35 | 21.48 | 0.043 | 0.97 | 0.0027 | 0.029 | 0.36 | 8.02 | 18.19 | 0.03 | 0.01 | 0.003 | 0.053 | 0.002 | 0.004 | 0.0012 | 0.001 | 0.278 |  |  | 0.002
Y31117C1304 | 1.4301 | 200*1273*10800 | 35 | 21.43 | 0.043 | 0.97 | 0.0027 | 0.029 | 0.36 | 8.02 | 18.19 | 0.03 | 0.01 | 0.003 | 0.053 | 0.002 | 0.004 | 0.0012 | 0.001 | 0.278 |  |  | 0.002
Y31117C1305 | 1.4301 | 200*1273*10800 | 35 | 21.48 | 0.043 | 0.97 | 0.0027 | 0.029 | 0.36 | 8.02 | 18.19 | 0.03 | 0.01 | 0.003 | 0.053 | 0.002 | 0.004 | 0.0012 | 0.001 | 0.278 |  |  | 0.002
Y31117C1306 | 1.4301 | 200*1273*10800 | 35 | 21.43 | 0.043 | 0.97 | 0.0027 | 0.029 | 0.36 | 8.02 | 18.19 | 0.03 | 0.01 | 0.003 | 0.053 | 0.002 | 0.004 | 0.0012 | 0.001 | 0.278 |  |  | 0.002
Y31117D1301 | 1.4301 | 200*1273*10800 | 35 | 21.46 | 0.043 | 0.95 | 0.0025 | 0.031 | 0.32 | 8.02 | 18.04 | 0.02 | 0.01 | 0.004 | 0.05 | 0.0019 | 0.004 | 0.0013 | 0.001 | 0.277 |  |  | 0.002
Y31117D1302 | 1.4301 | 200*1273*10800 | 35 | 21.45 | 0.043 | 0.95 | 0.0025 | 0.031 | 0.32 | 8.02 | 18.04 | 0.02 | 0.01 | 0.004 | 0.05 | 0.0019 | 0.004 | 0.0013 | 0.001 | 0.277 |  |  | 0.002
Y31117D1303 | 1.4301 | 200*1273*10800 | 35 | 21.44 | 0.043 | 0.95 | 0.0025 | 0.031 | 0.32 | 8.02 | 18.04 | 0.02 | 0.01 | 0.004 | 0.05 | 0.0019 | 0.004 | 0.0013 | 0.001 | 0.277 |  |  | 0.002
Y31117D1304 | 1.4301 | 200*1273*10800 | 35 | 21.43 | 0.043 | 0.95 | 0.0025 | 0.031 | 0.32 | 8.02 | 18.04 | 0.02 | 0.01 | 0.004 | 0.05 | 0.0019 | 0.004 | 0.0013 | 0.001 | 0.277 |  |  | 0.002
Y31117D1305 | 1.4301 | 200*1273*10800 | 35 | 21.44 | 0.043 | 0.95 | 0.0025 | 0.031 | 0.32 | 8.02 | 18.04 | 0.02 | 0.01 | 0.004 | 0.05 | 0.0019 | 0.004 | 0.0013 | 0.001 | 0.277 |  |  | 0.002
Y31117D1306 | 1.4301 | 200*1273*10800 | 35 | 21.42 | 0.043 | 0.95 | 0.0025 | 0.031 | 0.32 | 8.02 | 18.04 | 0.02 | 0.01 | 0.004 | 0.05 | 0.0019 | 0.004 | 0.0013 | 0.001 | 0.277 |  |  | 0.002
Y31117D1307 | 1.4301 | 200*1273*10800 | 35 | 21.43 | 0.043 | 0.95 | 0.0025 | 0.031 | 0.32 | 8.02 | 18.04 | 0.02 | 0.01 | 0.004 | 0.05 | 0.0019 | 0.004 | 0.0013 | 0.001 | 0.277 |  |  | 0.002
Y31117C1401 | 1.4301 | 200*1273*10800 | 35 | 21.41 | 0.054 | 0.94 | 0.0027 | 0.029 | 0.33 | 8.02 | 18.16 | 0.02 | 0.01 | 0.003 | 0.05 | 0.0021 | 0.004 | 0.0012 | 0.001 | 0.28 |  |  | 0.002
Y31117C1402 | 1.4301 | 200*1273*10800 | 35 | 21.4 | 0.054 | 0.94 | 0.0027 | 0.029 | 0.33 | 8.02 | 18.16 | 0.02 | 0.01 | 0.003 | 0.05 | 0.0021 | 0.004 | 0.0012 | 0.001 | 0.28 |  |  | 0.002
Y31117C1403 | 1.4301 | 200*1273*10800 | 35 | 21.42 | 0.054 | 0.94 | 0.0027 | 0.029 | 0.33 | 8.02 | 18.16 | 0.02 | 0.01 | 0.003 | 0.05 | 0.0021 | 0.004 | 0.0012 | 0.001 | 0.28 |  |  | 0.002
Y31117C1404 | 1.4301 | 200*1273*10800 | 35 | 21.42 | 0.054 | 0.94 | 0.0027 | 0.029 | 0.33 | 8.02 | 18.16 | 0.02 | 0.01 | 0.003 | 0.05 | 0.0021 | 0.004 | 0.0012 | 0.001 | 0.28 |  |  | 0.002
Y31117C1405 | 1.4301 | 200*1273*10800 | 35 | 21.43 | 0.054 | 0.94 | 0.0027 | 0.029 | 0.33 | 8.02 | 18.16 | 0.02 | 0.01 | 0.003 | 0.05 | 0.0021 | 0.004 | 0.0012 | 0.001 | 0.28 |  |  | 0.002
Y31117C1406 | 1.4301 | 200*1273*10800 | 35 | 21.49 | 0.054 | 0.94 | 0.0027 | 0.029 | 0.33 | 8.02 | 18.16 | 0.02 | 0.01 | 0.003 | 0.05 | 0.0021 | 0.004 | 0.0012 | 0.001 | 0.28 |  |  | 0.002
Y31117D3201 | 1.4301 | 200*1273*10800 | 35 | 21.45 | 0.045 | 1.02 | 0.0015 | 0.029 | 0.31 | 8.01 | 18.15 | 0.03 | 0.01 | 0.004 | 0.055 | 0.0023 | 0.004 | 0.002 | 0.002 | 0.294 |  |  | 0.001
Y31117D3202 | 1.4301 | 200*1273*10800 | 35 | 21.03 | 0.045 | 1.02 | 0.0015 | 0.029 | 0.31 | 8.01 | 18.15 | 0.03 | 0.01 | 0.004 | 0.055 | 0.0023 | 0.004 | 0.002 | 0.002 | 0.294 |  |  | 0.001
Y31117D3203 | 1.4301 | 200*1273*10800 | 35 | 20.95 | 0.045 | 1.02 | 0.0015 | 0.029 | 0.31 | 8.01 | 18.15 | 0.03 | 0.01 | 0.004 | 0.055 | 0.0023 | 0.004 | 0.002 | 0.002 | 0.294 |  |  | 0.001
Y31117D3204 | 1.4301 | 200*1273*10800 | 35 | 21.46 | 0.045 | 1.02 | 0.0015 | 0.029 | 0.31 | 8.01 | 18.15 | 0.03 | 0.01 | 0.004 | 0.055 | 0.0023 | 0.004 | 0.002 | 0.002 | 0.294 |  |  | 0.001
Y31117D3205 | 1.4301 | 200*1273*10800 | 35 | 21.42 | 0.045 | 1.02 | 0.0015 | 0.029 | 0.31 | 8.01 | 18.15 | 0.03 | 0.01 | 0.004 | 0.055 | 0.0023 | 0.004 | 0.002 | 0.002 | 0.294 |  |  | 0.001
Y31117D3206 | 1.4301 | 200*1273*10800 | 35 | 21.43 | 0.045 | 1.02 | 0.0015 | 0.029 | 0.31 | 8.01 | 18.15 | 0.03 | 0.01 | 0.004 | 0.055 | 0.0023 | 0.004 | 0.002 | 0.002 | 0.294 |  |  | 0.001
Y31117D1401 | 1.4301 | 200*1273*10800 | 35 | 21.43 | 0.054 | 0.92 | 0.0015 | 0.03 | 0.36 | 8.01 | 18.23 | 0.02 | 0.01 | 0.004 | 0.05 | 0.0022 | 0.004 | 0.0019 | 0.001 | 0.275 |  |  | 0.001
Y31117D1402 | 1.4301 | 200*1273*10800 | 35 | 21.42 | 0.054 | 0.92 | 0.0015 | 0.03 | 0.36 | 8.01 | 18.23 | 0.02 | 0.01 | 0.004 | 0.05 | 0.0022 | 0.004 | 0.0019 | 0.001 | 0.275 |  |  | 0.001
Y31117D1403 | 1.4301 | 200*1273*10800 | 35 | 21.42 | 0.054 | 0.92 | 0.0015 | 0.03 | 0.36 | 8.01 | 18.23 | 0.02 | 0.01 | 0.004 | 0.05 | 0.0022 | 0.004 | 0.0019 | 0.001 | 0.275 |  |  | 0.001
Y31117D1404 | 1.4301 | 200*1273*10800 | 35 | 21.42 | 0.054 | 0.92 | 0.0015 | 0.03 | 0.36 | 8.01 | 18.23 | 0.02 | 0.01 | 0.004 | 0.05 | 0.0022 | 0.004 | 0.0019 | 0.001 | 0.275 |  |  | 0.001
Y31117D1405 | 1.4301 | 200*1273*10800 | 35 | 21.45 | 0.054 | 0.92 | 0.0015 | 0.03 | 0.36 | 8.01 | 18.23 | 0.02 | 0.01 | 0.004 | 0.05 | 0.0022 | 0.004 | 0.0019 | 0.001 | 0.275 |  |  | 0.001
Y31117D1406 | 1.4301 | 200*1273*10800 | 35 | 21.42 | 0.054 | 0.92 | 0.0015 | 0.03 | 0.36 | 8.01 | 18.23 | 0.02 | 0.01 | 0.004 | 0.05 | 0.0022 | 0.004 | 0.0019 | 0.001 | 0.275 |  |  | 0.001
Y31117D1407 | 1.4301 | 200*1273*10800 | 35 | 21.42 | 0.054 | 0.92 | 0.0015 | 0.03 | 0.36 | 8.01 | 18.23 | 0.02 | 0.01 | 0.004 | 0.05 | 0.0022 | 0.004 | 0.0019 | 0.001 | 0.275 |  |  | 0.001
Y31118D0101 | 1.4301 | 200*1273*10800 | 35 | 21.41 | 0.043 | 0.97 | 0.0015 | 0.033 | 0.35 | 8.01 | 18.03 | 0.02 | 0.01 | 0.003 | 0.05 | 0.0021 | 0.004 | 0.0013 | 0.001 | 0.279 |  |  | 0.002
Y31118D0102 | 1.4301 | 200*1273*10800 | 35 | 21.43 | 0.043 | 0.97 | 0.0015 | 0.033 | 0.35 | 8.01 | 18.03 | 0.02 | 0.01 | 0.003 | 0.05 | 0.0021 | 0.004 | 0.0013 | 0.001 | 0.279 |  |  | 0.002
Y31118D0103 | 1.4301 | 200*1273*10800 | 35 | 21.41 | 0.043 | 0.97 | 0.0015 | 0.033 | 0.35 | 8.01 | 18.03 | 0.02 | 0.01 | 0.003 | 0.05 | 0.0021 | 0.004 | 0.0013 | 0.001 | 0.279 |  |  | 0.002
Y31118D0104 | 1.4301 | 200*1273*10800 | 35 | 21.42 | 0.043 | 0.97 | 0.0015 | 0.033 | 0.35 | 8.01 | 18.03 | 0.02 | 0.01 | 0.003 | 0.05 | 0.0021 | 0.004 | 0.0013 | 0.001 | 0.279 |  |  | 0.002
Y31118D0105 | 1.4301 | 200*1273*10800 | 35 | 21.41 | 0.043 | 0.97 | 0.0015 | 0.033 | 0.35 | 8.01 | 18.03 | 0.02 | 0.01 | 0.003 | 0.05 | 0.0021 | 0.004 | 0.0013 | 0.001 | 0.279 |  |  | 0.002
Y31118D0106 | 1.4301 | 200*1273*10800 | 35 | 21.42 | 0.043 | 0.97 | 0.0015 | 0.033 | 0.35 | 8.01 | 18.03 | 0.02 | 0.01 | 0.003 | 0.05 | 0.0021 | 0.004 | 0.0013 | 0.001 | 0.279 |  |  | 0.002
Y31118D0201 | 1.4301 | 200*1273*10800 | 35 | 21.4 | 0.047 | 0.93 | 0.0015 | 0.029 | 0.42 | 8.02 | 18.02 | 0.03 | 0.01 | 0.004 | 0.053 | 0.0019 | 0.004 | 0.0012 | 0.001 | 0.296 |  |  | 0.002
Y31118D0202 | 1.4301 | 200*1273*10800 | 35 | 21.4 | 0.047 | 0.93 | 0.0015 | 0.029 | 0.42 | 8.02 | 18.02 | 0.03 | 0.01 | 0.004 | 0.053 | 0.0019 | 0.004 | 0.0012 | 0.001 | 0.296 |  |  | 0.002
Y31118D0203 | 1.4301 | 200*1273*10800 | 35 | 21.41 | 0.047 | 0.93 | 0.0015 | 0.029 | 0.42 | 8.02 | 18.02 | 0.03 | 0.01 | 0.004 | 0.053 | 0.0019 | 0.004 | 0.0012 | 0.001 | 0.296 |  |  | 0.002
Y31118D0204 | 1.4301 | 200*1273*10800 | 35 | 21.4 | 0.047 | 0.93 | 0.0015 | 0.029 | 0.42 | 8.02 | 18.02 | 0.03 | 0.01 | 0.004 | 0.053 | 0.0019 | 0.004 | 0.0012 | 0.001 | 0.296 |  |  | 0.002
Y31118D0205 | 1.4301 | 200*1273*10800 | 35 | 21.42 | 0.047 | 0.93 | 0.0015 | 0.029 | 0.42 | 8.02 | 18.02 | 0.03 | 0.01 | 0.004 | 0.053 | 0.0019 | 0.004 | 0.0012 | 0.001 | 0.296 |  |  | 0.002
Y31118D0206 | 1.4301 | 200*1273*10800 | 35 | 21.42 | 0.047 | 0.93 | 0.0015 | 0.029 | 0.42 | 8.02 | 18.02 | 0.03 | 0.01 | 0.004 | 0.053 | 0.0019 | 0.004 | 0.0012 | 0.001 | 0.296 |  |  | 0.002
Y31118C0301 | 1.4301 | 200*1273*10800 | 35 | 21.43 | 0.05 | 0.98 | 0.0026 | 0.032 | 0.34 | 8.03 | 18.13 | 0.02 | 0.01 | 0.004 | 0.05 | 0.0021 | 0.004 | 0.0015 | 0.001 | 0.276 |  |  | 0.002
Y31118C0302 | 1.4301 | 200*1273*10800 | 35 | 21.43 | 0.05 | 0.98 | 0.0026 | 0.032 | 0.34 | 8.03 | 18.13 | 0.02 | 0.01 | 0.004 | 0.05 | 0.0021 | 0.004 | 0.0015 | 0.001 | 0.276 |  |  | 0.002
Y31118C0303 | 1.4301 | 200*1273*10800 | 35 | 21.42 | 0.05 | 0.98 | 0.0026 | 0.032 | 0.34 | 8.03 | 18.13 | 0.02 | 0.01 | 0.004 | 0.05 | 0.0021 | 0.004 | 0.0015 | 0.001 | 0.276 |  |  | 0.002
Y31118C0304 | 1.4301 | 200*1273*10800 | 35 | 21.43 | 0.05 | 0.98 | 0.0026 | 0.032 | 0.34 | 8.03 | 18.13 | 0.02 | 0.01 | 0.004 | 0.05 | 0.0021 | 0.004 | 0.0015 | 0.001 | 0.276 |  |  | 0.002
Y31118C0305 | 1.4301 | 200*1273*10800 | 35 | 21.45 | 0.05 | 0.98 | 0.0026 | 0.032 | 0.34 | 8.03 | 18.13 | 0.02 | 0.01 | 0.004 | 0.05 | 0.0021 | 0.004 | 0.0015 | 0.001 | 0.276 |  |  | 0.002
Y31118C0306 | 1.4301 | 200*1273*10800 | 35 | 21.46 | 0.05 | 0.98 | 0.0026 | 0.032 | 0.34 | 8.03 | 18.13 | 0.02 | 0.01 | 0.004 | 0.05 | 0.0021 | 0.004 | 0.0015 | 0.001 | 0.276 |  |  | 0.002
Y31118D0301 | 1.4301 | 200*1273*10800 | 35 | 21.44 | 0.047 | 0.95 | 0.0019 | 0.03 | 0.32 | 8.03 | 18.08 | 0.03 | 0.01 | 0.004 | 0.05 | 0.002 | 0.004 | 0.0012 | 0.001 | 0.284 |  |  | 0.002
Y31118D0302 | 1.4301 | 200*1273*10800 | 35 | 21.45 | 0.047 | 0.95 | 0.0019 | 0.03 | 0.32 | 8.03 | 18.08 | 0.03 | 0.01 | 0.004 | 0.05 | 0.002 | 0.004 | 0.0012 | 0.001 | 0.284 |  |  | 0.002
Y31118D0303 | 1.4301 | 200*1273*10800 | 35 | 21.45 | 0.047 | 0.95 | 0.0019 | 0.03 | 0.32 | 8.03 | 18.08 | 0.03 | 0.01 | 0.004 | 0.05 | 0.002 | 0.004 | 0.0012 | 0.001 | 0.284 |  |  | 0.002
Y31118D0304 | 1.4301 | 200*1273*10800 | 35 | 21.45 | 0.047 | 0.95 | 0.0019 | 0.03 | 0.32 | 8.03 | 18.08 | 0.03 | 0.01 | 0.004 | 0.05 | 0.002 | 0.004 | 0.0012 | 0.001 | 0.284 |  |  | 0.002
Y31118D0305 | 1.4301 | 200*1273*10800 | 35 | 21.43 | 0.047 | 0.95 | 0.0019 | 0.03 | 0.32 | 8.03 | 18.08 | 0.03 | 0.01 | 0.004 | 0.05 | 0.002 | 0.004 | 0.0012 | 0.001 | 0.284 |  |  | 0.002
Y31118D0306 | 1.4301 | 200*1273*10800 | 35 | 21.44 | 0.047 | 0.95 | 0.0019 | 0.03 | 0.32 | 8.03 | 18.08 | 0.03 | 0.01 | 0.004 | 0.05 | 0.002 | 0.004 | 0.0012 | 0.001 | 0.284 |  |  | 0.002
Y31118D0401 | 1.4301 | 200*1273*10800 | 35 | 21.43 | 0.045 | 0.92 | 0.0021 | 0.031 | 0.34 | 8.01 | 18.02 | 0.02 | 0.01 | 0.004 | 0.05 | 0.0018 | 0.004 | 0.0014 | 0.001 | 0.292 |  |  | 0.002
Y31118D0402 | 1.4301 | 200*1273*10800 | 35 | 21.45 | 0.045 | 0.92 | 0.0021 | 0.031 | 0.34 | 8.01 | 18.02 | 0.02 | 0.01 | 0.004 | 0.05 | 0.0018 | 0.004 | 0.0014 | 0.001 | 0.292 |  |  | 0.002
Y31118D0403 | 1.4301 | 200*1273*10800 | 35 | 21.45 | 0.045 | 0.92 | 0.0021 | 0.031 | 0.34 | 8.01 | 18.02 | 0.02 | 0.01 | 0.004 | 0.05 | 0.0018 | 0.004 | 0.0014 | 0.001 | 0.292 |  |  | 0.002
Y31118D0404 | 1.4301 | 200*1273*10800 | 35 | 21.44 | 0.045 | 0.92 | 0.0021 | 0.031 | 0.34 | 8.01 | 18.02 | 0.02 | 0.01 | 0.004 | 0.05 | 0.0018 | 0.004 | 0.0014 | 0.001 | 0.292 |  |  | 0.002
Y31118D0405 | 1.4301 | 200*1273*10800 | 35 | 21.45 | 0.045 | 0.92 | 0.0021 | 0.031 | 0.34 | 8.01 | 18.02 | 0.02 | 0.01 | 0.004 | 0.05 | 0.0018 | 0.004 | 0.0014 | 0.001 | 0.292 |  |  | 0.002
Y31118D0406 | 1.4301 | 200*1273*10800 | 35 | 21.46 | 0.045 | 0.92 | 0.0021 | 0.031 | 0.34 | 8.01 | 18.02 | 0.02 | 0.01 | 0.004 | 0.05 | 0.0018 | 0.004 | 0.0014 | 0.001 | 0.292 |  |  | 0.002
Y31118D0501 | 1.4301 | 200*1273*10800 | 35 | 21.46 | 0.042 | 0.98 | 0.0018 | 0.03 | 0.35 | 8.02 | 18.3 | 0.02 | 0.01 | 0.004 | 0.045 | 0.0019 | 0.004 | 0.0012 | 0.001 | 0.276 |  |  | 0.002
Y31118D0502 | 1.4301 | 200*1273*10800 | 35 | 21.47 | 0.042 | 0.98 | 0.0018 | 0.03 | 0.35 | 8.02 | 18.3 | 0.02 | 0.01 | 0.004 | 0.045 | 0.0019 | 0.004 | 0.0012 | 0.001 | 0.276 |  |  | 0.002
Y31118D0503 | 1.4301 | 200*1273*10800 | 35 | 21.5 | 0.042 | 0.98 | 0.0018 | 0.03 | 0.35 | 8.02 | 18.3 | 0.02 | 0.01 | 0.004 | 0.045 | 0.0019 | 0.004 | 0.0012 | 0.001 | 0.276 |  |  | 0.002
Y31118D0504 | 1.4301 | 200*1273*10800 | 35 | 21.51 | 0.042 | 0.98 | 0.0018 | 0.03 | 0.35 | 8.02 | 18.3 | 0.02 | 0.01 | 0.004 | 0.045 | 0.0019 | 0.004 | 0.0012 | 0.001 | 0.276 |  |  | 0.002
Y31118D0505 | 1.4301 | 200*1273*10800 | 35 | 21.44 | 0.042 | 0.98 | 0.0018 | 0.03 | 0.35 | 8.02 | 18.3 | 0.02 | 0.01 | 0.004 | 0.045 | 0.0019 | 0.004 | 0.0012 | 0.001 | 0.276 |  |  | 0.002
Y31118D0602 | 1.4301 | 200*1273*10800 | 35 | 21.27 | 0.047 | 0.99 | 0.0023 | 0.03 | 0.33 | 8.02 | 18.2 | 0.02 | 0.01 | 0.003 | 0.054 | 0.0021 | 0.004 | 0.0014 | 0.0018 | 0.257 |  |  | 0.002
Y31118D0603 | 1.4301 | 200*1273*10800 | 35 | 21.46 | 0.047 | 0.99 | 0.0023 | 0.03 | 0.33 | 8.02 | 18.2 | 0.02 | 0.01 | 0.003 | 0.054 | 0.0021 | 0.004 | 0.0014 | 0.0018 | 0.257 |  |  | 0.002
Y31118D0605 | 1.4301 | 200*1273*10800 | 35 | 21.46 | 0.047 | 0.99 | 0.0023 | 0.03 | 0.33 | 8.02 | 18.2 | 0.02 | 0.01 | 0.003 | 0.054 | 0.0021 | 0.004 | 0.0014 | 0.0018 | 0.257 |  |  | 0.002
Y31118D0606 | 1.4301 | 200*1273*10800 | 35 | 21.46 | 0.047 | 0.99 | 0.0023 | 0.03 | 0.33 | 8.02 | 18.2 | 0.02 | 0.01 | 0.003 | 0.054 | 0.0021 | 0.004 | 0.0014 | 0.0018 | 0.257 |  |  | 0.002
Y31118D0701 | 1.4301 | 200*1273*10800 | 35 | 21.44 | 0.047 | 1.01 | 0.0021 | 0.029 | 0.32 | 8.02 | 18.07 | 0.02 | 0.01 | 0.003 | 0.05 | 0.0019 | 0.004 | 0.0014 | 0.0014 | 0.273 |  |  | 0.002
Y31118D0702 | 1.4301 | 200*1273*10800 | 35 | 21.43 | 0.047 | 1.01 | 0.0021 | 0.029 | 0.32 | 8.02 | 18.07 | 0.02 | 0.01 | 0.003 | 0.05 | 0.0019 | 0.004 | 0.0014 | 0.0014 | 0.273 |  |  | 0.002
Y31118D0703 | 1.4301 | 200*1273*10800 | 35 | 21.44 | 0.047 | 1.01 | 0.0021 | 0.029 | 0.32 | 8.02 | 18.07 | 0.02 | 0.01 | 0.003 | 0.05 | 0.0019 | 0.004 | 0.0014 | 0.0014 | 0.273 |  |  | 0.002
Y31118D0704 | 1.4301 | 200*1273*10800 | 35 | 21.44 | 0.047 | 1.01 | 0.0021 | 0.029 | 0.32 | 8.02 | 18.07 | 0.02 | 0.01 | 0.003 | 0.05 | 0.0019 | 0.004 | 0.0014 | 0.0014 | 0.273 |  |  | 0.002
Y31118D0705 | 1.4301 | 200*1273*10800 | 35 | 21.44 | 0.047 | 1.01 | 0.0021 | 0.029 | 0.32 | 8.02 | 18.07 | 0.02 | 0.01 | 0.003 | 0.05 | 0.0019 | 0.004 | 0.0014 | 0.0014 | 0.273 |  |  | 0.002
Y31118D0706 | 1.4301 | 200*1273*10800 | 35 | 21.45 | 0.047 | 1.01 | 0.0021 | 0.029 | 0.32 | 8.02 | 18.07 | 0.02 | 0.01 | 0.003 | 0.05 | 0.0019 | 0.004 | 0.0014 | 0.0014 | 0.273 |  |  | 0.002
Y31118D0801 | 1.4301 | 200*1273*10800 | 35 | 21.42 | 0.048 | 1.01 | 0.0021 | 0.03 | 0.33 | 8.02 | 18.04 | 0.02 | 0.01 | 0.004 | 0.056 | 0.0018 | 0.004 | 0.0015 | 0.002 | 0.299 |  |  | 0.003
Y31118D0802 | 1.4301 | 200*1273*10800 | 35 | 21.46 | 0.048 | 1.01 | 0.0021 | 0.03 | 0.33 | 8.02 | 18.04 | 0.02 | 0.01 | 0.004 | 0.056 | 0.0018 | 0.004 | 0.0015 | 0.002 | 0.299 |  |  | 0.003
Y31118D0803 | 1.4301 | 200*1273*10800 | 35 | 21.44 | 0.048 | 1.01 | 0.0021 | 0.03 | 0.33 | 8.02 | 18.04 | 0.02 | 0.01 | 0.004 | 0.056 | 0.0018 | 0.004 | 0.0015 | 0.002 | 0.299 |  |  | 0.003
Y31118D0804 | 1.4301 | 200*1273*10800 | 35 | 21.45 | 0.048 | 1.01 | 0.0021 | 0.03 | 0.33 | 8.02 | 18.04 | 0.02 | 0.01 | 0.004 | 0.056 | 0.0018 | 0.004 | 0.0015 | 0.002 | 0.299 |  |  | 0.003
Y31118D0805 | 1.4301 | 200*1273*10800 | 35 | 21.45 | 0.048 | 1.01 | 0.0021 | 0.03 | 0.33 | 8.02 | 18.04 | 0.02 | 0.01 | 0.004 | 0.056 | 0.0018 | 0.004 | 0.0015 | 0.002 | 0.299 |  |  | 0.003
Y31118D0806 | 1.4301 | 200*1273*10800 | 35 | 21.44 | 0.048 | 1.01 | 0.0021 | 0.03 | 0.33 | 8.02 | 18.04 | 0.02 | 0.01 | 0.004 | 0.056 | 0.0018 | 0.004 | 0.0015 | 0.002 | 0.299 |  |  | 0.003
Y31118D0807 | 1.4301 | 200*1273*10800 | 35 | 21.46 | 0.048 | 1.01 | 0.0021 | 0.03 | 0.33 | 8.02 | 18.04 | 0.02 | 0.01 | 0.004 | 0.056 | 0.0018 | 0.004 | 0.0015 | 0.002 | 0.299 |  |  | 0.003
Y31118D0901 | 1.4301 | 200*1273*10800 | 35 | 21.44 | 0.043 | 0.93 | 0.002 | 0.032 | 0.34 | 8.01 | 18.24 | 0.02 | 0.01 | 0.004 | 0.054 | 0.0021 | 0.004 | 0.0014 | 0.0018 | 0.283 |  |  | 0.002
Y31118D0902 | 1.4301 | 200*1273*10800 | 35 | 21.46 | 0.043 | 0.93 | 0.002 | 0.032 | 0.34 | 8.01 | 18.24 | 0.02 | 0.01 | 0.004 | 0.054 | 0.0021 | 0.004 | 0.0014 | 0.0018 | 0.283 |  |  | 0.002
Y31118D0903 | 1.4301 | 200*1273*12500 | 35 | 24.87 | 0.043 | 0.93 | 0.002 | 0.032 | 0.34 | 8.01 | 18.24 | 0.02 | 0.01 | 0.004 | 0.054 | 0.0021 | 0.004 | 0.0014 | 0.0018 | 0.283 |  |  | 0.002
Y31118D0904 | 1.4301 | 200*1273*12500 | 35 | 24.87 | 0.043 | 0.93 | 0.002 | 0.032 | 0.34 | 8.01 | 18.24 | 0.02 | 0.01 | 0.004 | 0.054 | 0.0021 | 0.004 | 0.0014 | 0.0018 | 0.283 |  |  | 0.002
Y31118D0905 | 1.4301 | 200*1273*12500 | 35 | 24.86 | 0.043 | 0.93 | 0.002 | 0.032 | 0.34 | 8.01 | 18.24 | 0.02 | 0.01 | 0.004 | 0.054 | 0.0021 | 0.004 | 0.0014 | 0.0018 | 0.283 |  |  | 0.002
Y31118D0906 | 1.4301 | 200*1273*12500 | 35 | 24.87 | 0.043 | 0.93 | 0.002 | 0.032 | 0.34 | 8.01 | 18.24 | 0.02 | 0.01 | 0.004 | 0.054 | 0.0021 | 0.004 | 0.0014 | 0.0018 | 0.283 |  |  | 0.002
Y31118C1001 | 1.4301 | 200*1273*12500 | 35 | 24.85 | 0.053 | 0.95 | 0.0021 | 0.032 | 0.32 | 8.02 | 18.25 | 0.02 | 0.01 | 0.003 | 0.053 | 0.0021 | 0.004 | 0.0012 | 0.0015 | 0.256 |  |  | 0.002
Y31118C1003 | 1.4301 | 200*1273*12500 | 35 | 24.79 | 0.053 | 0.95 | 0.0021 | 0.032 | 0.32 | 8.02 | 18.25 | 0.02 | 0.01 | 0.003 | 0.053 | 0.0021 | 0.004 | 0.0012 | 0.0015 | 0.256 |  |  | 0.002
Y31118C1004 | 1.4301 | 200*1273*12500 | 35 | 24.84 | 0.053 | 0.95 | 0.0021 | 0.032 | 0.32 | 8.02 | 18.25 | 0.02 | 0.01 | 0.003 | 0.053 | 0.0021 | 0.004 | 0.0012 | 0.0015 | 0.256 |  |  | 0.002
Y31118C1005 | 1.4301 | 200*1273*12500 | 35 | 24.84 | 0.053 | 0.95 | 0.0021 | 0.032 | 0.32 | 8.02 | 18.25 | 0.02 | 0.01 | 0.003 | 0.053 | 0.0021 | 0.004 | 0.0012 | 0.0015 | 0.256 |  |  | 0.002
Y31118D1001 | 1.4301 | 200*1273*12500 | 35 | 24.83 | 0.052 | 0.98 | 0.0019 | 0.033 | 0.4 | 8.02 | 18.18 | 0.02 | 0.01 | 0.003 | 0.05 | 0.0022 | 0.004 | 0.0012 | 0.0021 | 0.286 |  |  | 0.002
Y31118D1002 | 1.4301 | 200*1273*12500 | 35 | 24.83 | 0.052 | 0.98 | 0.0019 | 0.033 | 0.4 | 8.02 | 18.18 | 0.02 | 0.01 | 0.003 | 0.05 | 0.0022 | 0.004 | 0.0012 | 0.0021 | 0.286 |  |  | 0.002
Y31118D1003 | 1.4301 | 200*1273*12500 | 35 | 24.85 | 0.052 | 0.98 | 0.0019 | 0.033 | 0.4 | 8.02 | 18.18 | 0.02 | 0.01 | 0.003 | 0.05 | 0.0022 | 0.004 | 0.0012 | 0.0021 | 0.286 |  |  | 0.002
Y31118D1004 | 1.4301 | 200*1273*12500 | 35 | 24.78 | 0.052 | 0.98 | 0.0019 | 0.033 | 0.4 | 8.02 | 18.18 | 0.02 | 0.01 | 0.003 | 0.05 | 0.0022 | 0.004 | 0.0012 | 0.0021 | 0.286 |  |  | 0.002
Y31118D1005 | 1.4301 | 200*1273*12500 | 35 | 24.83 | 0.052 | 0.98 | 0.0019 | 0.033 | 0.4 | 8.02 | 18.18 | 0.02 | 0.01 | 0.003 | 0.05 | 0.0022 | 0.004 | 0.0012 | 0.0021 | 0.286 |  |  | 0.002
Y31118C1101 | 1.4301 | 200*1273*12500 | 35 | 24.81 | 0.05 | 0.93 | 0.0025 | 0.032 | 0.32 | 8.03 | 18.13 | 0.02 | 0.01 | 0.004 | 0.053 | 0.0018 | 0.004 | 0.0012 | 0.0021 | 0.262 |  |  | 0.002
Y31118C1102 | 1.4301 | 200*1273*12500 | 35 | 24.83 | 0.05 | 0.93 | 0.0025 | 0.032 | 0.32 | 8.03 | 18.13 | 0.02 | 0.01 | 0.004 | 0.053 | 0.0018 | 0.004 | 0.0012 | 0.0021 | 0.262 |  |  | 0.002
Y31118C1103 | 1.4301 | 200*1273*12500 | 35 | 24.82 | 0.05 | 0.93 | 0.0025 | 0.032 | 0.32 | 8.03 | 18.13 | 0.02 | 0.01 | 0.004 | 0.053 | 0.0018 | 0.004 | 0.0012 | 0.0021 | 0.262 |  |  | 0.002
Y31118C1104 | 1.4301 | 200*1273*12500 | 35 | 24.82 | 0.05 | 0.93 | 0.0025 | 0.032 | 0.32 | 8.03 | 18.13 | 0.02 | 0.01 | 0.004 | 0.053 | 0.0018 | 0.004 | 0.0012 | 0.0021 | 0.262 |  |  | 0.002
Y31118C1105 | 1.4301 | 200*1273*12500 | 35 | 24.85 | 0.05 | 0.93 | 0.0025 | 0.032 | 0.32 | 8.03 | 18.13 | 0.02 | 0.01 | 0.004 | 0.053 | 0.0018 | 0.004 | 0.0012 | 0.0021 | 0.262 |  |  | 0.002
Y31118C1106 | 1.4301 | 200*1273*12500 | 35 | 24.83 | 0.05 | 0.93 | 0.0025 | 0.032 | 0.32 | 8.03 | 18.13 | 0.02 | 0.01 | 0.004 | 0.053 | 0.0018 | 0.004 | 0.0012 | 0.0021 | 0.262 |  |  | 0.002
Y31118D1101 | 1.4301 | 200*1273*12500 | 35 | 24.83 | 0.042 | 0.98 | 0.0025 | 0.033 | 0.32 | 8.03 | 18.14 | 0.02 | 0.01 | 0.003 | 0.054 | 0.002 | 0.004 | 0.0012 | 0.0014 | 0.297 |  |  | 0.002
Y31118D1102 | 1.4301 | 200*1273*12500 | 35 | 24.85 | 0.042 | 0.98 | 0.0025 | 0.033 | 0.32 | 8.03 | 18.14 | 0.02 | 0.01 | 0.003 | 0.054 | 0.002 | 0.004 | 0.0012 | 0.0014 | 0.297 |  |  | 0.002
Y31118D1103 | 1.4301 | 200*1273*12500 | 35 | 24.85 | 0.042 | 0.98 | 0.0025 | 0.033 | 0.32 | 8.03 | 18.14 | 0.02 | 0.01 | 0.003 | 0.054 | 0.002 | 0.004 | 0.0012 | 0.0014 | 0.297 |  |  | 0.002
Y31118D1104 | 1.4301 | 200*1273*12500 | 35 | 24.83 | 0.042 | 0.98 | 0.0025 | 0.033 | 0.32 | 8.03 | 18.14 | 0.02 | 0.01 | 0.003 | 0.054 | 0.002 | 0.004 | 0.0012 | 0.0014 | 0.297 |  |  | 0.002
Y31118D1105 | 1.4301 | 200*1273*12500 | 35 | 24.84 | 0.042 | 0.98 | 0.0025 | 0.033 | 0.32 | 8.03 | 18.14 | 0.02 | 0.01 | 0.003 | 0.054 | 0.002 | 0.004 | 0.0012 | 0.0014 | 0.297 |  |  | 0.002
Y31118D2901 | 1.4301 | 200*1273*12500 | 35 | 24.85 | 0.042 | 1.06 | 0.0027 | 0.028 | 0.33 | 8.01 | 18.15 | 0.03 | 0.01 | 0.005 | 0.058 | 0.0019 | 0.004 | 0.0019 | 0.002 | 0.283 |  |  | 0.001
Y31118D2902 | 1.4301 | 200*1273*12500 | 35 | 24.88 | 0.042 | 1.06 | 0.0027 | 0.028 | 0.33 | 8.01 | 18.15 | 0.03 | 0.01 | 0.005 | 0.058 | 0.0019 | 0.004 | 0.0019 | 0.002 | 0.283 |  |  | 0.001
Y31118D2904 | 1.4301 | 200*1273*12500 | 35 | 24.46 | 0.042 | 1.06 | 0.0027 | 0.028 | 0.33 | 8.01 | 18.15 | 0.03 | 0.01 | 0.005 | 0.058 | 0.0019 | 0.004 | 0.0019 | 0.002 | 0.283 |  |  | 0.001
Y31118D2905 | 1.4301 | 200*1273*12500 | 35 | 24.65 | 0.042 | 1.06 | 0.0027 | 0.028 | 0.33 | 8.01 | 18.15 | 0.03 | 0.01 | 0.005 | 0.058 | 0.0019 | 0.004 | 0.0019 | 0.002 | 0.283 |  |  | 0.001
Y31118D2906 | 1.4301 | 200*1273*12500 | 35 | 24.82 | 0.042 | 1.06 | 0.0027 | 0.028 | 0.33 | 8.01 | 18.15 | 0.03 | 0.01 | 0.005 | 0.058 | 0.0019 | 0.004 | 0.0019 | 0.002 | 0.283 |  |  | 0.001
Y31118C1201 | 1.4301 | 200*1273*12500 | 35 | 24.8 | 0.043 | 0.96 | 0.0018 | 0.033 | 0.35 | 8.02 | 18.11 | 0.02 | 0.01 | 0.003 | 0.056 | 0.0021 | 0.004 | 0.0014 | 0.0012 | 0.277 |  |  | 0.002
Y31118C1202 | 1.4301 | 200*1273*12500 | 35 | 24.79 | 0.043 | 0.96 | 0.0018 | 0.033 | 0.35 | 8.02 | 18.11 | 0.02 | 0.01 | 0.003 | 0.056 | 0.0021 | 0.004 | 0.0014 | 0.0012 | 0.277 |  |  | 0.002
Y31118C1203 | 1.4301 | 200*1273*12500 | 35 | 24.79 | 0.043 | 0.96 | 0.0018 | 0.033 | 0.35 | 8.02 | 18.11 | 0.02 | 0.01 | 0.003 | 0.056 | 0.0021 | 0.004 | 0.0014 | 0.0012 | 0.277 |  |  | 0.002
Y31118C1204 | 1.4301 | 200*1273*12500 | 35 | 24.81 | 0.043 | 0.96 | 0.0018 | 0.033 | 0.35 | 8.02 | 18.11 | 0.02 | 0.01 | 0.003 | 0.056 | 0.0021 | 0.004 | 0.0014 | 0.0012 | 0.277 |  |  | 0.002
Y31118D3001 | 1.4301 | 200*1273*12500 | 35 | 24.82 | 0.053 | 1.05 | 0.0016 | 0.029 | 0.42 | 8.01 | 18.14 | 0.02 | 0.01 | 0.004 | 0.058 | 0.0026 | 0.004 | 0.0016 | 0.002 | 0.276 |  |  | 0.001
Y31118D3002 | 1.4301 | 200*1273*12500 | 35 | 24.79 | 0.053 | 1.05 | 0.0016 | 0.029 | 0.42 | 8.01 | 18.14 | 0.02 | 0.01 | 0.004 | 0.058 | 0.0026 | 0.004 | 0.0016 | 0.002 | 0.276 |  |  | 0.001
Y31118D3003 | 1.4301 | 200*1273*12500 | 35 | 24.81 | 0.053 | 1.05 | 0.0016 | 0.029 | 0.42 | 8.01 | 18.14 | 0.02 | 0.01 | 0.004 | 0.058 | 0.0026 | 0.004 | 0.0016 | 0.002 | 0.276 |  |  | 0.001
Y31118D3004 | 1.4301 | 200*1273*12500 | 35 | 24.81 | 0.053 | 1.05 | 0.0016 | 0.029 | 0.42 | 8.01 | 18.14 | 0.02 | 0.01 | 0.004 | 0.058 | 0.0026 | 0.004 | 0.0016 | 0.002 | 0.276 |  |  | 0.001
Y31118D3005 | 1.4301 | 200*1273*12500 | 35 | 24.8 | 0.053 | 1.05 | 0.0016 | 0.029 | 0.42 | 8.01 | 18.14 | 0.02 | 0.01 | 0.004 | 0.058 | 0.0026 | 0.004 | 0.0016 | 0.002 | 0.276 |  |  | 0.001
Y31118D1201 | 1.4301 | 200*1273*12500 | 35 | 24.81 | 0.055 | 0.97 | 0.0017 | 0.028 | 0.37 | 8.02 | 18.22 | 0.03 | 0.01 | 0.003 | 0.053 | 0.0022 | 0.004 | 0.0014 | 0.0017 | 0.275 |  |  | 0.003
Y31118D1202 | 1.4301 | 200*1273*12500 | 35 | 24.82 | 0.055 | 0.97 | 0.0017 | 0.028 | 0.37 | 8.02 | 18.22 | 0.03 | 0.01 | 0.003 | 0.053 | 0.0022 | 0.004 | 0.0014 | 0.0017 | 0.275 |  |  | 0.003
Y31118D1203 | 1.4301 | 200*1273*12500 | 35 | 24.82 | 0.055 | 0.97 | 0.0017 | 0.028 | 0.37 | 8.02 | 18.22 | 0.03 | 0.01 | 0.003 | 0.053 | 0.0022 | 0.004 | 0.0014 | 0.0017 | 0.275 |  |  | 0.003
Y31118D1204 | 1.4301 | 200*1273*12500 | 35 | 24.83 | 0.055 | 0.97 | 0.0017 | 0.028 | 0.37 | 8.02 | 18.22 | 0.03 | 0.01 | 0.003 | 0.053 | 0.0022 | 0.004 | 0.0014 | 0.0017 | 0.275 |  |  | 0.003
Y31118D1205 | 1.4301 | 200*1273*12500 | 35 | 24.83 | 0.055 | 0.97 | 0.0017 | 0.028 | 0.37 | 8.02 | 18.22 | 0.03 | 0.01 | 0.003 | 0.053 | 0.0022 | 0.004 | 0.0014 | 0.0017 | 0.275 |  |  | 0.003
Y31118D1206 | 1.4301 | 200*1273*12500 | 35 | 24.83 | 0.055 | 0.97 | 0.0017 | 0.028 | 0.37 | 8.02 | 18.22 | 0.03 | 0.01 | 0.003 | 0.053 | 0.0022 | 0.004 | 0.0014 | 0.0017 | 0.275 |  |  | 0.003
Y31118C1301 | 1.4301 | 200*1273*12500 | 35 | 24.84 | 0.044 | 0.98 | 0.0016 | 0.031 | 0.39 | 8.02 | 18.05 | 0.02 | 0.01 | 0.003 | 0.053 | 0.002 | 0.004 | 0.0013 | 0.0013 | 0.293 |  |  | 0.001
Y31118C1302 | 1.4301 | 200*1273*12500 | 35 | 24.85 | 0.044 | 0.98 | 0.0016 | 0.031 | 0.39 | 8.02 | 18.05 | 0.02 | 0.01 | 0.003 | 0.053 | 0.002 | 0.004 | 0.0013 | 0.0013 | 0.293 |  |  | 0.001
Y31118C1303 | 1.4301 | 200*1273*12500 | 35 | 24.83 | 0.044 | 0.98 | 0.0016 | 0.031 | 0.39 | 8.02 | 18.05 | 0.02 | 0.01 | 0.003 | 0.053 | 0.002 | 0.004 | 0.0013 | 0.0013 | 0.293 |  |  | 0.001
Y31118C1304 | 1.4301 | 200*1273*12500 | 35 | 24.84 | 0.044 | 0.98 | 0.0016 | 0.031 | 0.39 | 8.02 | 18.05 | 0.02 | 0.01 | 0.003 | 0.053 | 0.002 | 0.004 | 0.0013 | 0.0013 | 0.293 |  |  | 0.001
Y31118C1305 | 1.4301 | 200*1273*12500 | 35 | 24.83 | 0.044 | 0.98 | 0.0016 | 0.031 | 0.39 | 8.02 | 18.05 | 0.02 | 0.01 | 0.003 | 0.053 | 0.002 | 0.004 | 0.0013 | 0.0013 | 0.293 |  |  | 0.001
Y31118D1301 | 1.4301 | 200*1273*12500 | 35 | 24.83 | 0.043 | 0.98 | 0.003 | 0.034 | 0.34 | 8.02 | 18.17 | 0.02 | 0.01 | 0.003 | 0.057 | 0.0024 | 0.004 | 0.0016 | 0.002 | 0.284 |  |  | 0.002
Y31118D1302 | 1.4301 | 200*1273*12500 | 35 | 24.88 | 0.043 | 0.98 | 0.003 | 0.034 | 0.34 | 8.02 | 18.17 | 0.02 | 0.01 | 0.003 | 0.057 | 0.0024 | 0.004 | 0.0016 | 0.002 | 0.284 |  |  | 0.002
Y31118D1303 | 1.4301 | 200*1273*12500 | 35 | 24.84 | 0.043 | 0.98 | 0.003 | 0.034 | 0.34 | 8.02 | 18.17 | 0.02 | 0.01 | 0.003 | 0.057 | 0.0024 | 0.004 | 0.0016 | 0.002 | 0.284 |  |  | 0.002
Y31118D1304 | 1.4301 | 200*1273*12500 | 35 | 24.83 | 0.043 | 0.98 | 0.003 | 0.034 | 0.34 | 8.02 | 18.17 | 0.02 | 0.01 | 0.003 | 0.057 | 0.0024 | 0.004 | 0.0016 | 0.002 | 0.284 |  |  | 0.002
Y31118D1305 | 1.4301 | 200*1273*12500 | 35 | 24.87 | 0.043 | 0.98 | 0.003 | 0.034 | 0.34 | 8.02 | 18.17 | 0.02 | 0.01 | 0.003 | 0.057 | 0.0024 | 0.004 | 0.0016 | 0.002 | 0.284 |  |  | 0.002
Y31118D1306 | 1.4301 | 200*1273*12500 | 35 | 24.84 | 0.043 | 0.98 | 0.003 | 0.034 | 0.34 | 8.02 | 18.17 | 0.02 | 0.01 | 0.003 | 0.057 | 0.0024 | 0.004 | 0.0016 | 0.002 | 0.284 |  |  | 0.002
Y31118D1401 | 1.4301 | 200*1273*12500 | 35 | 24.86 | 0.043 | 0.97 | 0.0016 | 0.031 | 0.32 | 8.03 | 18.07 | 0.02 | 0.01 | 0.003 | 0.051 | 0.0017 | 0.004 | 0.0018 | 0.0016 | 0.266 |  |  | 0.002
Y31118D1402 | 1.4301 | 200*1273*12500 | 35 | 24.86 | 0.043 | 0.97 | 0.0016 | 0.031 | 0.32 | 8.03 | 18.07 | 0.02 | 0.01 | 0.003 | 0.051 | 0.0017 | 0.004 | 0.0018 | 0.0016 | 0.266 |  |  | 0.002
Y31118D1403 | 1.4301 | 200*1273*12500 | 35 | 24.85 | 0.043 | 0.97 | 0.0016 | 0.031 | 0.32 | 8.03 | 18.07 | 0.02 | 0.01 | 0.003 | 0.051 | 0.0017 | 0.004 | 0.0018 | 0.0016 | 0.266 |  |  | 0.002
Y31118D1404 | 1.4301 | 200*1273*12500 | 35 | 24.86 | 0.043 | 0.97 | 0.0016 | 0.031 | 0.32 | 8.03 | 18.07 | 0.02 | 0.01 | 0.003 | 0.051 | 0.0017 | 0.004 | 0.0018 | 0.0016 | 0.266 |  |  | 0.002
Y31118D1405 | 1.4301 | 200*1273*12500 | 35 | 24.89 | 0.043 | 0.97 | 0.0016 | 0.031 | 0.32 | 8.03 | 18.07 | 0.02 | 0.01 | 0.003 | 0.051 | 0.0017 | 0.004 | 0.0018 | 0.0016 | 0.266 |  |  | 0.002
Y31118D1406 | 1.4301 | 200*1273*12500 | 35 | 24.84 | 0.043 | 0.97 | 0.0016 | 0.031 | 0.32 | 8.03 | 18.07 | 0.02 | 0.01 | 0.003 | 0.051 | 0.0017 | 0.004 | 0.0018 | 0.0016 | 0.266 |  |  | 0.002
Y31118D1501 | 1.4301 | 200*1273*12500 | 35 | 24.84 | 0.049 | 0.93 | 0.0024 | 0.029 | 0.33 | 8.02 | 18.12 | 0.02 | 0.01 | 0.003 | 0.052 | 0.0019 | 0.004 | 0.0015 | 0.0016 | 0.289 |  |  | 0.002
Y31118D1502 | 1.4301 | 200*1273*12500 | 35 | 24.85 | 0.049 | 0.93 | 0.0024 | 0.029 | 0.33 | 8.02 | 18.12 | 0.02 | 0.01 | 0.003 | 0.052 | 0.0019 | 0.004 | 0.0015 | 0.0016 | 0.289 |  |  | 0.002
Y31118D1503 | 1.4301 | 200*1273*12500 | 35 | 24.84 | 0.049 | 0.93 | 0.0024 | 0.029 | 0.33 | 8.02 | 18.12 | 0.02 | 0.01 | 0.003 | 0.052 | 0.0019 | 0.004 | 0.0015 | 0.0016 | 0.289 |  |  | 0.002
Y31118D1504 | 1.4301 | 200*1273*12500 | 35 | 24.84 | 0.049 | 0.93 | 0.0024 | 0.029 | 0.33 | 8.02 | 18.12 | 0.02 | 0.01 | 0.003 | 0.052 | 0.0019 | 0.004 | 0.0015 | 0.0016 | 0.289 |  |  | 0.002
Y31118D1505 | 1.4301 | 200*1273*12500 | 35 | 24.83 | 0.049 | 0.93 | 0.0024 | 0.029 | 0.33 | 8.02 | 18.12 | 0.02 | 0.01 | 0.003 | 0.052 | 0.0019 | 0.004 | 0.0015 | 0.0016 | 0.289 |  |  | 0.002
Y31119D0101 | 1.4301 | 200*1273*12500 | 35 | 24.83 | 0.052 | 1 | 0.0019 | 0.028 | 0.32 | 8.02 | 18.13 | 0.02 | 0.01 | 0.003 | 0.051 | 0.0019 | 0.004 | 0.0016 | 0.002 | 0.286 |  |  | 0.003
Y31119D0102 | 1.4301 | 200*1273*12500 | 35 | 24.84 | 0.052 | 1 | 0.0019 | 0.028 | 0.32 | 8.02 | 18.13 | 0.02 | 0.01 | 0.003 | 0.051 | 0.0019 | 0.004 | 0.0016 | 0.002 | 0.286 |  |  | 0.003
Y31119D0103 | 1.4301 | 200*1273*12500 | 35 | 24.84 | 0.052 | 1 | 0.0019 | 0.028 | 0.32 | 8.02 | 18.13 | 0.02 | 0.01 | 0.003 | 0.051 | 0.0019 | 0.004 | 0.0016 | 0.002 | 0.286 |  |  | 0.003
Y31119D0104 | 1.4301 | 200*1273*12500 | 35 | 24.84 | 0.052 | 1 | 0.0019 | 0.028 | 0.32 | 8.02 | 18.13 | 0.02 | 0.01 | 0.003 | 0.051 | 0.0019 | 0.004 | 0.0016 | 0.002 | 0.286 |  |  | 0.003
Y31119D0105 | 1.4301 | 200*1273*12500 | 35 | 24.85 | 0.052 | 1 | 0.0019 | 0.028 | 0.32 | 8.02 | 18.13 | 0.02 | 0.01 | 0.003 | 0.051 | 0.0019 | 0.004 | 0.0016 | 0.002 | 0.286 |  |  | 0.003
Y31119D0106 | 1.4301 | 200*1273*12500 | 35 | 24.83 | 0.052 | 1 | 0.0019 | 0.028 | 0.32 | 8.02 | 18.13 | 0.02 | 0.01 | 0.003 | 0.051 | 0.0019 | 0.004 | 0.0016 | 0.002 | 0.286 |  |  | 0.003
Y31119D0201 | 1.4301 | 200*1273*12500 | 35 | 24.84 | 0.049 | 0.97 | 0.0029 | 0.03 | 0.33 | 8.01 | 18.06 | 0.03 | 0.01 | 0.003 | 0.05 | 0.0021 | 0.004 | 0.0017 | 0.0019 | 0.281 |  |  | 0.003
Y31119D0202 | 1.4301 | 200*1273*12500 | 35 | 24.83 | 0.049 | 0.97 | 0.0029 | 0.03 | 0.33 | 8.01 | 18.06 | 0.03 | 0.01 | 0.003 | 0.05 | 0.0021 | 0.004 | 0.0017 | 0.0019 | 0.281 |  |  | 0.003
Y31119D0203 | 1.4301 | 200*1273*12500 | 35 | 24.87 | 0.049 | 0.97 | 0.0029 | 0.03 | 0.33 | 8.01 | 18.06 | 0.03 | 0.01 | 0.003 | 0.05 | 0.0021 | 0.004 | 0.0017 | 0.0019 | 0.281 |  |  | 0.003
Y31119D0204 | 1.4301 | 200*1273*12500 | 35 | 24.9 | 0.049 | 0.97 | 0.0029 | 0.03 | 0.33 | 8.01 | 18.06 | 0.03 | 0.01 | 0.003 | 0.05 | 0.0021 | 0.004 | 0.0017 | 0.0019 | 0.281 |  |  | 0.003
Y31119D0302 | 1.4301 | 200*1273*12500 | 35 | 24.88 | 0.044 | 0.93 | 0.0019 | 0.032 | 0.4 | 8.02 | 18.25 | 0.02 | 0.01 | 0.003 | 0.053 | 0.0018 | 0.004 | 0.0013 | 0.0017 | 0.27 |  |  | 0.001
Y31119D0303 | 1.4301 | 200*1273*12500 | 35 | 24.87 | 0.044 | 0.93 | 0.0019 | 0.032 | 0.4 | 8.02 | 18.25 | 0.02 | 0.01 | 0.003 | 0.053 | 0.0018 | 0.004 | 0.0013 | 0.0017 | 0.27 |  |  | 0.001
Y31119D0304 | 1.4301 | 200*1273*12500 | 35 | 24.85 | 0.044 | 0.93 | 0.0019 | 0.032 | 0.4 | 8.02 | 18.25 | 0.02 | 0.01 | 0.003 | 0.053 | 0.0018 | 0.004 | 0.0013 | 0.0017 | 0.27 |  |  | 0.001
Y31119D0305 | 1.4301 | 200*1273*12500 | 35 | 24.88 | 0.044 | 0.93 | 0.0019 | 0.032 | 0.4 | 8.02 | 18.25 | 0.02 | 0.01 | 0.003 | 0.053 | 0.0018 | 0.004 | 0.0013 | 0.0017 | 0.27 |  |  | 0.001
Y31119D0401 | 1.4301 | 200*1273*12500 | 35 | 24.84 | 0.047 | 0.98 | 0.0029 | 0.031 | 0.31 | 8.02 | 18.19 | 0.02 | 0.01 | 0.003 | 0.05 | 0.0018 | 0.004 | 0.0016 | 0.0019 | 0.276 |  |  | 0.002
Y31119D0402 | 1.4301 | 200*1273*12500 | 35 | 24.86 | 0.047 | 0.98 | 0.0029 | 0.031 | 0.31 | 8.02 | 18.19 | 0.02 | 0.01 | 0.003 | 0.05 | 0.0018 | 0.004 | 0.0016 | 0.0019 | 0.276 |  |  | 0.002
Y31119D0403 | 1.4301 | 200*1273*12500 | 35 | 24.88 | 0.047 | 0.98 | 0.0029 | 0.031 | 0.31 | 8.02 | 18.19 | 0.02 | 0.01 | 0.003 | 0.05 | 0.0018 | 0.004 | 0.0016 | 0.0019 | 0.276 |  |  | 0.002
Y31119D0404 | 1.4301 | 200*1273*12500 | 35 | 24.86 | 0.047 | 0.98 | 0.0029 | 0.031 | 0.31 | 8.02 | 18.19 | 0.02 | 0.01 | 0.003 | 0.05 | 0.0018 | 0.004 | 0.0016 | 0.0019 | 0.276 |  |  | 0.002
Y31119D2301 | 1.4301 | 200*1273*12500 | 35 | 24.87 | 0.049 | 1 | 0.0013 | 0.029 | 0.35 | 8.02 | 18.13 | 0.02 | 0.01 | 0.004 | 0.051 | 0.002 | 0.004 | 0.001 | 0.001 | 0.276 |  |  | 0.001
Y31119D2302 | 1.4301 | 200*1273*12500 | 35 | 24.87 | 0.049 | 1 | 0.0013 | 0.029 | 0.35 | 8.02 | 18.13 | 0.02 | 0.01 | 0.004 | 0.051 | 0.002 | 0.004 | 0.001 | 0.001 | 0.276 |  |  | 0.001
Y31119D2303 | 1.4301 | 200*1273*12500 | 35 | 24.89 | 0.049 | 1 | 0.0013 | 0.029 | 0.35 | 8.02 | 18.13 | 0.02 | 0.01 | 0.004 | 0.051 | 0.002 | 0.004 | 0.001 | 0.001 | 0.276 |  |  | 0.001
Y31119D2304 | 1.4301 | 200*1273*12500 | 35 | 24.88 | 0.049 | 1 | 0.0013 | 0.029 | 0.35 | 8.02 | 18.13 | 0.02 | 0.01 | 0.004 | 0.051 | 0.002 | 0.004 | 0.001 | 0.001 | 0.276 |  |  | 0.001
Y31119D2305 | 1.4301 | 200*1273*12500 | 35 | 24.87 | 0.049 | 1 | 0.0013 | 0.029 | 0.35 | 8.02 | 18.13 | 0.02 | 0.01 | 0.004 | 0.051 | 0.002 | 0.004 | 0.001 | 0.001 | 0.276 |  |  | 0.001
Y31119D2306 | 1.4301 | 200*1273*12500 | 35 | 24.85 | 0.049 | 1 | 0.0013 | 0.029 | 0.35 | 8.02 | 18.13 | 0.02 | 0.01 | 0.004 | 0.051 | 0.002 | 0.004 | 0.001 | 0.001 | 0.276 |  |  | 0.001
Y31119D0501 | 1.4301 | 200*1273*12500 | 35 | 24.87 | 0.044 | 1.01 | 0.0022 | 0.029 | 0.37 | 8.02 | 18.12 | 0.02 | 0.01 | 0.004 | 0.055 | 0.002 | 0.004 | 0.0015 | 0.0018 | 0.267 |  |  | 0.002
Y31119D0502 | 1.4301 | 200*1273*12500 | 35 | 24.87 | 0.044 | 1.01 | 0.0022 | 0.029 | 0.37 | 8.02 | 18.12 | 0.02 | 0.01 | 0.004 | 0.055 | 0.002 | 0.004 | 0.0015 | 0.0018 | 0.267 |  |  | 0.002
Y31119D0503 | 1.4301 | 200*1273*12500 | 35 | 24.88 | 0.044 | 1.01 | 0.0022 | 0.029 | 0.37 | 8.02 | 18.12 | 0.02 | 0.01 | 0.004 | 0.055 | 0.002 | 0.004 | 0.0015 | 0.0018 | 0.267 |  |  | 0.002
Y31119D0504 | 1.4301 | 200*1273*12500 | 35 | 24.91 | 0.044 | 1.01 | 0.0022 | 0.029 | 0.37 | 8.02 | 18.12 | 0.02 | 0.01 | 0.004 | 0.055 | 0.002 | 0.004 | 0.0015 | 0.0018 | 0.267 |  |  | 0.002
Y31119D0505 | 1.4301 | 200*1273*12500 | 35 | 24.96 | 0.044 | 1.01 | 0.0022 | 0.029 | 0.37 | 8.02 | 18.12 | 0.02 | 0.01 | 0.004 | 0.055 | 0.002 | 0.004 | 0.0015 | 0.0018 | 0.267 |  |  | 0.002
Y31119D0601 | 1.4301 | 200*1273*12500 | 35 | 24.9 | 0.046 | 0.94 | 0.0025 | 0.031 | 0.32 | 8.02 | 18.13 | 0.02 | 0.01 | 0.003 | 0.051 | 0.0022 | 0.004 | 0.0016 | 0.0017 | 0.282 |  |  | 0.002
Y31119D0602 | 1.4301 | 200*1273*12500 | 35 | 24.9 | 0.046 | 0.94 | 0.0025 | 0.031 | 0.32 | 8.02 | 18.13 | 0.02 | 0.01 | 0.003 | 0.051 | 0.0022 | 0.004 | 0.0016 | 0.0017 | 0.282 |  |  | 0.002
Y31119D0603 | 1.4301 | 200*1273*12500 | 35 | 24.92 | 0.046 | 0.94 | 0.0025 | 0.031 | 0.32 | 8.02 | 18.13 | 0.02 | 0.01 | 0.003 | 0.051 | 0.0022 | 0.004 | 0.0016 | 0.0017 | 0.282 |  |  | 0.002
Y31119D0604 | 1.4301 | 200*1273*12500 | 35 | 24.93 | 0.046 | 0.94 | 0.0025 | 0.031 | 0.32 | 8.02 | 18.13 | 0.02 | 0.01 | 0.003 | 0.051 | 0.0022 | 0.004 | 0.0016 | 0.0017 | 0.282 |  |  | 0.002
Y31119D0606 | 1.4301 | 200*1273*12500 | 35 | 24.89 | 0.046 | 0.94 | 0.0025 | 0.031 | 0.32 | 8.02 | 18.13 | 0.02 | 0.01 | 0.003 | 0.051 | 0.0022 | 0.004 | 0.0016 | 0.0017 | 0.282 |  |  | 0.002
Y31119D4501 | 1.4301 | 200*1273*12500 | 35 | 24.89 | 0.05 | 1.04 | 0.0017 | 0.026 | 0.35 | 8.01 | 18.02 | 0.03 | 0.01 | 0.004 | 0.05 | 0.0019 | 0.004 | 0.0013 | 0.001 | 0.269 |  |  | 0.002
Y31119D4502 | 1.4301 | 200*1273*12500 | 35 | 24.88 | 0.05 | 1.04 | 0.0017 | 0.026 | 0.35 | 8.01 | 18.02 | 0.03 | 0.01 | 0.004 | 0.05 | 0.0019 | 0.004 | 0.0013 | 0.001 | 0.269 |  |  | 0.002
Y31119D4503 | 1.4301 | 200*1273*12500 | 35 | 24.88 | 0.05 | 1.04 | 0.0017 | 0.026 | 0.35 | 8.01 | 18.02 | 0.03 | 0.01 | 0.004 | 0.05 | 0.0019 | 0.004 | 0.0013 | 0.001 | 0.269 |  |  | 0.002
Y31119D4504 | 1.4301 | 200*1273*12500 | 35 | 24.93 | 0.05 | 1.04 | 0.0017 | 0.026 | 0.35 | 8.01 | 18.02 | 0.03 | 0.01 | 0.004 | 0.05 | 0.0019 | 0.004 | 0.0013 | 0.001 | 0.269 |  |  | 0.002
Y31119D4505 | 1.4301 | 200*1273*12500 | 35 | 24.9 | 0.05 | 1.04 | 0.0017 | 0.026 | 0.35 | 8.01 | 18.02 | 0.03 | 0.01 | 0.004 | 0.05 | 0.0019 | 0.004 | 0.0013 | 0.001 | 0.269 |  |  | 0.002
Y31119D0701 | 1.4301 | 200*1273*12500 | 35 | 24.9 | 0.045 | 0.97 | 0.0023 | 0.029 | 0.33 | 8.02 | 18.14 | 0.02 | 0.01 | 0.004 | 0.052 | 0.0017 | 0.004 | 0.0014 | 0.001 | 0.275 |  |  | 0.002
Y31119D0702 | 1.4301 | 200*1273*12500 | 35 | 24.88 | 0.045 | 0.97 | 0.0023 | 0.029 | 0.33 | 8.02 | 18.14 | 0.02 | 0.01 | 0.004 | 0.052 | 0.0017 | 0.004 | 0.0014 | 0.001 | 0.275 |  |  | 0.002
Y31119D0703 | 1.4301 | 200*1273*12500 | 35 | 24.89 | 0.045 | 0.97 | 0.0023 | 0.029 | 0.33 | 8.02 | 18.14 | 0.02 | 0.01 | 0.004 | 0.052 | 0.0017 | 0.004 | 0.0014 | 0.001 | 0.275 |  |  | 0.002
Y31119D0704 | 1.4301 | 200*1273*12500 | 35 | 24.88 | 0.045 | 0.97 | 0.0023 | 0.029 | 0.33 | 8.02 | 18.14 | 0.02 | 0.01 | 0.004 | 0.052 | 0.0017 | 0.004 | 0.0014 | 0.001 | 0.275 |  |  | 0.002
Y31119D0705 | 1.4301 | 200*1273*12500 | 35 | 24.88 | 0.045 | 0.97 | 0.0023 | 0.029 | 0.33 | 8.02 | 18.14 | 0.02 | 0.01 | 0.004 | 0.052 | 0.0017 | 0.004 | 0.0014 | 0.001 | 0.275 |  |  | 0.002
Y31119D2601 | 1.4301 | 200*1273*12500 | 35 | 24.88 | 0.053 | 1.04 | 0.0032 | 0.028 | 0.37 | 8.02 | 18.23 | 0.04 | 0.01 | 0.004 | 0.05 | 0.0024 | 0.004 | 0.002 | 0.002 | 0.266 |  |  | 0.001
Y31119D2602 | 1.4301 | 200*1273*12500 | 35 | 24.89 | 0.053 | 1.04 | 0.0032 | 0.028 | 0.37 | 8.02 | 18.23 | 0.04 | 0.01 | 0.004 | 0.05 | 0.0024 | 0.004 | 0.002 | 0.002 | 0.266 |  |  | 0.001
Y31119D2603 | 1.4301 | 200*1273*12500 | 35 | 24.88 | 0.053 | 1.04 | 0.0032 | 0.028 | 0.37 | 8.02 | 18.23 | 0.04 | 0.01 | 0.004 | 0.05 | 0.0024 | 0.004 | 0.002 | 0.002 | 0.266 |  |  | 0.001
Y31119D2604 | 1.4301 | 200*1273*12500 | 35 | 24.91 | 0.053 | 1.04 | 0.0032 | 0.028 | 0.37 | 8.02 | 18.23 | 0.04 | 0.01 | 0.004 | 0.05 | 0.0024 | 0.004 | 0.002 | 0.002 | 0.266 |  |  | 0.001
Y31119D2605 | 1.4301 | 200*1273*12500 | 35 | 24.9 | 0.053 | 1.04 | 0.0032 | 0.028 | 0.37 | 8.02 | 18.23 | 0.04 | 0.01 | 0.004 | 0.05 | 0.0024 | 0.004 | 0.002 | 0.002 | 0.266 |  |  | 0.001
Y31119D2606 | 1.4301 | 200*1273*12500 | 35 | 24.92 | 0.053 | 1.04 | 0.0032 | 0.028 | 0.37 | 8.02 | 18.23 | 0.04 | 0.01 | 0.004 | 0.05 | 0.0024 | 0.004 | 0.002 | 0.002 | 0.266 |  |  | 0.001
Y31119D0801 | 1.4301 | 200*1273*12500 | 35 | 24.98 | 0.048 | 1 | 0.0017 | 0.03 | 0.38 | 8.02 | 18.04 | 0.02 | 0.01 | 0.004 | 0.052 | 0.0018 | 0.004 | 0.0015 | 0.001 | 0.267 |  |  | 0.002
Y31119D0802 | 1.4301 | 200*1273*12500 | 35 | 24.55 | 0.048 | 1 | 0.0017 | 0.03 | 0.38 | 8.02 | 18.04 | 0.02 | 0.01 | 0.004 | 0.052 | 0.0018 | 0.004 | 0.0015 | 0.001 | 0.267 |  |  | 0.002
Y31119D0803 | 1.4301 | 200*1273*12500 | 35 | 24.86 | 0.048 | 1 | 0.0017 | 0.03 | 0.38 | 8.02 | 18.04 | 0.02 | 0.01 | 0.004 | 0.052 | 0.0018 | 0.004 | 0.0015 | 0.001 | 0.267 |  |  | 0.002
Y31119D0805 | 1.4301 | 200*1273*12500 | 35 | 24.82 | 0.048 | 1 | 0.0017 | 0.03 | 0.38 | 8.02 | 18.04 | 0.02 | 0.01 | 0.004 | 0.052 | 0.0018 | 0.004 | 0.0015 | 0.001 | 0.267 |  |  | 0.002
Y31119D0901 | 1.4301 | 200*1273*12500 | 35 | 24.87 | 0.046 | 0.98 | 0.0024 | 0.032 | 0.37 | 8.01 | 18.02 | 0.02 | 0.01 | 0.004 | 0.053 | 0.0018 | 0.004 | 0.0015 | 0.002 | 0.297 |  |  | 0.003
Y31119D0902 | 1.4301 | 200*1273*12500 | 35 | 24.85 | 0.046 | 0.98 | 0.0024 | 0.032 | 0.37 | 8.01 | 18.02 | 0.02 | 0.01 | 0.004 | 0.053 | 0.0018 | 0.004 | 0.0015 | 0.002 | 0.297 |  |  | 0.003
Y31119D0903 | 1.4301 | 200*1273*12500 | 35 | 24.85 | 0.046 | 0.98 | 0.0024 | 0.032 | 0.37 | 8.01 | 18.02 | 0.02 | 0.01 | 0.004 | 0.053 | 0.0018 | 0.004 | 0.0015 | 0.002 | 0.297 |  |  | 0.003
Y31119D0905 | 1.4301 | 200*1273*12500 | 35 | 24.87 | 0.046 | 0.98 | 0.0024 | 0.032 | 0.37 | 8.01 | 18.02 | 0.02 | 0.01 | 0.004 | 0.053 | 0.0018 | 0.004 | 0.0015 | 0.002 | 0.297 |  |  | 0.003
Y31119D2701 | 1.4301 | 200*1273*12500 | 35 | 24.84 | 0.055 | 0.99 | 0.0026 | 0.027 | 0.34 | 8.02 | 18.2 | 0.02 | 0.01 | 0.004 | 0.051 | 0.0023 | 0.004 | 0.0014 | 0.002 | 0.266 |  |  | 0.001
Y31119D2702 | 1.4301 | 200*1273*12500 | 35 | 24.85 | 0.055 | 0.99 | 0.0026 | 0.027 | 0.34 | 8.02 | 18.2 | 0.02 | 0.01 | 0.004 | 0.051 | 0.0023 | 0.004 | 0.0014 | 0.002 | 0.266 |  |  | 0.001
Y31119D2703 | 1.4301 | 200*1273*12500 | 35 | 24.85 | 0.055 | 0.99 | 0.0026 | 0.027 | 0.34 | 8.02 | 18.2 | 0.02 | 0.01 | 0.004 | 0.051 | 0.0023 | 0.004 | 0.0014 | 0.002 | 0.266 |  |  | 0.001
Y31119D2704 | 1.4301 | 200*1273*12500 | 35 | 24.86 | 0.055 | 0.99 | 0.0026 | 0.027 | 0.34 | 8.02 | 18.2 | 0.02 | 0.01 | 0.004 | 0.051 | 0.0023 | 0.004 | 0.0014 | 0.002 | 0.266 |  |  | 0.001
Y31119D2705 | 1.4301 | 200*1273*12500 | 35 | 24.84 | 0.055 | 0.99 | 0.0026 | 0.027 | 0.34 | 8.02 | 18.2 | 0.02 | 0.01 | 0.004 | 0.051 | 0.0023 | 0.004 | 0.0014 | 0.002 | 0.266 |  |  | 0.001
Y31119D2706 | 1.4301 | 200*1273*12500 | 35 | 24.84 | 0.055 | 0.99 | 0.0026 | 0.027 | 0.34 | 8.02 | 18.2 | 0.02 | 0.01 | 0.004 | 0.051 | 0.0023 | 0.004 | 0.0014 | 0.002 | 0.266 |  |  | 0.001
Y31119D1001 | 1.4301 | 200*1273*12500 | 35 | 24.85 | 0.045 | 0.95 | 0.0022 | 0.03 | 0.38 | 8.02 | 18.1 | 0.03 | 0.01 | 0.004 | 0.052 | 0.0021 | 0.004 | 0.0016 | 0.001 | 0.283 |  |  | 0.003
Y31119D1003 | 1.4301 | 200*1273*12500 | 35 | 24.86 | 0.045 | 0.95 | 0.0022 | 0.03 | 0.38 | 8.02 | 18.1 | 0.03 | 0.01 | 0.004 | 0.052 | 0.0021 | 0.004 | 0.0016 | 0.001 | 0.283 |  |  | 0.003
Y31119D1004 | 1.4301 | 200*1273*12500 | 35 | 24.86 | 0.045 | 0.95 | 0.0022 | 0.03 | 0.38 | 8.02 | 18.1 | 0.03 | 0.01 | 0.004 | 0.052 | 0.0021 | 0.004 | 0.0016 | 0.001 | 0.283 |  |  | 0.003
Y31119D1005 | 1.4301 | 200*1273*12500 | 35 | 24.85 | 0.045 | 0.95 | 0.0022 | 0.03 | 0.38 | 8.02 | 18.1 | 0.03 | 0.01 | 0.004 | 0.052 | 0.0021 | 0.004 | 0.0016 | 0.001 | 0.283 |  |  | 0.003
Y31119D1006 | 1.4301 | 200*1273*12500 | 35 | 24.82 | 0.045 | 0.95 | 0.0022 | 0.03 | 0.38 | 8.02 | 18.1 | 0.03 | 0.01 | 0.004 | 0.052 | 0.0021 | 0.004 | 0.0016 | 0.001 | 0.283 |  |  | 0.003
Y31119D2801 | 1.4301 | 200*1273*12500 | 35 | 24.87 | 0.05 | 0.97 | 0.0016 | 0.03 | 0.38 | 8.02 | 18.08 | 0.02 | 0.01 | 0.004 | 0.055 | 0.0027 | 0.004 | 0.0017 | 0.002 | 0.275 |  |  | 0.001
Y31119D2802 | 1.4301 | 200*1273*12500 | 35 | 24.86 | 0.05 | 0.97 | 0.0016 | 0.03 | 0.38 | 8.02 | 18.08 | 0.02 | 0.01 | 0.004 | 0.055 | 0.0027 | 0.004 | 0.0017 | 0.002 | 0.275 |  |  | 0.001
Y31119D2803 | 1.4301 | 200*1273*12500 | 35 | 24.86 | 0.05 | 0.97 | 0.0016 | 0.03 | 0.38 | 8.02 | 18.08 | 0.02 | 0.01 | 0.004 | 0.055 | 0.0027 | 0.004 | 0.0017 | 0.002 | 0.275 |  |  | 0.001
Y31119D2804 | 1.4301 | 200*1273*12500 | 35 | 24.88 | 0.05 | 0.97 | 0.0016 | 0.03 | 0.38 | 8.02 | 18.08 | 0.02 | 0.01 | 0.004 | 0.055 | 0.0027 | 0.004 | 0.0017 | 0.002 | 0.275 |  |  | 0.001
Y31119D2805 | 1.4301 | 200*1273*12500 | 35 | 24.86 | 0.05 | 0.97 | 0.0016 | 0.03 | 0.38 | 8.02 | 18.08 | 0.02 | 0.01 | 0.004 | 0.055 | 0.0027 | 0.004 | 0.0017 | 0.002 | 0.275 |  |  | 0.001
Y31119D1101 | 1.4301 | 200*1273*12500 | 35 | 24.88 | 0.043 | 0.93 | 0.0037 | 0.032 | 0.36 | 8.01 | 18.05 | 0.02 | 0.01 | 0.003 | 0.052 | 0.0022 | 0.004 | 0.0016 | 0.001 | 0.289 |  |  | 0.003
Y31119D1102 | 1.4301 | 200*1273*12500 | 35 | 24.87 | 0.043 | 0.93 | 0.0037 | 0.032 | 0.36 | 8.01 | 18.05 | 0.02 | 0.01 | 0.003 | 0.052 | 0.0022 | 0.004 | 0.0016 | 0.001 | 0.289 |  |  | 0.003
Y31119D1103 | 1.4301 | 200*1273*12500 | 35 | 24.86 | 0.043 | 0.93 | 0.0037 | 0.032 | 0.36 | 8.01 | 18.05 | 0.02 | 0.01 | 0.003 | 0.052 | 0.0022 | 0.004 | 0.0016 | 0.001 | 0.289 |  |  | 0.003
Y31119D1104 | 1.4301 | 200*1273*12500 | 35 | 24.87 | 0.043 | 0.93 | 0.0037 | 0.032 | 0.36 | 8.01 | 18.05 | 0.02 | 0.01 | 0.003 | 0.052 | 0.0022 | 0.004 | 0.0016 | 0.001 | 0.289 |  |  | 0.003
Y31119D1105 | 1.4301 | 200*1273*12500 | 35 | 24.87 | 0.043 | 0.93 | 0.0037 | 0.032 | 0.36 | 8.01 | 18.05 | 0.02 | 0.01 | 0.003 | 0.052 | 0.0022 | 0.004 | 0.0016 | 0.001 | 0.289 |  |  | 0.003
Y31119D1301 | 1.4301 | 200*1273*10800 | 35 | 21.51 | 0.045 | 0.95 | 0.0033 | 0.029 | 0.31 | 8.01 | 18.02 | 0.02 | 0.01 | 0.003 | 0.05 | 0.002 | 0.004 | 0.0015 | 0.001 | 0.272 |  |  | 0.003
Y31119D1302 | 1.4301 | 200*1273*10800 | 35 | 21.46 | 0.045 | 0.95 | 0.0033 | 0.029 | 0.31 | 8.01 | 18.02 | 0.02 | 0.01 | 0.003 | 0.05 | 0.002 | 0.004 | 0.0015 | 0.001 | 0.272 |  |  | 0.003
Y31119D1303 | 1.4301 | 200*1273*10800 | 35 | 21.52 | 0.045 | 0.95 | 0.0033 | 0.029 | 0.31 | 8.01 | 18.02 | 0.02 | 0.01 | 0.003 | 0.05 | 0.002 | 0.004 | 0.0015 | 0.001 | 0.272 |  |  | 0.003
Y31119D1304 | 1.4301 | 200*1273*10800 | 35 | 21.56 | 0.045 | 0.95 | 0.0033 | 0.029 | 0.31 | 8.01 | 18.02 | 0.02 | 0.01 | 0.003 | 0.05 | 0.002 | 0.004 | 0.0015 | 0.001 | 0.272 |  |  | 0.003
Y31121C0502 | 1.4301 | 200*1530*10500 | 35 | 25.18 | 0.042 | 0.97 | 0.0023 | 0.029 | 0.33 | 8.05 | 18.21 | 0.02 | 0.01 | 0.003 | 0.05 | 0.0022 | 0.004 | 0.0014 | 0.001 | 0.274 |  |  | 0.001
Y31121C0503 | 1.4301 | 200*1530*10500 | 35 | 25.1 | 0.042 | 0.97 | 0.0023 | 0.029 | 0.33 | 8.05 | 18.21 | 0.02 | 0.01 | 0.003 | 0.05 | 0.0022 | 0.004 | 0.0014 | 0.001 | 0.274 |  |  | 0.001
Y31121C0504 | 1.4301 | 200*1530*10500 | 35 | 25.16 | 0.042 | 0.97 | 0.0023 | 0.029 | 0.33 | 8.05 | 18.21 | 0.02 | 0.01 | 0.003 | 0.05 | 0.0022 | 0.004 | 0.0014 | 0.001 | 0.274 |  |  | 0.001
Y31121C0505 | 1.4301 | 200*1530*10500 | 35 | 25.2 | 0.042 | 0.97 | 0.0023 | 0.029 | 0.33 | 8.05 | 18.21 | 0.02 | 0.01 | 0.003 | 0.05 | 0.0022 | 0.004 | 0.0014 | 0.001 | 0.274 |  |  | 0.001
Y31121D0501 | 1.4301 | 200*1530*10500 | 35 | 25.14 | 0.053 | 1 | 0.0019 | 0.03 | 0.39 | 8.02 | 18.1 | 0.03 | 0.01 | 0.003 | 0.052 | 0.0028 | 0.004 | 0.0013 | 0.0014 | 0.274 |  |  | 0.001
Y31121D0502 | 1.4301 | 200*1530*10500 | 35 | 25.1 | 0.053 | 1 | 0.0019 | 0.03 | 0.39 | 8.02 | 18.1 | 0.03 | 0.01 | 0.003 | 0.052 | 0.0028 | 0.004 | 0.0013 | 0.0014 | 0.274 |  |  | 0.001
Y31121D0503 | 1.4301 | 200*1530*10500 | 35 | 25.11 | 0.053 | 1 | 0.0019 | 0.03 | 0.39 | 8.02 | 18.1 | 0.03 | 0.01 | 0.003 | 0.052 | 0.0028 | 0.004 | 0.0013 | 0.0014 | 0.274 |  |  | 0.001
Y31121D0504 | 1.4301 | 200*1530*10500 | 35 | 25.1 | 0.053 | 1 | 0.0019 | 0.03 | 0.39 | 8.02 | 18.1 | 0.03 | 0.01 | 0.003 | 0.052 | 0.0028 | 0.004 | 0.0013 | 0.0014 | 0.274 |  |  | 0.001
Y31121D0505 | 1.4301 | 200*1530*10500 | 35 | 25.09 | 0.053 | 1 | 0.0019 | 0.03 | 0.39 | 8.02 | 18.1 | 0.03 | 0.01 | 0.003 | 0.052 | 0.0028 | 0.004 | 0.0013 | 0.0014 | 0.274 |  |  | 0.001
Y31121C0601 | 1.4301 | 200*1530*10500 | 35 | 25 | 0.054 | 0.97 | 0.0018 | 0.03 | 0.47 | 8.02 | 18.02 | 0.02 | 0.01 | 0.003 | 0.054 | 0.0027 | 0.004 | 0.0014 | 0.0013 | 0.275 |  |  | 0.001
Y31121C0602 | 1.4301 | 200*1530*10500 | 35 | 25.05 | 0.054 | 0.97 | 0.0018 | 0.03 | 0.47 | 8.02 | 18.02 | 0.02 | 0.01 | 0.003 | 0.054 | 0.0027 | 0.004 | 0.0014 | 0.0013 | 0.275 |  |  | 0.001
Y31121C0603 | 1.4301 | 200*1530*10500 | 35 | 25.04 | 0.054 | 0.97 | 0.0018 | 0.03 | 0.47 | 8.02 | 18.02 | 0.02 | 0.01 | 0.003 | 0.054 | 0.0027 | 0.004 | 0.0014 | 0.0013 | 0.275 |  |  | 0.001
Y31121C0604 | 1.4301 | 200*1530*10500 | 35 | 25.05 | 0.054 | 0.97 | 0.0018 | 0.03 | 0.47 | 8.02 | 18.02 | 0.02 | 0.01 | 0.003 | 0.054 | 0.0027 | 0.004 | 0.0014 | 0.0013 | 0.275 |  |  | 0.001
Y31121C0605 | 1.4301 | 200*1530*10500 | 35 | 25.07 | 0.054 | 0.97 | 0.0018 | 0.03 | 0.47 | 8.02 | 18.02 | 0.02 | 0.01 | 0.003 | 0.054 | 0.0027 | 0.004 | 0.0014 | 0.0013 | 0.275 |  |  | 0.001
Y31121D0601 | 1.4301 | 200*1530*10500 | 35 | 25.11 | 0.049 | 0.96 | 0.002 | 0.029 | 0.39 | 8.02 | 18.02 | 0.02 | 0.01 | 0.003 | 0.055 | 0.0021 | 0.004 | 0.0016 | 0.0015 | 0.277 |  |  | 0.001
Y31121D0602 | 1.4301 | 200*1530*10500 | 35 | 25.1 | 0.049 | 0.96 | 0.002 | 0.029 | 0.39 | 8.02 | 18.02 | 0.02 | 0.01 | 0.003 | 0.055 | 0.0021 | 0.004 | 0.0016 | 0.0015 | 0.277 |  |  | 0.001
Y31121D0603 | 1.4301 | 200*1530*10500 | 35 | 25.09 | 0.049 | 0.96 | 0.002 | 0.029 | 0.39 | 8.02 | 18.02 | 0.02 | 0.01 | 0.003 | 0.055 | 0.0021 | 0.004 | 0.0016 | 0.0015 | 0.277 |  |  | 0.001
Y31121D0604 | 1.4301 | 200*1530*10500 | 35 | 25.08 | 0.049 | 0.96 | 0.002 | 0.029 | 0.39 | 8.02 | 18.02 | 0.02 | 0.01 | 0.003 | 0.055 | 0.0021 | 0.004 | 0.0016 | 0.0015 | 0.277 |  |  | 0.001
Y31121D0605 | 1.4301 | 200*1530*10500 | 35 | 25.05 | 0.049 | 0.96 | 0.002 | 0.029 | 0.39 | 8.02 | 18.02 | 0.02 | 0.01 | 0.003 | 0.055 | 0.0021 | 0.004 | 0.0016 | 0.0015 | 0.277 |  |  | 0.001
Y31121C0701 | 1.4301 | 200*1530*10500 | 35 | 25.12 | 0.056 | 0.93 | 0.0021 | 0.028 | 0.41 | 8.03 | 18.25 | 0.02 | 0.01 | 0.003 | 0.053 | 0.0022 | 0.004 | 0.0014 | 0.0012 | 0.281 |  |  | 0.001
Y31121C0702 | 1.4301 | 200*1530*10500 | 35 | 25.07 | 0.056 | 0.93 | 0.0021 | 0.028 | 0.41 | 8.03 | 18.25 | 0.02 | 0.01 | 0.003 | 0.053 | 0.0022 | 0.004 | 0.0014 | 0.0012 | 0.281 |  |  | 0.001
Y31121C0703 | 1.4301 | 200*1530*10500 | 35 | 25.1 | 0.056 | 0.93 | 0.0021 | 0.028 | 0.41 | 8.03 | 18.25 | 0.02 | 0.01 | 0.003 | 0.053 | 0.0022 | 0.004 | 0.0014 | 0.0012 | 0.281 |  |  | 0.001
Y31121C0704 | 1.4301 | 200*1530*10500 | 35 | 25.12 | 0.056 | 0.93 | 0.0021 | 0.028 | 0.41 | 8.03 | 18.25 | 0.02 | 0.01 | 0.003 | 0.053 | 0.0022 | 0.004 | 0.0014 | 0.0012 | 0.281 |  |  | 0.001
Y31121C0705 | 1.4301 | 200*1530*10500 | 35 | 25.1 | 0.056 | 0.93 | 0.0021 | 0.028 | 0.41 | 8.03 | 18.25 | 0.02 | 0.01 | 0.003 | 0.053 | 0.0022 | 0.004 | 0.0014 | 0.0012 | 0.281 |  |  | 0.001
Y31121C0706 | 1.4301 | 200*1530*10500 | 35 | 25.08 | 0.056 | 0.93 | 0.0021 | 0.028 | 0.41 | 8.03 | 18.25 | 0.02 | 0.01 | 0.003 | 0.053 | 0.0022 | 0.004 | 0.0014 | 0.0012 | 0.281 |  |  | 0.001
Y31121D0701 | 1.4301 | 200*1530*10500 | 35 | 25.08 | 0.045 | 0.96 | 0.0019 | 0.028 | 0.34 | 8.03 | 18.16 | 0.02 | 0.01 | 0.003 | 0.055 | 0.0023 | 0.004 | 0.0014 | 0.0017 | 0.277 |  |  | 0.001
Y31121D0702 | 1.4301 | 200*1530*10500 | 35 | 25.04 | 0.045 | 0.96 | 0.0019 | 0.028 | 0.34 | 8.03 | 18.16 | 0.02 | 0.01 | 0.003 | 0.055 | 0.0023 | 0.004 | 0.0014 | 0.0017 | 0.277 |  |  | 0.001
Y31121D0703 | 1.4301 | 200*1530*10500 | 35 | 25.08 | 0.045 | 0.96 | 0.0019 | 0.028 | 0.34 | 8.03 | 18.16 | 0.02 | 0.01 | 0.003 | 0.055 | 0.0023 | 0.004 | 0.0014 | 0.0017 | 0.277 |  |  | 0.001
Y31121D0704 | 1.4301 | 200*1530*10500 | 35 | 25.12 | 0.045 | 0.96 | 0.0019 | 0.028 | 0.34 | 8.03 | 18.16 | 0.02 | 0.01 | 0.003 | 0.055 | 0.0023 | 0.004 | 0.0014 | 0.0017 | 0.277 |  |  | 0.001
Y31121D0705 | 1.4301 | 200*1530*10500 | 35 | 25.11 | 0.045 | 0.96 | 0.0019 | 0.028 | 0.34 | 8.03 | 18.16 | 0.02 | 0.01 | 0.003 | 0.055 | 0.0023 | 0.004 | 0.0014 | 0.0017 | 0.277 |  |  | 0.001
Y31121C0801 | 1.4301 | 200*1530*10500 | 35 | 25.12 | 0.05 | 0.95 | 0.0026 | 0.031 | 0.32 | 8.01 | 18.14 | 0.02 | 0.01 | 0.003 | 0.053 | 0.0022 | 0.004 | 0.0016 | 0.0012 | 0.275 |  |  | 0.001
Y31121C0802 | 1.4301 | 200*1530*10500 | 35 | 25.11 | 0.05 | 0.95 | 0.0026 | 0.031 | 0.32 | 8.01 | 18.14 | 0.02 | 0.01 | 0.003 | 0.053 | 0.0022 | 0.004 | 0.0016 | 0.0012 | 0.275 |  |  | 0.001
Y31121C0803 | 1.4301 | 200*1530*10500 | 35 | 25.1 | 0.05 | 0.95 | 0.0026 | 0.031 | 0.32 | 8.01 | 18.14 | 0.02 | 0.01 | 0.003 | 0.053 | 0.0022 | 0.004 | 0.0016 | 0.0012 | 0.275 |  |  | 0.001
Y31121C0804 | 1.4301 | 200*1530*10500 | 35 | 25.09 | 0.05 | 0.95 | 0.0026 | 0.031 | 0.32 | 8.01 | 18.14 | 0.02 | 0.01 | 0.003 | 0.053 | 0.0022 | 0.004 | 0.0016 | 0.0012 | 0.275 |  |  | 0.001
Y31121C0805 | 1.4301 | 200*1530*10500 | 35 | 25.11 | 0.05 | 0.95 | 0.0026 | 0.031 | 0.32 | 8.01 | 18.14 | 0.02 | 0.01 | 0.003 | 0.053 | 0.0022 | 0.004 | 0.0016 | 0.0012 | 0.275 |  |  | 0.001
Y31121C0806 | 1.4301 | 200*1530*10500 | 35 | 25.14 | 0.05 | 0.95 | 0.0026 | 0.031 | 0.32 | 8.01 | 18.14 | 0.02 | 0.01 | 0.003 | 0.053 | 0.0022 | 0.004 | 0.0016 | 0.0012 | 0.275 |  |  | 0.001
Y31121D0801 | 1.4301 | 200*1530*10500 | 35 | 25.12 | 0.05 | 0.92 | 0.0019 | 0.027 | 0.35 | 8.02 | 18.16 | 0.02 | 0.01 | 0.003 | 0.056 | 0.0022 | 0.004 | 0.0013 | 0.0015 | 0.275 |  |  | 0.001
Y31121D0802 | 1.4301 | 200*1530*10500 | 35 | 24.76 | 0.05 | 0.92 | 0.0019 | 0.027 | 0.35 | 8.02 | 18.16 | 0.02 | 0.01 | 0.003 | 0.056 | 0.0022 | 0.004 | 0.0013 | 0.0015 | 0.275 |  |  | 0.001
Y31121D0803 | 1.4301 | 200*1530*10500 | 35 | 25.1 | 0.05 | 0.92 | 0.0019 | 0.027 | 0.35 | 8.02 | 18.16 | 0.02 | 0.01 | 0.003 | 0.056 | 0.0022 | 0.004 | 0.0013 | 0.0015 | 0.275 |  |  | 0.001
Y31121D0804 | 1.4301 | 200*1530*10500 | 35 | 25.11 | 0.05 | 0.92 | 0.0019 | 0.027 | 0.35 | 8.02 | 18.16 | 0.02 | 0.01 | 0.003 | 0.056 | 0.0022 | 0.004 | 0.0013 | 0.0015 | 0.275 |  |  | 0.001
Y31121D0805 | 1.4301 | 200*1530*10500 | 35 | 25.11 | 0.05 | 0.92 | 0.0019 | 0.027 | 0.35 | 8.02 | 18.16 | 0.02 | 0.01 | 0.003 | 0.056 | 0.0022 | 0.004 | 0.0013 | 0.0015 | 0.275 |  |  | 0.001
Y31121C0901 | 1.4301 | 200*1530*10500 | 35 | 25.1 | 0.051 | 0.97 | 0.0017 | 0.03 | 0.34 | 8.02 | 18.18 | 0.02 | 0.01 | 0.003 | 0.06 | 0.0023 | 0.004 | 0.0014 | 0.0013 | 0.27 |  |  | 0.001
Y31121C0902 | 1.4301 | 200*1530*10500 | 35 | 25.15 | 0.051 | 0.97 | 0.0017 | 0.03 | 0.34 | 8.02 | 18.18 | 0.02 | 0.01 | 0.003 | 0.06 | 0.0023 | 0.004 | 0.0014 | 0.0013 | 0.27 |  |  | 0.001
Y31121C0903 | 1.4301 | 200*1530*10500 | 35 | 25.08 | 0.051 | 0.97 | 0.0017 | 0.03 | 0.34 | 8.02 | 18.18 | 0.02 | 0.01 | 0.003 | 0.06 | 0.0023 | 0.004 | 0.0014 | 0.0013 | 0.27 |  |  | 0.001
Y31121C0904 | 1.4301 | 200*1530*10500 | 35 | 25.16 | 0.051 | 0.97 | 0.0017 | 0.03 | 0.34 | 8.02 | 18.18 | 0.02 | 0.01 | 0.003 | 0.06 | 0.0023 | 0.004 | 0.0014 | 0.0013 | 0.27 |  |  | 0.001
Y31121C0905 | 1.4301 | 200*1530*10500 | 35 | 25.16 | 0.051 | 0.97 | 0.0017 | 0.03 | 0.34 | 8.02 | 18.18 | 0.02 | 0.01 | 0.003 | 0.06 | 0.0023 | 0.004 | 0.0014 | 0.0013 | 0.27 |  |  | 0.001
Y31121D0901 | 1.4301 | 200*1530*10500 | 35 | 25.16 | 0.053 | 0.93 | 0.003 | 0.026 | 0.38 | 8.03 | 18.02 | 0.03 | 0.01 | 0.003 | 0.051 | 0.0021 | 0.004 | 0.0014 | 0.0013 | 0.271 |  |  | 0.001
Y31121D0902 | 1.4301 | 200*1530*10500 | 35 | 24.58 | 0.053 | 0.93 | 0.003 | 0.026 | 0.38 | 8.03 | 18.02 | 0.03 | 0.01 | 0.003 | 0.051 | 0.0021 | 0.004 | 0.0014 | 0.0013 | 0.271 |  |  | 0.001
Y31121D0903 | 1.4301 | 200*1530*10500 | 35 | 24.81 | 0.053 | 0.93 | 0.003 | 0.026 | 0.38 | 8.03 | 18.02 | 0.03 | 0.01 | 0.003 | 0.051 | 0.0021 | 0.004 | 0.0014 | 0.0013 | 0.271 |  |  | 0.001
Y31121D0904 | 1.4301 | 200*1530*10500 | 35 | 24.94 | 0.053 | 0.93 | 0.003 | 0.026 | 0.38 | 8.03 | 18.02 | 0.03 | 0.01 | 0.003 | 0.051 | 0.0021 | 0.004 | 0.0014 | 0.0013 | 0.271 |  |  | 0.001
Y31121D0905 | 1.4301 | 200*1530*10500 | 35 | 25.1 | 0.053 | 0.93 | 0.003 | 0.026 | 0.38 | 8.03 | 18.02 | 0.03 | 0.01 | 0.003 | 0.051 | 0.0021 | 0.004 | 0.0014 | 0.0013 | 0.271 |  |  | 0.001
Y31121D0906 | 1.4301 | 200*1530*10500 | 35 | 25.11 | 0.053 | 0.93 | 0.003 | 0.026 | 0.38 | 8.03 | 18.02 | 0.03 | 0.01 | 0.003 | 0.051 | 0.0021 | 0.004 | 0.0014 | 0.0013 | 0.271 |  |  | 0.001
Y31121C1001 | 1.4301 | 200*1530*10500 | 35 | 25.13 | 0.056 | 0.94 | 0.0027 | 0.027 | 0.38 | 8.02 | 18.1 | 0.03 | 0.01 | 0.003 | 0.052 | 0.002 | 0.004 | 0.0013 | 0.0014 | 0.272 |  |  | 0.001
Y31121C1002 | 1.4301 | 200*1530*10500 | 35 | 25.11 | 0.056 | 0.94 | 0.0027 | 0.027 | 0.38 | 8.02 | 18.1 | 0.03 | 0.01 | 0.003 | 0.052 | 0.002 | 0.004 | 0.0013 | 0.0014 | 0.272 |  |  | 0.001
Y31121C1003 | 1.4301 | 200*1530*10500 | 35 | 25.14 | 0.056 | 0.94 | 0.0027 | 0.027 | 0.38 | 8.02 | 18.1 | 0.03 | 0.01 | 0.003 | 0.052 | 0.002 | 0.004 | 0.0013 | 0.0014 | 0.272 |  |  | 0.001
Y31121C1004 | 1.4301 | 200*1530*10500 | 35 | 25.12 | 0.056 | 0.94 | 0.0027 | 0.027 | 0.38 | 8.02 | 18.1 | 0.03 | 0.01 | 0.003 | 0.052 | 0.002 | 0.004 | 0.0013 | 0.0014 | 0.272 |  |  | 0.001
Y31121C1005 | 1.4301 | 200*1530*10500 | 35 | 25.09 | 0.056 | 0.94 | 0.0027 | 0.027 | 0.38 | 8.02 | 18.1 | 0.03 | 0.01 | 0.003 | 0.052 | 0.002 | 0.004 | 0.0013 | 0.0014 | 0.272 |  |  | 0.001
Y31121D1001 | 1.4301 | 200*1530*10500 | 35 | 25.14 | 0.05 | 0.96 | 0.002 | 0.028 | 0.33 | 8.02 | 18.21 | 0.03 | 0.01 | 0.003 | 0.05 | 0.0023 | 0.004 | 0.0014 | 0.0013 | 0.277 |  |  | 0.001
Y31121D1002 | 1.4301 | 200*1530*10500 | 35 | 25.11 | 0.05 | 0.96 | 0.002 | 0.028 | 0.33 | 8.02 | 18.21 | 0.03 | 0.01 | 0.003 | 0.05 | 0.0023 | 0.004 | 0.0014 | 0.0013 | 0.277 |  |  | 0.001
Y31121D1003 | 1.4301 | 200*1530*10500 | 35 | 25.14 | 0.05 | 0.96 | 0.002 | 0.028 | 0.33 | 8.02 | 18.21 | 0.03 | 0.01 | 0.003 | 0.05 | 0.0023 | 0.004 | 0.0014 | 0.0013 | 0.277 |  |  | 0.001
Y31121D1004 | 1.4301 | 200*1530*10500 | 35 | 25.13 | 0.05 | 0.96 | 0.002 | 0.028 | 0.33 | 8.02 | 18.21 | 0.03 | 0.01 | 0.003 | 0.05 | 0.0023 | 0.004 | 0.0014 | 0.0013 | 0.277 |  |  | 0.001
Y31121D1005 | 1.4301 | 200*1530*10500 | 35 | 25.14 | 0.05 | 0.96 | 0.002 | 0.028 | 0.33 | 8.02 | 18.21 | 0.03 | 0.01 | 0.003 | 0.05 | 0.0023 | 0.004 | 0.0014 | 0.0013 | 0.277 |  |  | 0.001
Y31121C1101 | 1.4301 | 200*1530*10500 | 35 | 25.13 | 0.051 | 0.95 | 0.0026 | 0.03 | 0.32 | 8.01 | 18.13 | 0.02 | 0.01 | 0.003 | 0.052 | 0.0022 | 0.004 | 0.0014 | 0.0013 | 0.287 |  |  | 0.001
Y31121C1102 | 1.4301 | 200*1530*10500 | 35 | 25.14 | 0.051 | 0.95 | 0.0026 | 0.03 | 0.32 | 8.01 | 18.13 | 0.02 | 0.01 | 0.003 | 0.052 | 0.0022 | 0.004 | 0.0014 | 0.0013 | 0.287 |  |  | 0.001
Y31121C1103 | 1.4301 | 200*1530*10500 | 35 | 25.12 | 0.051 | 0.95 | 0.0026 | 0.03 | 0.32 | 8.01 | 18.13 | 0.02 | 0.01 | 0.003 | 0.052 | 0.0022 | 0.004 | 0.0014 | 0.0013 | 0.287 |  |  | 0.001
Y31121C1104 | 1.4301 | 200*1530*10500 | 35 | 25.16 | 0.051 | 0.95 | 0.0026 | 0.03 | 0.32 | 8.01 | 18.13 | 0.02 | 0.01 | 0.003 | 0.052 | 0.0022 | 0.004 | 0.0014 | 0.0013 | 0.287 |  |  | 0.001
Y31121C1105 | 1.4301 | 200*1530*10500 | 35 | 25.15 | 0.051 | 0.95 | 0.0026 | 0.03 | 0.32 | 8.01 | 18.13 | 0.02 | 0.01 | 0.003 | 0.052 | 0.0022 | 0.004 | 0.0014 | 0.0013 | 0.287 |  |  | 0.001
Y31121D1101 | 1.4301 | 200*1530*10500 | 35 | 25.14 | 0.047 | 0.99 | 0.0016 | 0.026 | 0.36 | 8.02 | 18.13 | 0.02 | 0.01 | 0.003 | 0.053 | 0.0024 | 0.004 | 0.0014 | 0.0013 | 0.285 |  |  | 0.001
Y31121D1102 | 1.4301 | 200*1530*10500 | 35 | 25.13 | 0.047 | 0.99 | 0.0016 | 0.026 | 0.36 | 8.02 | 18.13 | 0.02 | 0.01 | 0.003 | 0.053 | 0.0024 | 0.004 | 0.0014 | 0.0013 | 0.285 |  |  | 0.001
Y31121D1103 | 1.4301 | 200*1530*10500 | 35 | 25.15 | 0.047 | 0.99 | 0.0016 | 0.026 | 0.36 | 8.02 | 18.13 | 0.02 | 0.01 | 0.003 | 0.053 | 0.0024 | 0.004 | 0.0014 | 0.0013 | 0.285 |  |  | 0.001
Y31121D1104 | 1.4301 | 200*1530*10500 | 35 | 25.13 | 0.047 | 0.99 | 0.0016 | 0.026 | 0.36 | 8.02 | 18.13 | 0.02 | 0.01 | 0.003 | 0.053 | 0.0024 | 0.004 | 0.0014 | 0.0013 | 0.285 |  |  | 0.001
Y31121D1105 | 1.4301 | 200*1530*10500 | 35 | 25.1 | 0.047 | 0.99 | 0.0016 | 0.026 | 0.36 | 8.02 | 18.13 | 0.02 | 0.01 | 0.003 | 0.053 | 0.0024 | 0.004 | 0.0014 | 0.0013 | 0.285 |  |  | 0.001
Y31121D1106 | 1.4301 | 200*1530*10500 | 35 | 25.12 | 0.047 | 0.99 | 0.0016 | 0.026 | 0.36 | 8.02 | 18.13 | 0.02 | 0.01 | 0.003 | 0.053 | 0.0024 | 0.004 | 0.0014 | 0.0013 | 0.285 |  |  | 0.001
Y31121C1201 | 1.4301 | 200*1530*10500 | 35 | 25.15 | 0.043 | 0.93 | 0.0029 | 0.026 | 0.32 | 8.02 | 18.13 | 0.03 | 0.01 | 0.003 | 0.054 | 0.0022 | 0.004 | 0.0011 | 0.0013 | 0.282 |  |  | 0.001
Y31121C1202 | 1.4301 | 200*1530*10500 | 35 | 25.11 | 0.043 | 0.93 | 0.0029 | 0.026 | 0.32 | 8.02 | 18.13 | 0.03 | 0.01 | 0.003 | 0.054 | 0.0022 | 0.004 | 0.0011 | 0.0013 | 0.282 |  |  | 0.001
Y31121C1203 | 1.4301 | 200*1530*10500 | 35 | 25.13 | 0.043 | 0.93 | 0.0029 | 0.026 | 0.32 | 8.02 | 18.13 | 0.03 | 0.01 | 0.003 | 0.054 | 0.0022 | 0.004 | 0.0011 | 0.0013 | 0.282 |  |  | 0.001
Y31121C1204 | 1.4301 | 200*1530*10500 | 35 | 25.06 | 0.043 | 0.93 | 0.0029 | 0.026 | 0.32 | 8.02 | 18.13 | 0.03 | 0.01 | 0.003 | 0.054 | 0.0022 | 0.004 | 0.0011 | 0.0013 | 0.282 |  |  | 0.001
Y31121C1205 | 1.4301 | 200*1530*10500 | 35 | 25.2 | 0.043 | 0.93 | 0.0029 | 0.026 | 0.32 | 8.02 | 18.13 | 0.03 | 0.01 | 0.003 | 0.054 | 0.0022 | 0.004 | 0.0011 | 0.0013 | 0.282 |  |  | 0.001
Y31121C1502 | 1.4301 | 200*1530*10500 | 35 | 25.02 | 0.046 | 0.97 | 0.0028 | 0.027 | 0.33 | 8.02 | 18.17 | 0.02 | 0.01 | 0.003 | 0.057 | 0.002 | 0.004 | 0.0014 | 0.0016 | 0.279 |  |  | 0.001
Y31121C1503 | 1.4301 | 200*1530*10500 | 35 | 25.19 | 0.046 | 0.97 | 0.0028 | 0.027 | 0.33 | 8.02 | 18.17 | 0.02 | 0.01 | 0.003 | 0.057 | 0.002 | 0.004 | 0.0014 | 0.0016 | 0.279 |  |  | 0.001
Y31121C1504 | 1.4301 | 200*1530*10500 | 35 | 25.19 | 0.046 | 0.97 | 0.0028 | 0.027 | 0.33 | 8.02 | 18.17 | 0.02 | 0.01 | 0.003 | 0.057 | 0.002 | 0.004 | 0.0014 | 0.0016 | 0.279 |  |  | 0.001
Y31121C1505 | 1.4301 | 200*1530*10500 | 35 | 25.16 | 0.046 | 0.97 | 0.0028 | 0.027 | 0.33 | 8.02 | 18.17 | 0.02 | 0.01 | 0.003 | 0.057 | 0.002 | 0.004 | 0.0014 | 0.0016 | 0.279 |  |  | 0.001
Y31121D1501 | 1.4301 | 200*1530*10500 | 35 | 25.12 | 0.044 | 1 | 0.0019 | 0.03 | 0.5 | 8.02 | 18.01 | 0.02 | 0.01 | 0.005 | 0.05 | 0.0021 | 0.004 | 0.0015 | 0.0015 | 0.294 |  |  | 0.001
Y31121D1502 | 1.4301 | 200*1530*10500 | 35 | 25.12 | 0.044 | 1 | 0.0019 | 0.03 | 0.5 | 8.02 | 18.01 | 0.02 | 0.01 | 0.005 | 0.05 | 0.0021 | 0.004 | 0.0015 | 0.0015 | 0.294 |  |  | 0.001
Y31121D1503 | 1.4301 | 200*1530*10500 | 35 | 25.11 | 0.044 | 1 | 0.0019 | 0.03 | 0.5 | 8.02 | 18.01 | 0.02 | 0.01 | 0.005 | 0.05 | 0.0021 | 0.004 | 0.0015 | 0.0015 | 0.294 |  |  | 0.001
Y31121D1504 | 1.4301 | 200*1530*10500 | 35 | 25.1 | 0.044 | 1 | 0.0019 | 0.03 | 0.5 | 8.02 | 18.01 | 0.02 | 0.01 | 0.005 | 0.05 | 0.0021 | 0.004 | 0.0015 | 0.0015 | 0.294 |  |  | 0.001
Y31121D1505 | 1.4301 | 200*1530*10500 | 35 | 25.12 | 0.044 | 1 | 0.0019 | 0.03 | 0.5 | 8.02 | 18.01 | 0.02 | 0.01 | 0.005 | 0.05 | 0.0021 | 0.004 | 0.0015 | 0.0015 | 0.294 |  |  | 0.001
Y31121D1506 | 1.4301 | 200*1530*10500 | 35 | 25.11 | 0.044 | 1 | 0.0019 | 0.03 | 0.5 | 8.02 | 18.01 | 0.02 | 0.01 | 0.005 | 0.05 | 0.0021 | 0.004 | 0.0015 | 0.0015 | 0.294 |  |  | 0.001
Y31122C0101 | 1.4301 | 200*1530*10500 | 35 | 25.1 | 0.046 | 0.94 | 0.0019 | 0.026 | 0.36 | 8.05 | 18.08 | 0.02 | 0.01 | 0.003 | 0.05 | 0.0021 | 0.004 | 0.0013 | 0.0016 | 0.277 |  |  | 0.001
Y31122C0102 | 1.4301 | 200*1530*10500 | 35 | 25.12 | 0.046 | 0.94 | 0.0019 | 0.026 | 0.36 | 8.05 | 18.08 | 0.02 | 0.01 | 0.003 | 0.05 | 0.0021 | 0.004 | 0.0013 | 0.0016 | 0.277 |  |  | 0.001
Y31122C0103 | 1.4301 | 200*1530*10500 | 35 | 25.12 | 0.046 | 0.94 | 0.0019 | 0.026 | 0.36 | 8.05 | 18.08 | 0.02 | 0.01 | 0.003 | 0.05 | 0.0021 | 0.004 | 0.0013 | 0.0016 | 0.277 |  |  | 0.001
Y31122C0104 | 1.4301 | 200*1530*10500 | 35 | 25.13 | 0.046 | 0.94 | 0.0019 | 0.026 | 0.36 | 8.05 | 18.08 | 0.02 | 0.01 | 0.003 | 0.05 | 0.0021 | 0.004 | 0.0013 | 0.0016 | 0.277 |  |  | 0.001
Y31122C0105 | 1.4301 | 200*1530*10500 | 35 | 25.11 | 0.046 | 0.94 | 0.0019 | 0.026 | 0.36 | 8.05 | 18.08 | 0.02 | 0.01 | 0.003 | 0.05 | 0.0021 | 0.004 | 0.0013 | 0.0016 | 0.277 |  |  | 0.001
Y31122D0101 | 1.4301 | 200*1530*10500 | 35 | 25.12 | 0.049 | 1 | 0.0024 | 0.031 | 0.38 | 8.02 | 18.25 | 0.03 | 0.01 | 0.003 | 0.052 | 0.0025 | 0.004 | 0.0014 | 0.0012 | 0.301 |  |  | 0.001
Y31122D0102 | 1.4301 | 200*1530*10500 | 35 | 25.11 | 0.049 | 1 | 0.0024 | 0.031 | 0.38 | 8.02 | 18.25 | 0.03 | 0.01 | 0.003 | 0.052 | 0.0025 | 0.004 | 0.0014 | 0.0012 | 0.301 |  |  | 0.001
Y31122D0103 | 1.4301 | 200*1530*10500 | 35 | 25.12 | 0.049 | 1 | 0.0024 | 0.031 | 0.38 | 8.02 | 18.25 | 0.03 | 0.01 | 0.003 | 0.052 | 0.0025 | 0.004 | 0.0014 | 0.0012 | 0.301 |  |  | 0.001
Y31122D0104 | 1.4301 | 200*1530*10500 | 35 | 25.11 | 0.049 | 1 | 0.0024 | 0.031 | 0.38 | 8.02 | 18.25 | 0.03 | 0.01 | 0.003 | 0.052 | 0.0025 | 0.004 | 0.0014 | 0.0012 | 0.301 |  |  | 0.001
Y31122D0105 | 1.4301 | 200*1530*10500 | 35 | 25.12 | 0.049 | 1 | 0.0024 | 0.031 | 0.38 | 8.02 | 18.25 | 0.03 | 0.01 | 0.003 | 0.052 | 0.0025 | 0.004 | 0.0014 | 0.0012 | 0.301 |  |  | 0.001
Y31122D0201 | 1.4301 | 200*1530*10500 | 35 | 25.1 | 0.04 | 1.03 | 0.0018 | 0.025 | 0.43 | 8.02 | 18.15 | 0.03 | 0.01 | 0.004 | 0.06 | 0.0024 | 0.004 | 0.0018 | 0.001 | 0.27 |  |  | 0.001
Y31122D0202 | 1.4301 | 200*1530*10500 | 35 | 25.11 | 0.04 | 1.03 | 0.0018 | 0.025 | 0.43 | 8.02 | 18.15 | 0.03 | 0.01 | 0.004 | 0.06 | 0.0024 | 0.004 | 0.0018 | 0.001 | 0.27 |  |  | 0.001
Y31122D0203 | 1.4301 | 200*1530*10500 | 35 | 25.14 | 0.04 | 1.03 | 0.0018 | 0.025 | 0.43 | 8.02 | 18.15 | 0.03 | 0.01 | 0.004 | 0.06 | 0.0024 | 0.004 | 0.0018 | 0.001 | 0.27 |  |  | 0.001
Y31122D0204 | 1.4301 | 200*1530*10500 | 35 | 25.15 | 0.04 | 1.03 | 0.0018 | 0.025 | 0.43 | 8.02 | 18.15 | 0.03 | 0.01 | 0.004 | 0.06 | 0.0024 | 0.004 | 0.0018 | 0.001 | 0.27 |  |  | 0.001
Y31122D0205 | 1.4301 | 200*1530*10500 | 35 | 25.1 | 0.04 | 1.03 | 0.0018 | 0.025 | 0.43 | 8.02 | 18.15 | 0.03 | 0.01 | 0.004 | 0.06 | 0.0024 | 0.004 | 0.0018 | 0.001 | 0.27 |  |  | 0.001
Y31122C0301 | 1.4301 | 200*1530*10500 | 35 | 25.13 | 0.048 | 0.99 | 0.0023 | 0.027 | 0.34 | 8.01 | 18.22 | 0.02 | 0.01 | 0.003 | 0.053 | 0.0022 | 0.004 | 0.0015 | 0.0015 | 0.288 |  |  | 0.001
Y31122C0302 | 1.4301 | 200*1530*10500 | 35 | 25.12 | 0.048 | 0.99 | 0.0023 | 0.027 | 0.34 | 8.01 | 18.22 | 0.02 | 0.01 | 0.003 | 0.053 | 0.0022 | 0.004 | 0.0015 | 0.0015 | 0.288 |  |  | 0.001
Y31122C0304 | 1.4301 | 200*1530*10500 | 35 | 25.1 | 0.048 | 0.99 | 0.0023 | 0.027 | 0.34 | 8.01 | 18.22 | 0.02 | 0.01 | 0.003 | 0.053 | 0.0022 | 0.004 | 0.0015 | 0.0015 | 0.288 |  |  | 0.001
Y31122C0305 | 1.4301 | 200*1530*10500 | 35 | 25.12 | 0.048 | 0.99 | 0.0023 | 0.027 | 0.34 | 8.01 | 18.22 | 0.02 | 0.01 | 0.003 | 0.053 | 0.0022 | 0.004 | 0.0015 | 0.0015 | 0.288 |  |  | 0.001
Y31122C0306 | 1.4301 | 200*1530*10500 | 35 | 25.13 | 0.048 | 0.99 | 0.0023 | 0.027 | 0.34 | 8.01 | 18.22 | 0.02 | 0.01 | 0.003 | 0.053 | 0.0022 | 0.004 | 0.0015 | 0.0015 | 0.288 |  |  | 0.001
Y31122D0301 | 1.4301 | 200*1530*10500 | 35 | 25.16 | 0.049 | 0.92 | 0.0024 | 0.027 | 0.4 | 8.02 | 18.09 | 0.02 | 0.01 | 0.004 | 0.055 | 0.0022 | 0.004 | 0.0014 | 0.0014 | 0.284 |  |  | 0.001
Y31122D0302 | 1.4301 | 200*1530*10500 | 35 | 25.12 | 0.049 | 0.92 | 0.0024 | 0.027 | 0.4 | 8.02 | 18.09 | 0.02 | 0.01 | 0.004 | 0.055 | 0.0022 | 0.004 | 0.0014 | 0.0014 | 0.284 |  |  | 0.001
Y31122D0303 | 1.4301 | 200*1530*10500 | 35 | 25.11 | 0.049 | 0.92 | 0.0024 | 0.027 | 0.4 | 8.02 | 18.09 | 0.02 | 0.01 | 0.004 | 0.055 | 0.0022 | 0.004 | 0.0014 | 0.0014 | 0.284 |  |  | 0.001
Y31122D0304 | 1.4301 | 200*1530*10500 | 35 | 25.11 | 0.049 | 0.92 | 0.0024 | 0.027 | 0.4 | 8.02 | 18.09 | 0.02 | 0.01 | 0.004 | 0.055 | 0.0022 | 0.004 | 0.0014 | 0.0014 | 0.284 |  |  | 0.001
Y31122D0305 | 1.4301 | 200*1530*10500 | 35 | 25.12 | 0.049 | 0.92 | 0.0024 | 0.027 | 0.4 | 8.02 | 18.09 | 0.02 | 0.01 | 0.004 | 0.055 | 0.0022 | 0.004 | 0.0014 | 0.0014 | 0.284 |  |  | 0.001
Y31122C0401 | 1.4301 | 200*1530*10500 | 35 | 25.12 | 0.043 | 0.98 | 0.0027 | 0.027 | 0.34 | 8.02 | 18.2 | 0.03 | 0.01 | 0.003 | 0.056 | 0.002 | 0.004 | 0.0015 | 0.0013 | 0.285 |  |  | 0.001
Y31122C0402 | 1.4301 | 200*1530*10500 | 35 | 25.12 | 0.043 | 0.98 | 0.0027 | 0.027 | 0.34 | 8.02 | 18.2 | 0.03 | 0.01 | 0.003 | 0.056 | 0.002 | 0.004 | 0.0015 | 0.0013 | 0.285 |  |  | 0.001
Y31122C0403 | 1.4301 | 200*1530*10500 | 35 | 25.13 | 0.043 | 0.98 | 0.0027 | 0.027 | 0.34 | 8.02 | 18.2 | 0.03 | 0.01 | 0.003 | 0.056 | 0.002 | 0.004 | 0.0015 | 0.0013 | 0.285 |  |  | 0.001
Y31122C0404 | 1.4301 | 200*1530*10500 | 35 | 25.12 | 0.043 | 0.98 | 0.0027 | 0.027 | 0.34 | 8.02 | 18.2 | 0.03 | 0.01 | 0.003 | 0.056 | 0.002 | 0.004 | 0.0015 | 0.0013 | 0.285 |  |  | 0.001
Y31122C0405 | 1.4301 | 200*1530*10500 | 35 | 25.11 | 0.043 | 0.98 | 0.0027 | 0.027 | 0.34 | 8.02 | 18.2 | 0.03 | 0.01 | 0.003 | 0.056 | 0.002 | 0.004 | 0.0015 | 0.0013 | 0.285 |  |  | 0.001
Y31122C0406 | 1.4301 | 200*1530*10500 | 35 | 25.11 | 0.043 | 0.98 | 0.0027 | 0.027 | 0.34 | 8.02 | 18.2 | 0.03 | 0.01 | 0.003 | 0.056 | 0.002 | 0.004 | 0.0015 | 0.0013 | 0.285 |  |  | 0.001
Y31122D0401 | 1.4301 | 200*1530*10500 | 35 | 25.12 | 0.044 | 0.96 | 0.0022 | 0.025 | 0.34 | 8.03 | 18.11 | 0.02 | 0.01 | 0.003 | 0.053 | 0.0024 | 0.004 | 0.0014 | 0.0013 | 0.276 |  |  | 0.001
Y31122D0402 | 1.4301 | 200*1530*10500 | 35 | 25.13 | 0.044 | 0.96 | 0.0022 | 0.025 | 0.34 | 8.03 | 18.11 | 0.02 | 0.01 | 0.003 | 0.053 | 0.0024 | 0.004 | 0.0014 | 0.0013 | 0.276 |  |  | 0.001
Y31122D0403 | 1.4301 | 200*1530*10500 | 35 | 25.13 | 0.044 | 0.96 | 0.0022 | 0.025 | 0.34 | 8.03 | 18.11 | 0.02 | 0.01 | 0.003 | 0.053 | 0.0024 | 0.004 | 0.0014 | 0.0013 | 0.276 |  |  | 0.001
Y31122D0404 | 1.4301 | 200*1530*10500 | 35 | 25.19 | 0.044 | 0.96 | 0.0022 | 0.025 | 0.34 | 8.03 | 18.11 | 0.02 | 0.01 | 0.003 | 0.053 | 0.0024 | 0.004 | 0.0014 | 0.0013 | 0.276 |  |  | 0.001
Y31122D0405 | 1.4301 | 200*1530*10500 | 35 | 25.14 | 0.044 | 0.96 | 0.0022 | 0.025 | 0.34 | 8.03 | 18.11 | 0.02 | 0.01 | 0.003 | 0.053 | 0.0024 | 0.004 | 0.0014 | 0.0013 | 0.276 |  |  | 0.001
Y31122D0501 | 1.4301 | 200*1530*10500 | 35 | 24.76 | 0.048 | 0.94 | 0.0028 | 0.028 | 0.34 | 8.02 | 18.19 | 0.03 | 0.01 | 0.003 | 0.058 | 0.0022 | 0.004 | 0.0014 | 0.0012 | 0.301 |  |  | 0.001
Y31122D0502 | 1.4301 | 200*1530*10500 | 35 | 25.13 | 0.048 | 0.94 | 0.0028 | 0.028 | 0.34 | 8.02 | 18.19 | 0.03 | 0.01 | 0.003 | 0.058 | 0.0022 | 0.004 | 0.0014 | 0.0012 | 0.301 |  |  | 0.001
Y31122D0503 | 1.4301 | 200*1530*10500 | 35 | 25.13 | 0.048 | 0.94 | 0.0028 | 0.028 | 0.34 | 8.02 | 18.19 | 0.03 | 0.01 | 0.003 | 0.058 | 0.0022 | 0.004 | 0.0014 | 0.0012 | 0.301 |  |  | 0.001
Y31122D0504 | 1.4301 | 200*1530*10500 | 35 | 25.13 | 0.048 | 0.94 | 0.0028 | 0.028 | 0.34 | 8.02 | 18.19 | 0.03 | 0.01 | 0.003 | 0.058 | 0.0022 | 0.004 | 0.0014 | 0.0012 | 0.301 |  |  | 0.001
Y31122D0505 | 1.4301 | 200*1530*10500 | 35 | 25.13 | 0.048 | 0.94 | 0.0028 | 0.028 | 0.34 | 8.02 | 18.19 | 0.03 | 0.01 | 0.003 | 0.058 | 0.0022 | 0.004 | 0.0014 | 0.0012 | 0.301 |  |  | 0.001
Y31122C0601 | 1.4301 | 200*1530*10500 | 35 | 25.14 | 0.044 | 0.94 | 0.0034 | 0.029 | 0.32 | 8.02 | 18.15 | 0.02 | 0.01 | 0.004 | 0.053 | 0.0019 | 0.004 | 0.0014 | 0.0018 | 0.296 |  |  | 0.001
Y31122C0602 | 1.4301 | 200*1530*10500 | 35 | 25.18 | 0.044 | 0.94 | 0.0034 | 0.029 | 0.32 | 8.02 | 18.15 | 0.02 | 0.01 | 0.004 | 0.053 | 0.0019 | 0.004 | 0.0014 | 0.0018 | 0.296 |  |  | 0.001
Y31122C0603 | 1.4301 | 200*1530*10500 | 35 | 25.17 | 0.044 | 0.94 | 0.0034 | 0.029 | 0.32 | 8.02 | 18.15 | 0.02 | 0.01 | 0.004 | 0.053 | 0.0019 | 0.004 | 0.0014 | 0.0018 | 0.296 |  |  | 0.001
Y31122C0604 | 1.4301 | 200*1530*10500 | 35 | 25.18 | 0.044 | 0.94 | 0.0034 | 0.029 | 0.32 | 8.02 | 18.15 | 0.02 | 0.01 | 0.004 | 0.053 | 0.0019 | 0.004 | 0.0014 | 0.0018 | 0.296 |  |  | 0.001
Y31122C0605 | 1.4301 | 200*1530*10500 | 35 | 25.13 | 0.044 | 0.94 | 0.0034 | 0.029 | 0.32 | 8.02 | 18.15 | 0.02 | 0.01 | 0.004 | 0.053 | 0.0019 | 0.004 | 0.0014 | 0.0018 | 0.296 |  |  | 0.001
Y31122C0606 | 1.4301 | 200*1530*10500 | 35 | 25.12 | 0.044 | 0.94 | 0.0034 | 0.029 | 0.32 | 8.02 | 18.15 | 0.02 | 0.01 | 0.004 | 0.053 | 0.0019 | 0.004 | 0.0014 | 0.0018 | 0.296 |  |  | 0.001
Y31122D0601 | 1.4301 | 200*1530*10500 | 35 | 25.13 | 0.044 | 0.99 | 0.0014 | 0.023 | 0.36 | 8.01 | 18.15 | 0.02 | 0.01 | 0.004 | 0.05 | 0.0021 | 0.004 | 0.0012 | 0.001 | 0.31 |  |  | 0.001
Y31122D0602 | 1.4301 | 200*1530*10500 | 35 | 25.13 | 0.044 | 0.99 | 0.0014 | 0.023 | 0.36 | 8.01 | 18.15 | 0.02 | 0.01 | 0.004 | 0.05 | 0.0021 | 0.004 | 0.0012 | 0.001 | 0.31 |  |  | 0.001
Y31122D0603 | 1.4301 | 200*1530*10500 | 35 | 25.09 | 0.044 | 0.99 | 0.0014 | 0.023 | 0.36 | 8.01 | 18.15 | 0.02 | 0.01 | 0.004 | 0.05 | 0.0021 | 0.004 | 0.0012 | 0.001 | 0.31 |  |  | 0.001
Y31122D0604 | 1.4301 | 200*1530*10500 | 35 | 25.14 | 0.044 | 0.99 | 0.0014 | 0.023 | 0.36 | 8.01 | 18.15 | 0.02 | 0.01 | 0.004 | 0.05 | 0.0021 | 0.004 | 0.0012 | 0.001 | 0.31 |  |  | 0.001
Y31122D0605 | 1.4301 | 200*1530*10500 | 35 | 25.14 | 0.044 | 0.99 | 0.0014 | 0.023 | 0.36 | 8.01 | 18.15 | 0.02 | 0.01 | 0.004 | 0.05 | 0.0021 | 0.004 | 0.0012 | 0.001 | 0.31 |  |  | 0.001
Y31122C0701 | 1.4301 | 200*1530*10500 | 35 | 25.08 | 0.049 | 0.95 | 0.0013 | 0.027 | 0.48 | 8.02 | 18.02 | 0.03 | 0.01 | 0.003 | 0.05 | 0.0025 | 0.004 | 0.0011 | 0.001 | 0.279 |  |  | 0.001
Y31122C0702 | 1.4301 | 200*1530*10500 | 35 | 25.12 | 0.049 | 0.95 | 0.0013 | 0.027 | 0.48 | 8.02 | 18.02 | 0.03 | 0.01 | 0.003 | 0.05 | 0.0025 | 0.004 | 0.0011 | 0.001 | 0.279 |  |  | 0.001
Y31122C0703 | 1.4301 | 200*1530*10500 | 35 | 25.07 | 0.049 | 0.95 | 0.0013 | 0.027 | 0.48 | 8.02 | 18.02 | 0.03 | 0.01 | 0.003 | 0.05 | 0.0025 | 0.004 | 0.0011 | 0.001 | 0.279 |  |  | 0.001
Y31122C0704 | 1.4301 | 200*1530*10500 | 35 | 25.14 | 0.049 | 0.95 | 0.0013 | 0.027 | 0.48 | 8.02 | 18.02 | 0.03 | 0.01 | 0.003 | 0.05 | 0.0025 | 0.004 | 0.0011 | 0.001 | 0.279 |  |  | 0.001
Y31122C0705 | 1.4301 | 200*1530*10500 | 35 | 25.15 | 0.049 | 0.95 | 0.0013 | 0.027 | 0.48 | 8.02 | 18.02 | 0.03 | 0.01 | 0.003 | 0.05 | 0.0025 | 0.004 | 0.0011 | 0.001 | 0.279 |  |  | 0.001
Y31122C0706 | 1.4301 | 200*1530*10500 | 35 | 25.06 | 0.049 | 0.95 | 0.0013 | 0.027 | 0.48 | 8.02 | 18.02 | 0.03 | 0.01 | 0.003 | 0.05 | 0.0025 | 0.004 | 0.0011 | 0.001 | 0.279 |  |  | 0.001
Y31122D0701 | 1.4301 | 200*1530*10500 | 35 | 25.14 | 0.048 | 0.94 | 0.0021 | 0.026 | 0.38 | 8.04 | 18.05 | 0.02 | 0.01 | 0.004 | 0.057 | 0.0021 | 0.004 | 0.0014 | 0.002 | 0.268 |  |  | 0.002
Y31122D0702 | 1.4301 | 200*1530*10500 | 35 | 25.14 | 0.048 | 0.94 | 0.0021 | 0.026 | 0.38 | 8.04 | 18.05 | 0.02 | 0.01 | 0.004 | 0.057 | 0.0021 | 0.004 | 0.0014 | 0.002 | 0.268 |  |  | 0.002
Y31122D0703 | 1.4301 | 200*1530*10500 | 35 | 25.2 | 0.048 | 0.94 | 0.0021 | 0.026 | 0.38 | 8.04 | 18.05 | 0.02 | 0.01 | 0.004 | 0.057 | 0.0021 | 0.004 | 0.0014 | 0.002 | 0.268 |  |  | 0.002
Y31122D0704 | 1.4301 | 200*1530*10500 | 35 | 25.21 | 0.048 | 0.94 | 0.0021 | 0.026 | 0.38 | 8.04 | 18.05 | 0.02 | 0.01 | 0.004 | 0.057 | 0.0021 | 0.004 | 0.0014 | 0.002 | 0.268 |  |  | 0.002
Y31122C0802 | 1.4301 | 200*1530*10500 | 35 | 25.04 | 0.049 | 0.92 | 0.0015 | 0.029 | 0.47 | 8.02 | 18.1 | 0.02 | 0.01 | 0.002 | 0.05 | 0.0016 | 0.004 | 0.0011 | 0.001 | 0.283 |  |  | 0.001
Y31122C0803 | 1.4301 | 200*1530*10500 | 35 | 25.07 | 0.049 | 0.92 | 0.0015 | 0.029 | 0.47 | 8.02 | 18.1 | 0.02 | 0.01 | 0.002 | 0.05 | 0.0016 | 0.004 | 0.0011 | 0.001 | 0.283 |  |  | 0.001
Y31122C0804 | 1.4301 | 200*1530*10500 | 35 | 25.09 | 0.049 | 0.92 | 0.0015 | 0.029 | 0.47 | 8.02 | 18.1 | 0.02 | 0.01 | 0.002 | 0.05 | 0.0016 | 0.004 | 0.0011 | 0.001 | 0.283 |  |  | 0.001
Y31122C0805 | 1.4301 | 200*1530*10500 | 35 | 25.1 | 0.049 | 0.92 | 0.0015 | 0.029 | 0.47 | 8.02 | 18.1 | 0.02 | 0.01 | 0.002 | 0.05 | 0.0016 | 0.004 | 0.0011 | 0.001 | 0.283 |  |  | 0.001
Y31122D0801 | 1.4301 | 200*1530*10500 | 35 | 25.14 | 0.049 | 0.94 | 0.0021 | 0.028 | 0.36 | 8.04 | 18.06 | 0.02 | 0.01 | 0.004 | 0.057 | 0.002 | 0.004 | 0.0012 | 0.001 | 0.279 |  |  | 0.001
Y31122D0802 | 1.4301 | 200*1530*10500 | 35 | 25.15 | 0.049 | 0.94 | 0.0021 | 0.028 | 0.36 | 8.04 | 18.06 | 0.02 | 0.01 | 0.004 | 0.057 | 0.002 | 0.004 | 0.0012 | 0.001 | 0.279 |  |  | 0.001
Y31122D0803 | 1.4301 | 200*1530*10500 | 35 | 25.1 | 0.049 | 0.94 | 0.0021 | 0.028 | 0.36 | 8.04 | 18.06 | 0.02 | 0.01 | 0.004 | 0.057 | 0.002 | 0.004 | 0.0012 | 0.001 | 0.279 |  |  | 0.001
Y31122D0804 | 1.4301 | 200*1530*10500 | 35 | 25.08 | 0.049 | 0.94 | 0.0021 | 0.028 | 0.36 | 8.04 | 18.06 | 0.02 | 0.01 | 0.004 | 0.057 | 0.002 | 0.004 | 0.0012 | 0.001 | 0.279 |  |  | 0.001
Y31122D0805 | 1.4301 | 200*1530*10500 | 35 | 25.08 | 0.049 | 0.94 | 0.0021 | 0.028 | 0.36 | 8.04 | 18.06 | 0.02 | 0.01 | 0.004 | 0.057 | 0.002 | 0.004 | 0.0012 | 0.001 | 0.279 |  |  | 0.001
Y31122D0901 | 1.4301 | 200*1530*10500 | 35 | 25.08 | 0.051 | 0.96 | 0.0021 | 0.026 | 0.36 | 8.02 | 18.08 | 0.03 | 0.01 | 0.003 | 0.055 | 0.0021 | 0.004 | 0.0014 | 0.001 | 0.297 |  |  | 0.002
Y31122D0902 | 1.4301 | 200*1530*10500 | 35 | 25.07 | 0.051 | 0.96 | 0.0021 | 0.026 | 0.36 | 8.02 | 18.08 | 0.03 | 0.01 | 0.003 | 0.055 | 0.0021 | 0.004 | 0.0014 | 0.001 | 0.297 |  |  | 0.002
Y31122D0903 | 1.4301 | 200*1530*10500 | 35 | 25.08 | 0.051 | 0.96 | 0.0021 | 0.026 | 0.36 | 8.02 | 18.08 | 0.03 | 0.01 | 0.003 | 0.055 | 0.0021 | 0.004 | 0.0014 | 0.001 | 0.297 |  |  | 0.002
Y31122D0904 | 1.4301 | 200*1530*10500 | 35 | 25.15 | 0.051 | 0.96 | 0.0021 | 0.026 | 0.36 | 8.02 | 18.08 | 0.03 | 0.01 | 0.003 | 0.055 | 0.0021 | 0.004 | 0.0014 | 0.001 | 0.297 |  |  | 0.002
Y31122D0905 | 1.4301 | 200*1530*10500 | 35 | 25.12 | 0.051 | 0.96 | 0.0021 | 0.026 | 0.36 | 8.02 | 18.08 | 0.03 | 0.01 | 0.003 | 0.055 | 0.0021 | 0.004 | 0.0014 | 0.001 | 0.297 |  |  | 0.002
Y31122D0906 | 1.4301 | 200*1530*10500 | 35 | 25.15 | 0.051 | 0.96 | 0.0021 | 0.026 | 0.36 | 8.02 | 18.08 | 0.03 | 0.01 | 0.003 | 0.055 | 0.0021 | 0.004 | 0.0014 | 0.001 | 0.297 |  |  | 0.002
Y31122C1001 | 1.4301 | 200*1530*10500 | 35 | 25.12 | 0.047 | 0.95 | 0.001 | 0.028 | 0.42 | 8.03 | 18.12 | 0.02 | 0.01 | 0.003 | 0.055 | 0.0019 | 0.004 | 0.0013 | 0.001 | 0.294 |  |  | 0.001
Y31122C1002 | 1.4301 | 200*1530*10500 | 35 | 25.1 | 0.047 | 0.95 | 0.001 | 0.028 | 0.42 | 8.03 | 18.12 | 0.02 | 0.01 | 0.003 | 0.055 | 0.0019 | 0.004 | 0.0013 | 0.001 | 0.294 |  |  | 0.001
Y31122C1003 | 1.4301 | 200*1530*10500 | 35 | 25.09 | 0.047 | 0.95 | 0.001 | 0.028 | 0.42 | 8.03 | 18.12 | 0.02 | 0.01 | 0.003 | 0.055 | 0.0019 | 0.004 | 0.0013 | 0.001 | 0.294 |  |  | 0.001
Y31122C1004 | 1.4301 | 200*1530*10500 | 35 | 25.09 | 0.047 | 0.95 | 0.001 | 0.028 | 0.42 | 8.03 | 18.12 | 0.02 | 0.01 | 0.003 | 0.055 | 0.0019 | 0.004 | 0.0013 | 0.001 | 0.294 |  |  | 0.001
Y31122C1005 | 1.4301 | 200*1530*10500 | 35 | 25.14 | 0.047 | 0.95 | 0.001 | 0.028 | 0.42 | 8.03 | 18.12 | 0.02 | 0.01 | 0.003 | 0.055 | 0.0019 | 0.004 | 0.0013 | 0.001 | 0.294 |  |  | 0.001
Y31122D1001 | 1.4301 | 200*1530*10500 | 35 | 25.16 | 0.046 | 0.93 | 0.002 | 0.027 | 0.41 | 8.03 | 18.06 | 0.02 | 0.01 | 0.004 | 0.055 | 0.002 | 0.004 | 0.0013 | 0.001 | 0.304 |  |  | 0.001
Y31122D1002 | 1.4301 | 200*1530*10500 | 35 | 25.14 | 0.046 | 0.93 | 0.002 | 0.027 | 0.41 | 8.03 | 18.06 | 0.02 | 0.01 | 0.004 | 0.055 | 0.002 | 0.004 | 0.0013 | 0.001 | 0.304 |  |  | 0.001
Y31122D1003 | 1.4301 | 200*1530*10500 | 35 | 25.13 | 0.046 | 0.93 | 0.002 | 0.027 | 0.41 | 8.03 | 18.06 | 0.02 | 0.01 | 0.004 | 0.055 | 0.002 | 0.004 | 0.0013 | 0.001 | 0.304 |  |  | 0.001
Y31122D1004 | 1.4301 | 200*1530*10500 | 35 | 25.12 | 0.046 | 0.93 | 0.002 | 0.027 | 0.41 | 8.03 | 18.06 | 0.02 | 0.01 | 0.004 | 0.055 | 0.002 | 0.004 | 0.0013 | 0.001 | 0.304 |  |  | 0.001
Y31122D1005 | 1.4301 | 200*1530*10500 | 35 | 25.07 | 0.046 | 0.93 | 0.002 | 0.027 | 0.41 | 8.03 | 18.06 | 0.02 | 0.01 | 0.004 | 0.055 | 0.002 | 0.004 | 0.0013 | 0.001 | 0.304 |  |  | 0.001
Y31122C1101 | 1.4301 | 200*1530*10500 | 35 | 25.1 | 0.05 | 0.93 | 0.0015 | 0.026 | 0.33 | 8.03 | 18.2 | 0.02 | 0.01 | 0.004 | 0.05 | 0.0017 | 0.004 | 0.0012 | 0.001 | 0.27 |  |  | 0.001
Y31122C1102 | 1.4301 | 200*1530*10500 | 35 | 25.09 | 0.05 | 0.93 | 0.0015 | 0.026 | 0.33 | 8.03 | 18.2 | 0.02 | 0.01 | 0.004 | 0.05 | 0.0017 | 0.004 | 0.0012 | 0.001 | 0.27 |  |  | 0.001
Y31122C1103 | 1.4301 | 200*1530*10500 | 35 | 25.12 | 0.05 | 0.93 | 0.0015 | 0.026 | 0.33 | 8.03 | 18.2 | 0.02 | 0.01 | 0.004 | 0.05 | 0.0017 | 0.004 | 0.0012 | 0.001 | 0.27 |  |  | 0.001
Y31122C1104 | 1.4301 | 200*1530*10500 | 35 | 25.07 | 0.05 | 0.93 | 0.0015 | 0.026 | 0.33 | 8.03 | 18.2 | 0.02 | 0.01 | 0.004 | 0.05 | 0.0017 | 0.004 | 0.0012 | 0.001 | 0.27 |  |  | 0.001
Y31122C1105 | 1.4301 | 200*1530*10500 | 35 | 25.11 | 0.05 | 0.93 | 0.0015 | 0.026 | 0.33 | 8.03 | 18.2 | 0.02 | 0.01 | 0.004 | 0.05 | 0.0017 | 0.004 | 0.0012 | 0.001 | 0.27 |  |  | 0.001
Y31122C1106 | 1.4301 | 200*1530*10500 | 35 | 25.08 | 0.05 | 0.93 | 0.0015 | 0.026 | 0.33 | 8.03 | 18.2 | 0.02 | 0.01 | 0.004 | 0.05 | 0.0017 | 0.004 | 0.0012 | 0.001 | 0.27 |  |  | 0.001
Y31122D1101 | 1.4301 | 200*1530*10500 | 35 | 25.07 | 0.045 | 0.96 | 0.0014 | 0.029 | 0.38 | 8.02 | 18.14 | 0.02 | 0.01 | 0.004 | 0.052 | 0.0022 | 0.004 | 0.0013 | 0.001 | 0.27 |  |  | 0.001
Y31122D1102 | 1.4301 | 200*1530*10500 | 35 | 25.09 | 0.045 | 0.96 | 0.0014 | 0.029 | 0.38 | 8.02 | 18.14 | 0.02 | 0.01 | 0.004 | 0.052 | 0.0022 | 0.004 | 0.0013 | 0.001 | 0.27 |  |  | 0.001
Y31122D1103 | 1.4301 | 200*1530*10500 | 35 | 25.12 | 0.045 | 0.96 | 0.0014 | 0.029 | 0.38 | 8.02 | 18.14 | 0.02 | 0.01 | 0.004 | 0.052 | 0.0022 | 0.004 | 0.0013 | 0.001 | 0.27 |  |  | 0.001
Y31122D1104 | 1.4301 | 200*1530*10500 | 35 | 25.1 | 0.045 | 0.96 | 0.0014 | 0.029 | 0.38 | 8.02 | 18.14 | 0.02 | 0.01 | 0.004 | 0.052 | 0.0022 | 0.004 | 0.0013 | 0.001 | 0.27 |  |  | 0.001
Y31122D1105 | 1.4301 | 200*1530*10500 | 35 | 25.11 | 0.045 | 0.96 | 0.0014 | 0.029 | 0.38 | 8.02 | 18.14 | 0.02 | 0.01 | 0.004 | 0.052 | 0.0022 | 0.004 | 0.0013 | 0.001 | 0.27 |  |  | 0.001
Y31122D1106 | 1.4301 | 200*1530*10500 | 35 | 25.1 | 0.045 | 0.96 | 0.0014 | 0.029 | 0.38 | 8.02 | 18.14 | 0.02 | 0.01 | 0.004 | 0.052 | 0.0022 | 0.004 | 0.0013 | 0.001 | 0.27 |  |  | 0.001
Y31122C1201 | 1.4301 | 200*1530*10500 | 35 | 25.08 | 0.048 | 0.96 | 0.0014 | 0.028 | 0.42 | 8.03 | 18.09 | 0.02 | 0.01 | 0.004 | 0.051 | 0.0024 | 0.004 | 0.0014 | 0.001 | 0.293 |  |  | 0.001
Y31122C1202 | 1.4301 | 200*1530*10500 | 35 | 25.06 | 0.048 | 0.96 | 0.0014 | 0.028 | 0.42 | 8.03 | 18.09 | 0.02 | 0.01 | 0.004 | 0.051 | 0.0024 | 0.004 | 0.0014 | 0.001 | 0.293 |  |  | 0.001
Y31122C1203 | 1.4301 | 200*1530*10500 | 35 | 25.08 | 0.048 | 0.96 | 0.0014 | 0.028 | 0.42 | 8.03 | 18.09 | 0.02 | 0.01 | 0.004 | 0.051 | 0.0024 | 0.004 | 0.0014 | 0.001 | 0.293 |  |  | 0.001
Y31122C1204 | 1.4301 | 200*1530*10500 | 35 | 25.09 | 0.048 | 0.96 | 0.0014 | 0.028 | 0.42 | 8.03 | 18.09 | 0.02 | 0.01 | 0.004 | 0.051 | 0.0024 | 0.004 | 0.0014 | 0.001 | 0.293 |  |  | 0.001
Y31122C1205 | 1.4301 | 200*1530*10500 | 35 | 25.1 | 0.048 | 0.96 | 0.0014 | 0.028 | 0.42 | 8.03 | 18.09 | 0.02 | 0.01 | 0.004 | 0.051 | 0.0024 | 0.004 | 0.0014 | 0.001 | 0.293 |  |  | 0.001
Y31122D1201 | 1.4301 | 200*1530*10500 | 35 | 25.09 | 0.047 | 1 | 0.0018 | 0.025 | 0.41 | 8.03 | 18.09 | 0.02 | 0.01 | 0.004 | 0.051 | 0.0023 | 0.004 | 0.0012 | 0.001 | 0.284 |  |  | 0.001
Y31122D1202 | 1.4301 | 200*1530*10500 | 35 | 25.11 | 0.047 | 1 | 0.0018 | 0.025 | 0.41 | 8.03 | 18.09 | 0.02 | 0.01 | 0.004 | 0.051 | 0.0023 | 0.004 | 0.0012 | 0.001 | 0.284 |  |  | 0.001
Y31122D1203 | 1.4301 | 200*1530*10500 | 35 | 25.12 | 0.047 | 1 | 0.0018 | 0.025 | 0.41 | 8.03 | 18.09 | 0.02 | 0.01 | 0.004 | 0.051 | 0.0023 | 0.004 | 0.0012 | 0.001 | 0.284 |  |  | 0.001
Y31122D1205 | 1.4301 | 200*1530*10500 | 35 | 24.67 | 0.047 | 1 | 0.0018 | 0.025 | 0.41 | 8.03 | 18.09 | 0.02 | 0.01 | 0.004 | 0.051 | 0.0023 | 0.004 | 0.0012 | 0.001 | 0.284 |  |  | 0.001
Y31122C1301 | 1.4301 | 200*1530*10500 | 35 | 25.14 | 0.059 | 0.94 | 0.0023 | 0.026 | 0.35 | 8.02 | 18.21 | 0.02 | 0.01 | 0.004 | 0.052 | 0.002 | 0.004 | 0.0012 | 0.001 | 0.298 |  |  | 0.001
Y31122C1302 | 1.4301 | 200*1530*10500 | 35 | 25.1 | 0.059 | 0.94 | 0.0023 | 0.026 | 0.35 | 8.02 | 18.21 | 0.02 | 0.01 | 0.004 | 0.052 | 0.002 | 0.004 | 0.0012 | 0.001 | 0.298 |  |  | 0.001
Y31122C1303 | 1.4301 | 200*1530*10500 | 35 | 25.09 | 0.059 | 0.94 | 0.0023 | 0.026 | 0.35 | 8.02 | 18.21 | 0.02 | 0.01 | 0.004 | 0.052 | 0.002 | 0.004 | 0.0012 | 0.001 | 0.298 |  |  | 0.001
Y31122C1305 | 1.4301 | 200*1530*10500 | 35 | 25.04 | 0.059 | 0.94 | 0.0023 | 0.026 | 0.35 | 8.02 | 18.21 | 0.02 | 0.01 | 0.004 | 0.052 | 0.002 | 0.004 | 0.0012 | 0.001 | 0.298 |  |  | 0.001
Y31122C1401 | 1.4301 | 200*1530*10500 | 35 | 25.07 | 0.046 | 1.01 | 0.0016 | 0.032 | 0.34 | 8.03 | 18.25 | 0.02 | 0.01 | 0.004 | 0.057 | 0.002 | 0.004 | 0.0011 | 0.0015 | 0.268 |  |  | 0.001
Y31122C1402 | 1.4301 | 200*1530*10500 | 35 | 25.06 | 0.046 | 1.01 | 0.0016 | 0.032 | 0.34 | 8.03 | 18.25 | 0.02 | 0.01 | 0.004 | 0.057 | 0.002 | 0.004 | 0.0011 | 0.0015 | 0.268 |  |  | 0.001
Y31122C1403 | 1.4301 | 200*1530*10500 | 35 | 25.11 | 0.046 | 1.01 | 0.0016 | 0.032 | 0.34 | 8.03 | 18.25 | 0.02 | 0.01 | 0.004 | 0.057 | 0.002 | 0.004 | 0.0011 | 0.0015 | 0.268 |  |  | 0.001
Y31122C1404 | 1.4301 | 200*1530*10500 | 35 | 25.13 | 0.046 | 1.01 | 0.0016 | 0.032 | 0.34 | 8.03 | 18.25 | 0.02 | 0.01 | 0.004 | 0.057 | 0.002 | 0.004 | 0.0011 | 0.0015 | 0.268 |  |  | 0.001
Y31122C1405 | 1.4301 | 200*1530*10500 | 35 | 25.09 | 0.046 | 1.01 | 0.0016 | 0.032 | 0.34 | 8.03 | 18.25 | 0.02 | 0.01 | 0.004 | 0.057 | 0.002 | 0.004 | 0.0011 | 0.0015 | 0.268 |  |  | 0.001
Y31122C1406 | 1.4301 | 200*1530*10500 | 35 | 25.1 | 0.046 | 1.01 | 0.0016 | 0.032 | 0.34 | 8.03 | 18.25 | 0.02 | 0.01 | 0.004 | 0.057 | 0.002 | 0.004 | 0.0011 | 0.0015 | 0.268 |  |  | 0.001
Y31122D1401 | 1.4301 | 200*1530*10500 | 35 | 25.09 | 0.045 | 0.97 | 0.0028 | 0.025 | 0.35 | 8.02 | 18.18 | 0.02 | 0.01 | 0.003 | 0.056 | 0.002 | 0.004 | 0.0013 | 0.0017 | 0.285 |  |  | 0.001
Y31122D1402 | 1.4301 | 200*1530*10500 | 35 | 25.11 | 0.045 | 0.97 | 0.0028 | 0.025 | 0.35 | 8.02 | 18.18 | 0.02 | 0.01 | 0.003 | 0.056 | 0.002 | 0.004 | 0.0013 | 0.0017 | 0.285 |  |  | 0.001
Y31122D1403 | 1.4301 | 200*1530*10500 | 35 | 25.1 | 0.045 | 0.97 | 0.0028 | 0.025 | 0.35 | 8.02 | 18.18 | 0.02 | 0.01 | 0.003 | 0.056 | 0.002 | 0.004 | 0.0013 | 0.0017 | 0.285 |  |  | 0.001
Y31122D1404 | 1.4301 | 200*1530*10500 | 35 | 25.09 | 0.045 | 0.97 | 0.0028 | 0.025 | 0.35 | 8.02 | 18.18 | 0.02 | 0.01 | 0.003 | 0.056 | 0.002 | 0.004 | 0.0013 | 0.0017 | 0.285 |  |  | 0.001
Y31122D1405 | 1.4301 | 200*1530*10500 | 35 | 25.11 | 0.045 | 0.97 | 0.0028 | 0.025 | 0.35 | 8.02 | 18.18 | 0.02 | 0.01 | 0.003 | 0.056 | 0.002 | 0.004 | 0.0013 | 0.0017 | 0.285 |  |  | 0.001
Y31122D1406 | 1.4301 | 200*1530*10500 | 35 | 25.1 | 0.045 | 0.97 | 0.0028 | 0.025 | 0.35 | 8.02 | 18.18 | 0.02 | 0.01 | 0.003 | 0.056 | 0.002 | 0.004 | 0.0013 | 0.0017 | 0.285 |  |  | 0.001
Y31122C1501 | 1.4301 | 200*1530*10500 | 35 | 25.09 | 0.048 | 0.93 | 0.0016 | 0.029 | 0.44 | 8.03 | 18.05 | 0.02 | 0.01 | 0.004 | 0.053 | 0.0022 | 0.004 | 0.001 | 0.0014 | 0.266 |  |  | 0.002
Y31122C1502 | 1.4301 | 200*1530*10500 | 35 | 25.09 | 0.048 | 0.93 | 0.0016 | 0.029 | 0.44 | 8.03 | 18.05 | 0.02 | 0.01 | 0.004 | 0.053 | 0.0022 | 0.004 | 0.001 | 0.0014 | 0.266 |  |  | 0.002
Y31122C1503 | 1.4301 | 200*1530*10500 | 35 | 25.08 | 0.048 | 0.93 | 0.0016 | 0.029 | 0.44 | 8.03 | 18.05 | 0.02 | 0.01 | 0.004 | 0.053 | 0.0022 | 0.004 | 0.001 | 0.0014 | 0.266 |  |  | 0.002
Y31122C1504 | 1.4301 | 200*1530*10500 | 35 | 25.08 | 0.048 | 0.93 | 0.0016 | 0.029 | 0.44 | 8.03 | 18.05 | 0.02 | 0.01 | 0.004 | 0.053 | 0.0022 | 0.004 | 0.001 | 0.0014 | 0.266 |  |  | 0.002
Y31122C1505 | 1.4301 | 200*1530*10500 | 35 | 25.1 | 0.048 | 0.93 | 0.0016 | 0.029 | 0.44 | 8.03 | 18.05 | 0.02 | 0.01 | 0.004 | 0.053 | 0.0022 | 0.004 | 0.001 | 0.0014 | 0.266 |  |  | 0.002
Y31122D1501 | 1.4301 | 200*1530*10500 | 35 | 25.09 | 0.046 | 0.93 | 0.0022 | 0.029 | 0.36 | 8.02 | 18.2 | 0.02 | 0.01 | 0.003 | 0.05 | 0.0023 | 0.004 | 0.0014 | 0.0015 | 0.295 |  |  | 0.001
Y31122D1502 | 1.4301 | 200*1530*10500 | 35 | 25.08 | 0.046 | 0.93 | 0.0022 | 0.029 | 0.36 | 8.02 | 18.2 | 0.02 | 0.01 | 0.003 | 0.05 | 0.0023 | 0.004 | 0.0014 | 0.0015 | 0.295 |  |  | 0.001
Y31122D1503 | 1.4301 | 200*1530*10500 | 35 | 25.08 | 0.046 | 0.93 | 0.0022 | 0.029 | 0.36 | 8.02 | 18.2 | 0.02 | 0.01 | 0.003 | 0.05 | 0.0023 | 0.004 | 0.0014 | 0.0015 | 0.295 |  |  | 0.001
Y31122D1504 | 1.4301 | 200*1530*10500 | 35 | 25.09 | 0.046 | 0.93 | 0.0022 | 0.029 | 0.36 | 8.02 | 18.2 | 0.02 | 0.01 | 0.003 | 0.05 | 0.0023 | 0.004 | 0.0014 | 0.0015 | 0.295 |  |  | 0.001
Y31122D1505 | 1.4301 | 200*1530*10500 | 35 | 25.08 | 0.046 | 0.93 | 0.0022 | 0.029 | 0.36 | 8.02 | 18.2 | 0.02 | 0.01 | 0.003 | 0.05 | 0.0023 | 0.004 | 0.0014 | 0.0015 | 0.295 |  |  | 0.001
Y31123C0101 | 1.4301 | 200*1530*10500 | 35 | 25.02 | 0.047 | 0.95 | 0.002 | 0.026 | 0.33 | 8.03 | 18.21 | 0.02 | 0.01 | 0.003 | 0.053 | 0.002 | 0.004 | 0.0011 | 0.0012 | 0.304 |  |  | 0.001
Y31123C0102 | 1.4301 | 200*1530*10500 | 35 | 25.1 | 0.047 | 0.95 | 0.002 | 0.026 | 0.33 | 8.03 | 18.21 | 0.02 | 0.01 | 0.003 | 0.053 | 0.002 | 0.004 | 0.0011 | 0.0012 | 0.304 |  |  | 0.001
Y31123C0103 | 1.4301 | 200*1530*10500 | 35 | 25.09 | 0.047 | 0.95 | 0.002 | 0.026 | 0.33 | 8.03 | 18.21 | 0.02 | 0.01 | 0.003 | 0.053 | 0.002 | 0.004 | 0.0011 | 0.0012 | 0.304 |  |  | 0.001
Y31123C0104 | 1.4301 | 200*1530*10500 | 35 | 25.08 | 0.047 | 0.95 | 0.002 | 0.026 | 0.33 | 8.03 | 18.21 | 0.02 | 0.01 | 0.003 | 0.053 | 0.002 | 0.004 | 0.0011 | 0.0012 | 0.304 |  |  | 0.001
Y31123C0105 | 1.4301 | 200*1530*10500 | 35 | 25.07 | 0.047 | 0.95 | 0.002 | 0.026 | 0.33 | 8.03 | 18.21 | 0.02 | 0.01 | 0.003 | 0.053 | 0.002 | 0.004 | 0.0011 | 0.0012 | 0.304 |  |  | 0.001
Y31123C0106 | 1.4301 | 200*1530*10500 | 35 | 25.06 | 0.047 | 0.95 | 0.002 | 0.026 | 0.33 | 8.03 | 18.21 | 0.02 | 0.01 | 0.003 | 0.053 | 0.002 | 0.004 | 0.0011 | 0.0012 | 0.304 |  |  | 0.001
Y31123D0101 | 1.4301 | 200*1530*10500 | 35 | 25.14 | 0.043 | 0.96 | 0.0017 | 0.029 | 0.34 | 8.03 | 18.14 | 0.03 | 0.01 | 0.004 | 0.053 | 0.0018 | 0.004 | 0.0013 | 0.0014 | 0.279 |  |  | 0.001
Y31123D0102 | 1.4301 | 200*1530*10500 | 35 | 25.1 | 0.043 | 0.96 | 0.0017 | 0.029 | 0.34 | 8.03 | 18.14 | 0.03 | 0.01 | 0.004 | 0.053 | 0.0018 | 0.004 | 0.0013 | 0.0014 | 0.279 |  |  | 0.001
Y31123D0103 | 1.4301 | 200*1530*10500 | 35 | 25.14 | 0.043 | 0.96 | 0.0017 | 0.029 | 0.34 | 8.03 | 18.14 | 0.03 | 0.01 | 0.004 | 0.053 | 0.0018 | 0.004 | 0.0013 | 0.0014 | 0.279 |  |  | 0.001
Y31123D0104 | 1.4301 | 200*1530*10500 | 35 | 25.11 | 0.043 | 0.96 | 0.0017 | 0.029 | 0.34 | 8.03 | 18.14 | 0.03 | 0.01 | 0.004 | 0.053 | 0.0018 | 0.004 | 0.0013 | 0.0014 | 0.279 |  |  | 0.001
Y31123D0105 | 1.4301 | 200*1530*10500 | 35 | 25.12 | 0.043 | 0.96 | 0.0017 | 0.029 | 0.34 | 8.03 | 18.14 | 0.03 | 0.01 | 0.004 | 0.053 | 0.0018 | 0.004 | 0.0013 | 0.0014 | 0.279 |  |  | 0.001
Y31123D0106 | 1.4301 | 200*1530*10500 | 35 | 25.13 | 0.043 | 0.96 | 0.0017 | 0.029 | 0.34 | 8.03 | 18.14 | 0.03 | 0.01 | 0.004 | 0.053 | 0.0018 | 0.004 | 0.0013 | 0.0014 | 0.279 |  |  | 0.001
Y31123C0201 | 1.4301 | 200*1530*10500 | 35 | 25.14 | 0.042 | 0.98 | 0.0024 | 0.029 | 0.35 | 8.03 | 18.14 | 0.02 | 0.01 | 0.003 | 0.053 | 0.0022 | 0.004 | 0.0013 | 0.0014 | 0.306 |  |  | 0.002
Y31123C0202 | 1.4301 | 200*1530*10500 | 35 | 25.13 | 0.042 | 0.98 | 0.0024 | 0.029 | 0.35 | 8.03 | 18.14 | 0.02 | 0.01 | 0.003 | 0.053 | 0.0022 | 0.004 | 0.0013 | 0.0014 | 0.306 |  |  | 0.002
Y31123C0203 | 1.4301 | 200*1530*10500 | 35 | 25.08 | 0.042 | 0.98 | 0.0024 | 0.029 | 0.35 | 8.03 | 18.14 | 0.02 | 0.01 | 0.003 | 0.053 | 0.0022 | 0.004 | 0.0013 | 0.0014 | 0.306 |  |  | 0.002
Y31123C0204 | 1.4301 | 200*1530*10500 | 35 | 25.13 | 0.042 | 0.98 | 0.0024 | 0.029 | 0.35 | 8.03 | 18.14 | 0.02 | 0.01 | 0.003 | 0.053 | 0.0022 | 0.004 | 0.0013 | 0.0014 | 0.306 |  |  | 0.002
Y31123C0205 | 1.4301 | 200*1530*10500 | 35 | 25.12 | 0.042 | 0.98 | 0.0024 | 0.029 | 0.35 | 8.03 | 18.14 | 0.02 | 0.01 | 0.003 | 0.053 | 0.0022 | 0.004 | 0.0013 | 0.0014 | 0.306 |  |  | 0.002
Y31123C0301 | 1.4301 | 200*1530*10500 | 35 | 25.12 | 0.048 | 0.96 | 0.0019 | 0.027 | 0.43 | 8.01 | 18.06 | 0.02 | 0.01 | 0.004 | 0.05 | 0.0021 | 0.004 | 0.0014 | 0.0014 | 0.298 |  |  | 0.001
Y31123C0302 | 1.4301 | 200*1530*10500 | 35 | 25.13 | 0.048 | 0.96 | 0.0019 | 0.027 | 0.43 | 8.01 | 18.06 | 0.02 | 0.01 | 0.004 | 0.05 | 0.0021 | 0.004 | 0.0014 | 0.0014 | 0.298 |  |  | 0.001
Y31123C0303 | 1.4301 | 200*1530*10500 | 35 | 25.14 | 0.048 | 0.96 | 0.0019 | 0.027 | 0.43 | 8.01 | 18.06 | 0.02 | 0.01 | 0.004 | 0.05 | 0.0021 | 0.004 | 0.0014 | 0.0014 | 0.298 |  |  | 0.001
Y31123C0304 | 1.4301 | 200*1530*10500 | 35 | 25.2 | 0.048 | 0.96 | 0.0019 | 0.027 | 0.43 | 8.01 | 18.06 | 0.02 | 0.01 | 0.004 | 0.05 | 0.0021 | 0.004 | 0.0014 | 0.0014 | 0.298 |  |  | 0.001
Y31123D0302 | 1.4301 | 200*1530*10500 | 35 | 25.16 | 0.043 | 0.93 | 0.0029 | 0.026 | 0.32 | 8.02 | 18.25 | 0.02 | 0.01 | 0.003 | 0.055 | 0.0019 | 0.004 | 0.0013 | 0.001 | 0.288 |  |  | 0.001
Y31123D0303 | 1.4301 | 200*1530*10500 | 35 | 24.94 | 0.043 | 0.93 | 0.0029 | 0.026 | 0.32 | 8.02 | 18.25 | 0.02 | 0.01 | 0.003 | 0.055 | 0.0019 | 0.004 | 0.0013 | 0.001 | 0.288 |  |  | 0.001
Y31123D0304 | 1.4301 | 200*1530*10500 | 35 | 25.15 | 0.043 | 0.93 | 0.0029 | 0.026 | 0.32 | 8.02 | 18.25 | 0.02 | 0.01 | 0.003 | 0.055 | 0.0019 | 0.004 | 0.0013 | 0.001 | 0.288 |  |  | 0.001
Y31123D0305 | 1.4301 | 200*1530*10500 | 35 | 24.96 | 0.043 | 0.93 | 0.0029 | 0.026 | 0.32 | 8.02 | 18.25 | 0.02 | 0.01 | 0.003 | 0.055 | 0.0019 | 0.004 | 0.0013 | 0.001 | 0.288 |  |  | 0.001
Y31123C0401 | 1.4301 | 200*1530*10500 | 35 | 25.1 | 0.048 | 0.96 | 0.0024 | 0.032 | 0.35 | 8.02 | 18.11 | 0.02 | 0.01 | 0.004 | 0.05 | 0.0019 | 0.004 | 0.0012 | 0.0022 | 0.265 |  |  | 0.001
Y31123C0402 | 1.4301 | 200*1530*10500 | 35 | 25.14 | 0.048 | 0.96 | 0.0024 | 0.032 | 0.35 | 8.02 | 18.11 | 0.02 | 0.01 | 0.004 | 0.05 | 0.0019 | 0.004 | 0.0012 | 0.0022 | 0.265 |  |  | 0.001
Y31123C0403 | 1.4301 | 200*1530*10500 | 35 | 25.14 | 0.048 | 0.96 | 0.0024 | 0.032 | 0.35 | 8.02 | 18.11 | 0.02 | 0.01 | 0.004 | 0.05 | 0.0019 | 0.004 | 0.0012 | 0.0022 | 0.265 |  |  | 0.001
Y31123C0405 | 1.4301 | 200*1530*10500 | 35 | 25.12 | 0.048 | 0.96 | 0.0024 | 0.032 | 0.35 | 8.02 | 18.11 | 0.02 | 0.01 | 0.004 | 0.05 | 0.0019 | 0.004 | 0.0012 | 0.0022 | 0.265 |  |  | 0.001
Y31123D0401 | 1.4301 | 200*1530*10500 | 35 | 25.16 | 0.043 | 0.96 | 0.0022 | 0.03 | 0.33 | 8.02 | 18.18 | 0.02 | 0.01 | 0.003 | 0.051 | 0.0022 | 0.004 | 0.0013 | 0.0021 | 0.288 |  |  | 0.001
Y31123D0402 | 1.4301 | 200*1530*10500 | 35 | 25.15 | 0.043 | 0.96 | 0.0022 | 0.03 | 0.33 | 8.02 | 18.18 | 0.02 | 0.01 | 0.003 | 0.051 | 0.0022 | 0.004 | 0.0013 | 0.0021 | 0.288 |  |  | 0.001
Y31123D0403 | 1.4301 | 200*1530*10500 | 35 | 25.08 | 0.043 | 0.96 | 0.0022 | 0.03 | 0.33 | 8.02 | 18.18 | 0.02 | 0.01 | 0.003 | 0.051 | 0.0022 | 0.004 | 0.0013 | 0.0021 | 0.288 |  |  | 0.001
Y31123D0404 | 1.4301 | 200*1530*10500 | 35 | 25.05 | 0.043 | 0.96 | 0.0022 | 0.03 | 0.33 | 8.02 | 18.18 | 0.02 | 0.01 | 0.003 | 0.051 | 0.0022 | 0.004 | 0.0013 | 0.0021 | 0.288 |  |  | 0.001
Y31123D0405 | 1.4301 | 200*1530*10500 | 35 | 25.12 | 0.043 | 0.96 | 0.0022 | 0.03 | 0.33 | 8.02 | 18.18 | 0.02 | 0.01 | 0.003 | 0.051 | 0.0022 | 0.004 | 0.0013 | 0.0021 | 0.288 |  |  | 0.001
Y31123C0501 | 1.4301 | 200*1530*10500 | 35 | 25.1 | 0.045 | 0.96 | 0.0028 | 0.025 | 0.39 | 8.02 | 18.23 | 0.02 | 0.01 | 0.003 | 0.053 | 0.0021 | 0.004 | 0.0014 | 0.0023 | 0.293 |  |  | 0.001
Y31123C0502 | 1.4301 | 200*1530*10500 | 35 | 25.06 | 0.045 | 0.96 | 0.0028 | 0.025 | 0.39 | 8.02 | 18.23 | 0.02 | 0.01 | 0.003 | 0.053 | 0.0021 | 0.004 | 0.0014 | 0.0023 | 0.293 |  |  | 0.001
Y31123C0503 | 1.4301 | 200*1530*10500 | 35 | 25.07 | 0.045 | 0.96 | 0.0028 | 0.025 | 0.39 | 8.02 | 18.23 | 0.02 | 0.01 | 0.003 | 0.053 | 0.0021 | 0.004 | 0.0014 | 0.0023 | 0.293 |  |  | 0.001
Y31123C0504 | 1.4301 | 200*1530*10500 | 35 | 25.09 | 0.045 | 0.96 | 0.0028 | 0.025 | 0.39 | 8.02 | 18.23 | 0.02 | 0.01 | 0.003 | 0.053 | 0.0021 | 0.004 | 0.0014 | 0.0023 | 0.293 |  |  | 0.001
Y31123C0505 | 1.4301 | 200*1530*10500 | 35 | 25.05 | 0.045 | 0.96 | 0.0028 | 0.025 | 0.39 | 8.02 | 18.23 | 0.02 | 0.01 | 0.003 | 0.053 | 0.0021 | 0.004 | 0.0014 | 0.0023 | 0.293 |  |  | 0.001
Y31123C0506 | 1.4301 | 200*1530*10500 | 35 | 25.09 | 0.045 | 0.96 | 0.0028 | 0.025 | 0.39 | 8.02 | 18.23 | 0.02 | 0.01 | 0.003 | 0.053 | 0.0021 | 0.004 | 0.0014 | 0.0023 | 0.293 |  |  | 0.001
Y31123C0601 | 1.4301 | 200*1530*10500 | 35 | 25.1 | 0.042 | 0.97 | 0.0024 | 0.029 | 0.41 | 8.02 | 18.2 | 0.02 | 0.01 | 0.003 | 0.056 | 0.0019 | 0.004 | 0.0013 | 0.002 | 0.314 |  |  | 0.001
Y31123C0602 | 1.4301 | 200*1530*10500 | 35 | 25.08 | 0.042 | 0.97 | 0.0024 | 0.029 | 0.41 | 8.02 | 18.2 | 0.02 | 0.01 | 0.003 | 0.056 | 0.0019 | 0.004 | 0.0013 | 0.002 | 0.314 |  |  | 0.001
Y31123C0604 | 1.4301 | 200*1530*10500 | 35 | 25.11 | 0.042 | 0.97 | 0.0024 | 0.029 | 0.41 | 8.02 | 18.2 | 0.02 | 0.01 | 0.003 | 0.056 | 0.0019 | 0.004 | 0.0013 | 0.002 | 0.314 |  |  | 0.001
Y31123C0605 | 1.4301 | 200*1530*10500 | 35 | 25.11 | 0.042 | 0.97 | 0.0024 | 0.029 | 0.41 | 8.02 | 18.2 | 0.02 | 0.01 | 0.003 | 0.056 | 0.0019 | 0.004 | 0.0013 | 0.002 | 0.314 |  |  | 0.001
Y31123C0606 | 1.4301 | 200*1530*10500 | 35 | 25.12 | 0.042 | 0.97 | 0.0024 | 0.029 | 0.41 | 8.02 | 18.2 | 0.02 | 0.01 | 0.003 | 0.056 | 0.0019 | 0.004 | 0.0013 | 0.002 | 0.314 |  |  | 0.001
Y31123D0501 | 1.4301 | 200*1530*10500 | 35 | 25.11 | 0.045 | 0.94 | 0.0017 | 0.027 | 0.32 | 8.03 | 18.15 | 0.02 | 0.01 | 0.004 | 0.054 | 0.0019 | 0.004 | 0.0016 | 0.002 | 0.252 |  |  | 0.001
Y31123D0502 | 1.4301 | 200*1530*10500 | 35 | 25.13 | 0.045 | 0.94 | 0.0017 | 0.027 | 0.32 | 8.03 | 18.15 | 0.02 | 0.01 | 0.004 | 0.054 | 0.0019 | 0.004 | 0.0016 | 0.002 | 0.252 |  |  | 0.001
Y31123D0503 | 1.4301 | 200*1530*10500 | 35 | 25.08 | 0.045 | 0.94 | 0.0017 | 0.027 | 0.32 | 8.03 | 18.15 | 0.02 | 0.01 | 0.004 | 0.054 | 0.0019 | 0.004 | 0.0016 | 0.002 | 0.252 |  |  | 0.001
Y31123D0504 | 1.4301 | 200*1530*10500 | 35 | 25.12 | 0.045 | 0.94 | 0.0017 | 0.027 | 0.32 | 8.03 | 18.15 | 0.02 | 0.01 | 0.004 | 0.054 | 0.0019 | 0.004 | 0.0016 | 0.002 | 0.252 |  |  | 0.001
Y31123D0505 | 1.4301 | 200*1530*10500 | 35 | 25.13 | 0.045 | 0.94 | 0.0017 | 0.027 | 0.32 | 8.03 | 18.15 | 0.02 | 0.01 | 0.004 | 0.054 | 0.0019 | 0.004 | 0.0016 | 0.002 | 0.252 |  |  | 0.001
Y31123D0601 | 1.4301 | 200*1530*10500 | 35 | 25.05 | 0.055 | 1 | 0.0016 | 0.027 | 0.38 | 8.02 | 18.1 | 0.02 | 0.01 | 0.004 | 0.06 | 0.0026 | 0.004 | 0.0013 | 0.0012 | 0.275 |  |  | 0.001
Y31123D0602 | 1.4301 | 200*1530*10500 | 35 | 25.06 | 0.055 | 1 | 0.0016 | 0.027 | 0.38 | 8.02 | 18.1 | 0.02 | 0.01 | 0.004 | 0.06 | 0.0026 | 0.004 | 0.0013 | 0.0012 | 0.275 |  |  | 0.001
Y31123D0604 | 1.4301 | 200*1530*10500 | 35 | 25.06 | 0.055 | 1 | 0.0016 | 0.027 | 0.38 | 8.02 | 18.1 | 0.02 | 0.01 | 0.004 | 0.06 | 0.0026 | 0.004 | 0.0013 | 0.0012 | 0.275 |  |  | 0.001
Y31123D0605 | 1.4301 | 200*1530*10500 | 35 | 25.06 | 0.055 | 1 | 0.0016 | 0.027 | 0.38 | 8.02 | 18.1 | 0.02 | 0.01 | 0.004 | 0.06 | 0.0026 | 0.004 | 0.0013 | 0.0012 | 0.275 |  |  | 0.001
Y31123D0606 | 1.4301 | 200*1530*10500 | 35 | 25.1 | 0.055 | 1 | 0.0016 | 0.027 | 0.38 | 8.02 | 18.1 | 0.02 | 0.01 | 0.004 | 0.06 | 0.0026 | 0.004 | 0.0013 | 0.0012 | 0.275 |  |  | 0.001
Y31123C0701 | 1.4301 | 200*1530*10500 | 35 | 25.05 | 0.049 | 0.94 | 0.0024 | 0.027 | 0.43 | 8.02 | 18.06 | 0.03 | 0.01 | 0.004 | 0.051 | 0.0024 | 0.004 | 0.0016 | 0.0017 | 0.291 |  |  | 0.001
Y31123C0702 | 1.4301 | 200*1530*10500 | 35 | 25.07 | 0.049 | 0.94 | 0.0024 | 0.027 | 0.43 | 8.02 | 18.06 | 0.03 | 0.01 | 0.004 | 0.051 | 0.0024 | 0.004 | 0.0016 | 0.0017 | 0.291 |  |  | 0.001
Y31123C0704 | 1.4301 | 200*1530*10500 | 35 | 25.11 | 0.049 | 0.94 | 0.0024 | 0.027 | 0.43 | 8.02 | 18.06 | 0.03 | 0.01 | 0.004 | 0.051 | 0.0024 | 0.004 | 0.0016 | 0.0017 | 0.291 |  |  | 0.001
Y31123C0705 | 1.4301 | 200*1530*10500 | 35 | 25.07 | 0.049 | 0.94 | 0.0024 | 0.027 | 0.43 | 8.02 | 18.06 | 0.03 | 0.01 | 0.004 | 0.051 | 0.0024 | 0.004 | 0.0016 | 0.0017 | 0.291 |  |  | 0.001
Y31123D0701 | 1.4301 | 200*1530*10500 | 35 | 25.1 | 0.048 | 0.97 | 0.0021 | 0.026 | 0.41 | 8.02 | 18.1 | 0.03 | 0.01 | 0.004 | 0.053 | 0.0023 | 0.004 | 0.0014 | 0.0014 | 0.266 |  |  | 0.002
Y31123D0702 | 1.4301 | 200*1530*10500 | 35 | 25.12 | 0.048 | 0.97 | 0.0021 | 0.026 | 0.41 | 8.02 | 18.1 | 0.03 | 0.01 | 0.004 | 0.053 | 0.0023 | 0.004 | 0.0014 | 0.0014 | 0.266 |  |  | 0.002
Y31123D0703 | 1.4301 | 200*1530*10500 | 35 | 25.08 | 0.048 | 0.97 | 0.0021 | 0.026 | 0.41 | 8.02 | 18.1 | 0.03 | 0.01 | 0.004 | 0.053 | 0.0023 | 0.004 | 0.0014 | 0.0014 | 0.266 |  |  | 0.002
Y31123D0704 | 1.4301 | 200*1530*10500 | 35 | 25.08 | 0.048 | 0.97 | 0.0021 | 0.026 | 0.41 | 8.02 | 18.1 | 0.03 | 0.01 | 0.004 | 0.053 | 0.0023 | 0.004 | 0.0014 | 0.0014 | 0.266 |  |  | 0.002
Y31123C0801 | 1.4301 | 200*1530*10500 | 35 | 25.16 | 0.046 | 0.99 | 0.0019 | 0.03 | 0.35 | 8.02 | 18.24 | 0.03 | 0.01 | 0.004 | 0.054 | 0.0019 | 0.004 | 0.0016 | 0.0024 | 0.277 |  |  | 0.002
Y31123C0802 | 1.4301 | 200*1530*10500 | 35 | 24.85 | 0.046 | 0.99 | 0.0019 | 0.03 | 0.35 | 8.02 | 18.24 | 0.03 | 0.01 | 0.004 | 0.054 | 0.0019 | 0.004 | 0.0016 | 0.0024 | 0.277 |  |  | 0.002
Y31123C0803 | 1.4301 | 200*1530*10500 | 35 | 25.05 | 0.046 | 0.99 | 0.0019 | 0.03 | 0.35 | 8.02 | 18.24 | 0.03 | 0.01 | 0.004 | 0.054 | 0.0019 | 0.004 | 0.0016 | 0.0024 | 0.277 |  |  | 0.002
Y31123C0804 | 1.4301 | 200*1530*10500 | 35 | 25.14 | 0.046 | 0.99 | 0.0019 | 0.03 | 0.35 | 8.02 | 18.24 | 0.03 | 0.01 | 0.004 | 0.054 | 0.0019 | 0.004 | 0.0016 | 0.0024 | 0.277 |  |  | 0.002
Y31123C0805 | 1.4301 | 200*1530*10500 | 35 | 25.11 | 0.046 | 0.99 | 0.0019 | 0.03 | 0.35 | 8.02 | 18.24 | 0.03 | 0.01 | 0.004 | 0.054 | 0.0019 | 0.004 | 0.0016 | 0.0024 | 0.277 |  |  | 0.002
Y31123D0801 | 1.4301 | 200*1530*10500 | 35 | 25.12 | 0.046 | 0.99 | 0.0018 | 0.032 | 0.31 | 8.01 | 18.23 | 0.03 | 0.01 | 0.003 | 0.052 | 0.0018 | 0.004 | 0.0014 | 0.0018 | 0.281 |  |  | 0.001
Y31123D0802 | 1.4301 | 200*1530*10500 | 35 | 25.14 | 0.046 | 0.99 | 0.0018 | 0.032 | 0.31 | 8.01 | 18.23 | 0.03 | 0.01 | 0.003 | 0.052 | 0.0018 | 0.004 | 0.0014 | 0.0018 | 0.281 |  |  | 0.001
Y31123D0803 | 1.4301 | 200*1530*10500 | 35 | 25.12 | 0.046 | 0.99 | 0.0018 | 0.032 | 0.31 | 8.01 | 18.23 | 0.03 | 0.01 | 0.003 | 0.052 | 0.0018 | 0.004 | 0.0014 | 0.0018 | 0.281 |  |  | 0.001
Y31123D0804 | 1.4301 | 200*1530*10500 | 35 | 25.12 | 0.046 | 0.99 | 0.0018 | 0.032 | 0.31 | 8.01 | 18.23 | 0.03 | 0.01 | 0.003 | 0.052 | 0.0018 | 0.004 | 0.0014 | 0.0018 | 0.281 |  |  | 0.001
Y31123D0805 | 1.4301 | 200*1530*10500 | 35 | 25.13 | 0.046 | 0.99 | 0.0018 | 0.032 | 0.31 | 8.01 | 18.23 | 0.03 | 0.01 | 0.003 | 0.052 | 0.0018 | 0.004 | 0.0014 | 0.0018 | 0.281 |  |  | 0.001
Y31123D0806 | 1.4301 | 200*1530*10500 | 35 | 25.12 | 0.046 | 0.99 | 0.0018 | 0.032 | 0.31 | 8.01 | 18.23 | 0.03 | 0.01 | 0.003 | 0.052 | 0.0018 | 0.004 | 0.0014 | 0.0018 | 0.281 |  |  | 0.001
Y31123C0901 | 1.4301 | 200*1530*10500 | 35 | 25.08 | 0.047 | 0.94 | 0.0018 | 0.028 | 0.34 | 8.05 | 18.2 | 0.02 | 0.01 | 0.003 | 0.052 | 0.0018 | 0.004 | 0.0014 | 0.0021 | 0.305 |  |  | 0.001
Y31123C0902 | 1.4301 | 200*1530*10500 | 35 | 25.14 | 0.047 | 0.94 | 0.0018 | 0.028 | 0.34 | 8.05 | 18.2 | 0.02 | 0.01 | 0.003 | 0.052 | 0.0018 | 0.004 | 0.0014 | 0.0021 | 0.305 |  |  | 0.001
Y31123C0903 | 1.4301 | 200*1530*10500 | 35 | 25.12 | 0.047 | 0.94 | 0.0018 | 0.028 | 0.34 | 8.05 | 18.2 | 0.02 | 0.01 | 0.003 | 0.052 | 0.0018 | 0.004 | 0.0014 | 0.0021 | 0.305 |  |  | 0.001
Y31123C0904 | 1.4301 | 200*1530*10500 | 35 | 25.12 | 0.047 | 0.94 | 0.0018 | 0.028 | 0.34 | 8.05 | 18.2 | 0.02 | 0.01 | 0.003 | 0.052 | 0.0018 | 0.004 | 0.0014 | 0.0021 | 0.305 |  |  | 0.001
Y31123C0905 | 1.4301 | 200*1530*10500 | 35 | 25.07 | 0.047 | 0.94 | 0.0018 | 0.028 | 0.34 | 8.05 | 18.2 | 0.02 | 0.01 | 0.003 | 0.052 | 0.0018 | 0.004 | 0.0014 | 0.0021 | 0.305 |  |  | 0.001
Y31123C1001 | 1.4301 | 200*1530*10500 | 35 | 25.08 | 0.049 | 0.95 | 0.0018 | 0.029 | 0.35 | 8.02 | 18.14 | 0.02 | 0.01 | 0.004 | 0.047 | 0.0018 | 0.004 | 0.0013 | 0.0013 | 0.288 |  |  | 0.001
Y31123C1002 | 1.4301 | 200*1530*10500 | 35 | 25.08 | 0.049 | 0.95 | 0.0018 | 0.029 | 0.35 | 8.02 | 18.14 | 0.02 | 0.01 | 0.004 | 0.047 | 0.0018 | 0.004 | 0.0013 | 0.0013 | 0.288 |  |  | 0.001
Y31123C1003 | 1.4301 | 200*1530*10500 | 35 | 25.07 | 0.049 | 0.95 | 0.0018 | 0.029 | 0.35 | 8.02 | 18.14 | 0.02 | 0.01 | 0.004 | 0.047 | 0.0018 | 0.004 | 0.0013 | 0.0013 | 0.288 |  |  | 0.001
Y31123C1004 | 1.4301 | 200*1530*10500 | 35 | 25.15 | 0.049 | 0.95 | 0.0018 | 0.029 | 0.35 | 8.02 | 18.14 | 0.02 | 0.01 | 0.004 | 0.047 | 0.0018 | 0.004 | 0.0013 | 0.0013 | 0.288 |  |  | 0.001
Y31123C1005 | 1.4301 | 200*1530*10500 | 35 | 25.1 | 0.049 | 0.95 | 0.0018 | 0.029 | 0.35 | 8.02 | 18.14 | 0.02 | 0.01 | 0.004 | 0.047 | 0.0018 | 0.004 | 0.0013 | 0.0013 | 0.288 |  |  | 0.001
Y31123D0901 | 1.4301 | 200*1530*10500 | 35 | 25.14 | 0.049 | 0.94 | 0.0023 | 0.03 | 0.37 | 8.01 | 18.01 | 0.02 | 0.01 | 0.004 | 0.052 | 0.0016 | 0.004 | 0.0015 | 0.0013 | 0.292 |  |  | 0.002
Y31123D0902 | 1.4301 | 200*1530*10500 | 35 | 25.1 | 0.049 | 0.94 | 0.0023 | 0.03 | 0.37 | 8.01 | 18.01 | 0.02 | 0.01 | 0.004 | 0.052 | 0.0016 | 0.004 | 0.0015 | 0.0013 | 0.292 |  |  | 0.002
Y31123D0903 | 1.4301 | 200*1530*10500 | 35 | 25.11 | 0.049 | 0.94 | 0.0023 | 0.03 | 0.37 | 8.01 | 18.01 | 0.02 | 0.01 | 0.004 | 0.052 | 0.0016 | 0.004 | 0.0015 | 0.0013 | 0.292 |  |  | 0.002
Y31123D0904 | 1.4301 | 200*1530*10500 | 35 | 25.06 | 0.049 | 0.94 | 0.0023 | 0.03 | 0.37 | 8.01 | 18.01 | 0.02 | 0.01 | 0.004 | 0.052 | 0.0016 | 0.004 | 0.0015 | 0.0013 | 0.292 |  |  | 0.002
Y31123D0905 | 1.4301 | 200*1530*10500 | 35 | 25.03 | 0.049 | 0.94 | 0.0023 | 0.03 | 0.37 | 8.01 | 18.01 | 0.02 | 0.01 | 0.004 | 0.052 | 0.0016 | 0.004 | 0.0015 | 0.0013 | 0.292 |  |  | 0.002
Y31123D0906 | 1.4301 | 200*1530*10500 | 35 | 25.1 | 0.049 | 0.94 | 0.0023 | 0.03 | 0.37 | 8.01 | 18.01 | 0.02 | 0.01 | 0.004 | 0.052 | 0.0016 | 0.004 | 0.0015 | 0.0013 | 0.292 |  |  | 0.002
Y31123D1001 | 1.4301 | 200*1530*10500 | 35 | 25.05 | 0.044 | 0.98 | 0.0011 | 0.026 | 0.37 | 8.02 | 18.2 | 0.02 | 0.01 | 0.003 | 0.051 | 0.0019 | 0.004 | 0.0014 | 0.0013 | 0.29 |  |  | 0.001
Y31123D1002 | 1.4301 | 200*1530*10500 | 35 | 25.08 | 0.044 | 0.98 | 0.0011 | 0.026 | 0.37 | 8.02 | 18.2 | 0.02 | 0.01 | 0.003 | 0.051 | 0.0019 | 0.004 | 0.0014 | 0.0013 | 0.29 |  |  | 0.001
Y31123D1003 | 1.4301 | 200*1530*10500 | 35 | 25.07 | 0.044 | 0.98 | 0.0011 | 0.026 | 0.37 | 8.02 | 18.2 | 0.02 | 0.01 | 0.003 | 0.051 | 0.0019 | 0.004 | 0.0014 | 0.0013 | 0.29 |  |  | 0.001
Y31123D1004 | 1.4301 | 200*1530*10500 | 35 | 25.07 | 0.044 | 0.98 | 0.0011 | 0.026 | 0.37 | 8.02 | 18.2 | 0.02 | 0.01 | 0.003 | 0.051 | 0.0019 | 0.004 | 0.0014 | 0.0013 | 0.29 |  |  | 0.001
Y31123D1005 | 1.4301 | 200*1530*10500 | 35 | 25.06 | 0.044 | 0.98 | 0.0011 | 0.026 | 0.37 | 8.02 | 18.2 | 0.02 | 0.01 | 0.003 | 0.051 | 0.0019 | 0.004 | 0.0014 | 0.0013 | 0.29 |  |  | 0.001
Y31123C1101 | 1.4301 | 200*1530*10500 | 35 | 25.09 | 0.045 | 0.93 | 0.0015 | 0.033 | 0.39 | 8.02 | 18.14 | 0.03 | 0.01 | 0.004 | 0.052 | 0.0016 | 0.004 | 0.0013 | 0.0018 | 0.298 |  |  | 0.002
Y31123C1102 | 1.4301 | 200*1530*10500 | 35 | 25.08 | 0.045 | 0.93 | 0.0015 | 0.033 | 0.39 | 8.02 | 18.14 | 0.03 | 0.01 | 0.004 | 0.052 | 0.0016 | 0.004 | 0.0013 | 0.0018 | 0.298 |  |  | 0.002
Y31123C1103 | 1.4301 | 200*1530*10500 | 35 | 25.08 | 0.045 | 0.93 | 0.0015 | 0.033 | 0.39 | 8.02 | 18.14 | 0.03 | 0.01 | 0.004 | 0.052 | 0.0016 | 0.004 | 0.0013 | 0.0018 | 0.298 |  |  | 0.002
Y31123C1104 | 1.4301 | 200*1530*10500 | 35 | 25.09 | 0.045 | 0.93 | 0.0015 | 0.033 | 0.39 | 8.02 | 18.14 | 0.03 | 0.01 | 0.004 | 0.052 | 0.0016 | 0.004 | 0.0013 | 0.0018 | 0.298 |  |  | 0.002
Y31123C1105 | 1.4301 | 200*1530*10500 | 35 | 25.07 | 0.045 | 0.93 | 0.0015 | 0.033 | 0.39 | 8.02 | 18.14 | 0.03 | 0.01 | 0.004 | 0.052 | 0.0016 | 0.004 | 0.0013 | 0.0018 | 0.298 |  |  | 0.002
Y31123D1101 | 1.4301 | 200*1530*10500 | 35 | 25.13 | 0.045 | 0.97 | 0.0018 | 0.029 | 0.35 | 8.01 | 18.07 | 0.02 | 0.01 | 0.003 | 0.05 | 0.0023 | 0.004 | 0.0013 | 0.0013 | 0.278 |  |  | 0.002
Y31123D1102 | 1.4301 | 200*1530*10500 | 35 | 25.07 | 0.045 | 0.97 | 0.0018 | 0.029 | 0.35 | 8.01 | 18.07 | 0.02 | 0.01 | 0.003 | 0.05 | 0.0023 | 0.004 | 0.0013 | 0.0013 | 0.278 |  |  | 0.002
Y31123D1103 | 1.4301 | 200*1530*10500 | 35 | 25.11 | 0.045 | 0.97 | 0.0018 | 0.029 | 0.35 | 8.01 | 18.07 | 0.02 | 0.01 | 0.003 | 0.05 | 0.0023 | 0.004 | 0.0013 | 0.0013 | 0.278 |  |  | 0.002
Y31123D1104 | 1.4301 | 200*1530*10500 | 35 | 25.13 | 0.045 | 0.97 | 0.0018 | 0.029 | 0.35 | 8.01 | 18.07 | 0.02 | 0.01 | 0.003 | 0.05 | 0.0023 | 0.004 | 0.0013 | 0.0013 | 0.278 |  |  | 0.002
Y31123D1105 | 1.4301 | 200*1530*10500 | 35 | 25.12 | 0.045 | 0.97 | 0.0018 | 0.029 | 0.35 | 8.01 | 18.07 | 0.02 | 0.01 | 0.003 | 0.05 | 0.0023 | 0.004 | 0.0013 | 0.0013 | 0.278 |  |  | 0.002
Y31123D1106 | 1.4301 | 200*1530*10500 | 35 | 25.11 | 0.045 | 0.97 | 0.0018 | 0.029 | 0.35 | 8.01 | 18.07 | 0.02 | 0.01 | 0.003 | 0.05 | 0.0023 | 0.004 | 0.0013 | 0.0013 | 0.278 |  |  | 0.002
Y31123D1201 | 1.4301 | 200*1530*10500 | 35 | 25.09 | 0.052 | 0.91 | 0.0023 | 0.027 | 0.34 | 8.01 | 18.08 | 0.02 | 0.01 | 0.003 | 0.053 | 0.002 | 0.004 | 0.0014 | 0.0011 | 0.263 |  |  | 0.001
Y31123D1202 | 1.4301 | 200*1530*10500 | 35 | 25.1 | 0.052 | 0.91 | 0.0023 | 0.027 | 0.34 | 8.01 | 18.08 | 0.02 | 0.01 | 0.003 | 0.053 | 0.002 | 0.004 | 0.0014 | 0.0011 | 0.263 |  |  | 0.001
Y31123D1203 | 1.4301 | 200*1530*10500 | 35 | 25.09 | 0.052 | 0.91 | 0.0023 | 0.027 | 0.34 | 8.01 | 18.08 | 0.02 | 0.01 | 0.003 | 0.053 | 0.002 | 0.004 | 0.0014 | 0.0011 | 0.263 |  |  | 0.001
Y31123D1204 | 1.4301 | 200*1530*10500 | 35 | 25.05 | 0.052 | 0.91 | 0.0023 | 0.027 | 0.34 | 8.01 | 18.08 | 0.02 | 0.01 | 0.003 | 0.053 | 0.002 | 0.004 | 0.0014 | 0.0011 | 0.263 |  |  | 0.001
Y31123D1205 | 1.4301 | 200*1530*10500 | 35 | 25.12 | 0.052 | 0.91 | 0.0023 | 0.027 | 0.34 | 8.01 | 18.08 | 0.02 | 0.01 | 0.003 | 0.053 | 0.002 | 0.004 | 0.0014 | 0.0011 | 0.263 |  |  | 0.001
Y31123D1301 | 1.4301 | 200*1530*10500 | 35 | 25.06 | 0.048 | 0.93 | 0.0035 | 0.026 | 0.38 | 8.02 | 18.2 | 0.02 | 0.01 | 0.004 | 0.05 | 0.002 | 0.004 | 0.0014 | 0.0014 | 0.308 |  |  | 0.001
Y31123D1302 | 1.4301 | 200*1530*10500 | 35 | 25.09 | 0.048 | 0.93 | 0.0035 | 0.026 | 0.38 | 8.02 | 18.2 | 0.02 | 0.01 | 0.004 | 0.05 | 0.002 | 0.004 | 0.0014 | 0.0014 | 0.308 |  |  | 0.001
Y31123D1303 | 1.4301 | 200*1530*10500 | 35 | 25.15 | 0.048 | 0.93 | 0.0035 | 0.026 | 0.38 | 8.02 | 18.2 | 0.02 | 0.01 | 0.004 | 0.05 | 0.002 | 0.004 | 0.0014 | 0.0014 | 0.308 |  |  | 0.001
Y31123D1304 | 1.4301 | 200*1530*10500 | 35 | 25.16 | 0.048 | 0.93 | 0.0035 | 0.026 | 0.38 | 8.02 | 18.2 | 0.02 | 0.01 | 0.004 | 0.05 | 0.002 | 0.004 | 0.0014 | 0.0014 | 0.308 |  |  | 0.001
Y31123D1402 | 1.4301 | 200*1530*10500 | 35 | 24.9 | 0.044 | 0.95 | 0.002 | 0.026 | 0.33 | 8.03 | 18.25 | 0.02 | 0.01 | 0.003 | 0.058 | 0.0021 | 0.004 | 0.0013 | 0.001 | 0.292 |  |  | 0.001
Y31123D1403 | 1.4301 | 200*1530*10500 | 35 | 25.08 | 0.044 | 0.95 | 0.002 | 0.026 | 0.33 | 8.03 | 18.25 | 0.02 | 0.01 | 0.003 | 0.058 | 0.0021 | 0.004 | 0.0013 | 0.001 | 0.292 |  |  | 0.001
Y31123D1404 | 1.4301 | 200*1530*10500 | 35 | 25.12 | 0.044 | 0.95 | 0.002 | 0.026 | 0.33 | 8.03 | 18.25 | 0.02 | 0.01 | 0.003 | 0.058 | 0.0021 | 0.004 | 0.0013 | 0.001 | 0.292 |  |  | 0.001
Y31123D1405 | 1.4301 | 200*1530*10500 | 35 | 25.1 | 0.044 | 0.95 | 0.002 | 0.026 | 0.33 | 8.03 | 18.25 | 0.02 | 0.01 | 0.003 | 0.058 | 0.0021 | 0.004 | 0.0013 | 0.001 | 0.292 |  |  | 0.001
Y31123D1501 | 1.4301 | 200*1530*10500 | 35 | 25.11 | 0.043 | 0.94 | 0.0023 | 0.027 | 0.37 | 8.02 | 18.15 | 0.02 | 0.01 | 0.003 | 0.057 | 0.0018 | 0.004 | 0.0014 | 0.001 | 0.308 |  |  | 0.001
Y31123D1502 | 1.4301 | 200*1530*10500 | 35 | 25.13 | 0.043 | 0.94 | 0.0023 | 0.027 | 0.37 | 8.02 | 18.15 | 0.02 | 0.01 | 0.003 | 0.057 | 0.0018 | 0.004 | 0.0014 | 0.001 | 0.308 |  |  | 0.001
Y31123D1503 | 1.4301 | 200*1530*10500 | 35 | 25.07 | 0.043 | 0.94 | 0.0023 | 0.027 | 0.37 | 8.02 | 18.15 | 0.02 | 0.01 | 0.003 | 0.057 | 0.0018 | 0.004 | 0.0014 | 0.001 | 0.308 |  |  | 0.001
Y31123D1504 | 1.4301 | 200*1530*10500 | 35 | 25.06 | 0.043 | 0.94 | 0.0023 | 0.027 | 0.37 | 8.02 | 18.15 | 0.02 | 0.01 | 0.003 | 0.057 | 0.0018 | 0.004 | 0.0014 | 0.001 | 0.308 |  |  | 0.001
Y31123D1505 | 1.4301 | 200*1530*10500 | 35 | 25.11 | 0.043 | 0.94 | 0.0023 | 0.027 | 0.37 | 8.02 | 18.15 | 0.02 | 0.01 | 0.003 | 0.057 | 0.0018 | 0.004 | 0.0014 | 0.001 | 0.308 |  |  | 0.001
Y31123D1601 | 1.4301 | 200*1530*10500 | 35 | 25.09 | 0.043 | 0.94 | 0.0026 | 0.026 | 0.42 | 8.02 | 18.24 | 0.02 | 0.01 | 0.003 | 0.054 | 0.002 | 0.004 | 0.0012 | 0.001 | 0.302 |  |  | 0.001
Y31123D1602 | 1.4301 | 200*1530*10500 | 35 | 25.1 | 0.043 | 0.94 | 0.0026 | 0.026 | 0.42 | 8.02 | 18.24 | 0.02 | 0.01 | 0.003 | 0.054 | 0.002 | 0.004 | 0.0012 | 0.001 | 0.302 |  |  | 0.001
Y31123D1603 | 1.4301 | 200*1530*10500 | 35 | 25.11 | 0.043 | 0.94 | 0.0026 | 0.026 | 0.42 | 8.02 | 18.24 | 0.02 | 0.01 | 0.003 | 0.054 | 0.002 | 0.004 | 0.0012 | 0.001 | 0.302 |  |  | 0.001
Y31123D1604 | 1.4301 | 200*1530*10500 | 35 | 25.1 | 0.043 | 0.94 | 0.0026 | 0.026 | 0.42 | 8.02 | 18.24 | 0.02 | 0.01 | 0.003 | 0.054 | 0.002 | 0.004 | 0.0012 | 0.001 | 0.302 |  |  | 0.001
Y31123D1605 | 1.4301 | 200*1530*10500 | 35 | 25.05 | 0.043 | 0.94 | 0.0026 | 0.026 | 0.42 | 8.02 | 18.24 | 0.02 | 0.01 | 0.003 | 0.054 | 0.002 | 0.004 | 0.0012 | 0.001 | 0.302 |  |  | 0.001
Y31123D1606 | 1.4301 | 200*1530*10500 | 35 | 25.08 | 0.043 | 0.94 | 0.0026 | 0.026 | 0.42 | 8.02 | 18.24 | 0.02 | 0.01 | 0.003 | 0.054 | 0.002 | 0.004 | 0.0012 | 0.001 | 0.302 |  |  | 0.001
Y31124D0101 | 1.4301 | 200*1530*10500 | 35 | 25.08 | 0.048 | 0.96 | 0.0022 | 0.027 | 0.43 | 8.02 | 18.15 | 0.03 | 0.01 | 0.003 | 0.05 | 0.002 | 0.004 | 0.0014 | 0.001 | 0.269 |  |  | 0.001
Y31124D0102 | 1.4301 | 200*1530*10500 | 35 | 25.05 | 0.048 | 0.96 | 0.0022 | 0.027 | 0.43 | 8.02 | 18.15 | 0.03 | 0.01 | 0.003 | 0.05 | 0.002 | 0.004 | 0.0014 | 0.001 | 0.269 |  |  | 0.001
Y31124D0103 | 1.4301 | 200*1530*10500 | 35 | 25.05 | 0.048 | 0.96 | 0.0022 | 0.027 | 0.43 | 8.02 | 18.15 | 0.03 | 0.01 | 0.003 | 0.05 | 0.002 | 0.004 | 0.0014 | 0.001 | 0.269 |  |  | 0.001
Y31124D0104 | 1.4301 | 200*1530*10500 | 35 | 25.05 | 0.048 | 0.96 | 0.0022 | 0.027 | 0.43 | 8.02 | 18.15 | 0.03 | 0.01 | 0.003 | 0.05 | 0.002 | 0.004 | 0.0014 | 0.001 | 0.269 |  |  | 0.001
Y31124D0105 | 1.4301 | 200*1530*10500 | 35 | 25.08 | 0.048 | 0.96 | 0.0022 | 0.027 | 0.43 | 8.02 | 18.15 | 0.03 | 0.01 | 0.003 | 0.05 | 0.002 | 0.004 | 0.0014 | 0.001 | 0.269 |  |  | 0.001
Y31124C0101 | 1.4301 | 200*1530*10500 | 35 | 25.05 | 0.052 | 0.97 | 0.002 | 0.028 | 0.35 | 8.03 | 18.09 | 0.02 | 0.01 | 0.003 | 0.053 | 0.0019 | 0.004 | 0.0014 | 0.001 | 0.302 |  |  | 0.001
Y31124C0102 | 1.4301 | 200*1530*10500 | 35 | 25.1 | 0.052 | 0.97 | 0.002 | 0.028 | 0.35 | 8.03 | 18.09 | 0.02 | 0.01 | 0.003 | 0.053 | 0.0019 | 0.004 | 0.0014 | 0.001 | 0.302 |  |  | 0.001
Y31124C0104 | 1.4301 | 200*1530*10500 | 35 | 25.07 | 0.052 | 0.97 | 0.002 | 0.028 | 0.35 | 8.03 | 18.09 | 0.02 | 0.01 | 0.003 | 0.053 | 0.0019 | 0.004 | 0.0014 | 0.001 | 0.302 |  |  | 0.001
Y31124C0105 | 1.4301 | 200*1530*10500 | 35 | 25.04 | 0.052 | 0.97 | 0.002 | 0.028 | 0.35 | 8.03 | 18.09 | 0.02 | 0.01 | 0.003 | 0.053 | 0.0019 | 0.004 | 0.0014 | 0.001 | 0.302 |  |  | 0.001
Y31124C0106 | 1.4301 | 200*1530*10500 | 35 | 25.07 | 0.052 | 0.97 | 0.002 | 0.028 | 0.35 | 8.03 | 18.09 | 0.02 | 0.01 | 0.003 | 0.053 | 0.0019 | 0.004 | 0.0014 | 0.001 | 0.302 |  |  | 0.001
Y31124D0201 | 1.4301 | 200*1530*10500 | 35 | 25.04 | 0.046 | 0.98 | 0.0032 | 0.028 | 0.35 | 8.04 | 18.02 | 0.03 | 0.01 | 0.003 | 0.05 | 0.0018 | 0.004 | 0.0014 | 0.001 | 0.267 |  |  | 0.001
Y31124D0202 | 1.4301 | 200*1530*10500 | 35 | 25.04 | 0.046 | 0.98 | 0.0032 | 0.028 | 0.35 | 8.04 | 18.02 | 0.03 | 0.01 | 0.003 | 0.05 | 0.0018 | 0.004 | 0.0014 | 0.001 | 0.267 |  |  | 0.001
Y31124D0204 | 1.4301 | 200*1530*10500 | 35 | 25.08 | 0.046 | 0.98 | 0.0032 | 0.028 | 0.35 | 8.04 | 18.02 | 0.03 | 0.01 | 0.003 | 0.05 | 0.0018 | 0.004 | 0.0014 | 0.001 | 0.267 |  |  | 0.001
Y31124D0205 | 1.4301 | 200*1530*10500 | 35 | 25.08 | 0.046 | 0.98 | 0.0032 | 0.028 | 0.35 | 8.04 | 18.02 | 0.03 | 0.01 | 0.003 | 0.05 | 0.0018 | 0.004 | 0.0014 | 0.001 | 0.267 |  |  | 0.001
Y31124C0202 | 1.4301 | 200*1530*10500 | 35 | 25.05 | 0.054 | 0.93 | 0.0023 | 0.032 | 0.3 | 8.02 | 18.24 | 0.02 | 0.01 | 0.003 | 0.052 | 0.0017 | 0.004 | 0.0015 | 0.001 | 0.299 |  |  | 0.001
Y31124C0203 | 1.4301 | 200*1530*10500 | 35 | 25.11 | 0.054 | 0.93 | 0.0023 | 0.032 | 0.3 | 8.02 | 18.24 | 0.02 | 0.01 | 0.003 | 0.052 | 0.0017 | 0.004 | 0.0015 | 0.001 | 0.299 |  |  | 0.001
Y31124C0205 | 1.4301 | 200*1530*10500 | 35 | 25.11 | 0.054 | 0.93 | 0.0023 | 0.032 | 0.3 | 8.02 | 18.24 | 0.02 | 0.01 | 0.003 | 0.052 | 0.0017 | 0.004 | 0.0015 | 0.001 | 0.299 |  |  | 0.001
Y31124C0206 | 1.4301 | 200*1530*10500 | 35 | 25.06 | 0.054 | 0.93 | 0.0023 | 0.032 | 0.3 | 8.02 | 18.24 | 0.02 | 0.01 | 0.003 | 0.052 | 0.0017 | 0.004 | 0.0015 | 0.001 | 0.299 |  |  | 0.001
Y31124D0301 | 1.4301 | 200*1530*10500 | 35 | 25.1 | 0.046 | 0.93 | 0.0026 | 0.024 | 0.34 | 8.02 | 18.1 | 0.02 | 0.01 | 0.003 | 0.054 | 0.0024 | 0.004 | 0.0019 | 0.001 | 0.289 |  |  | 0.001
Y31124D0302 | 1.4301 | 200*1530*10500 | 35 | 25.07 | 0.046 | 0.93 | 0.0026 | 0.024 | 0.34 | 8.02 | 18.1 | 0.02 | 0.01 | 0.003 | 0.054 | 0.0024 | 0.004 | 0.0019 | 0.001 | 0.289 |  |  | 0.001
Y31124D0305 | 1.4301 | 200*1530*10500 | 35 | 25.05 | 0.046 | 0.93 | 0.0026 | 0.024 | 0.34 | 8.02 | 18.1 | 0.02 | 0.01 | 0.003 | 0.054 | 0.0024 | 0.004 | 0.0019 | 0.001 | 0.289 |  |  | 0.001
Y31124C0301 | 1.4301 | 200*1530*10500 | 35 | 25.15 | 0.049 | 0.97 | 0.0031 | 0.027 | 0.3 | 8.02 | 18.3 | 0.02 | 0.01 | 0.003 | 0.05 | 0.0018 | 0.004 | 0.0016 | 0.001 | 0.295 |  |  | 0.001
Y31124C0302 | 1.4301 | 200*1530*10500 | 35 | 25.14 | 0.049 | 0.97 | 0.0031 | 0.027 | 0.3 | 8.02 | 18.3 | 0.02 | 0.01 | 0.003 | 0.05 | 0.0018 | 0.004 | 0.0016 | 0.001 | 0.295 |  |  | 0.001
Y31124C0304 | 1.4301 | 200*1530*10500 | 35 | 25.01 | 0.049 | 0.97 | 0.0031 | 0.027 | 0.3 | 8.02 | 18.3 | 0.02 | 0.01 | 0.003 | 0.05 | 0.0018 | 0.004 | 0.0016 | 0.001 | 0.295 |  |  | 0.001
Y31124D0401 | 1.4301 | 200*1530*10500 | 35 | 25.13 | 0.049 | 0.97 | 0.002 | 0.026 | 0.31 | 8.04 | 18.18 | 0.02 | 0.01 | 0.003 | 0.053 | 0.0019 | 0.004 | 0.0015 | 0.001 | 0.3 |  |  | 0.002
[5 empty] | 0.04 | 0.9 | 0.0009 | 0.023 | 0.3 | 8.01 | 18 | 0.02 | 0.01 | 0.002 | 0.045 | 0.0016 | 0.004 | 0.0006 | 0.0007 | 0.252 | 0 | 0 | 0.001
[5 empty] | 0.064 | 1.06 | 0.005 | 0.038 | 0.5 | 8.05 | 18.3 | 0.05 | 0.02 | 0.005 | 0.06 | 0.0028 | 0.004 | 0.0021 | 0.0024 | 0.314 | 0 | 0 | 0.003
[5 empty] | C | Mn | S | P | Si | Ni | Cr | Cu | Mo | Ti | N | B | AL | Pb | Sn | Co | Ca | V | Nb

## Sheet2 (hidden)
Batch | 300 | Grade | C | Mn | S | P | Si | Ni | Cr | Cu | Mo | Ti | N | V | B | AL | Pb | Sn | Nb | Co | Ca | H (PPM)
MIN |  | EN 1.4301 | 0.04 | 0.9 | 0.0009 | 0.023 | 0.3 | 8.01 | 18 | 0.02 | 0.01 | 0.002 | 0.045 | 0 | 0.0016 | 0.004 | 0.0006 | 0.0007 | 0.001 | 0.252 | 0
MAX |  |  | 0.064 | 1.06 | 0.005 | 0.038 | 0.5 | 8.05 | 18.3 | 0.05 | 0.02 | 0.005 | 0.06 | 0 | 0.0028 | 0.004 | 0.0021 | 0.0024 | 0.003 | 0.314 | 0
|  |  | C% | Mn% | S% | P% | Si% | Ni% | Cr% | Cu% | Mo% | Ti% | N (PPM) | V% | B% | AL% | Pb% | Sn% | Nb% | Co% | Ca% | H (PPM)

## JBS & DUPLEX (hidden)
Duplex(Austenitic + Ferritic)
Range | Series | Grade | European Standard | Yield Strength(MPa)(Min) | Tensile Strength(MPa)(Min) | %Elongation (Min) | Hardness,Rockwell B (Max) | C% | Mn% | S% | P% | Si% | Ni% | Cr% | Cu% | Mo% | Ti% | N (PPM) | V% | B% | AL% | Pb% | Sn% | Nb% | Co% | Ca% | H (PPM)
Min | Duplex | UNS S32205 | EN 1.4462 |  |  |  |  | 0.012 | 1.51 | 0.001 | 0.024 | 0.31 | 5.52 | 22.5 | 0.08 | 3.02 | 0.001 | 1570 | 0.044 | 0.0015 | 0.01 | 0.0018 | 0.0026 | 0.002 | 0.06 | 0.0005 | 7.9
Max | [7 empty] | 0.02 | 1.8 | 0.002 | 0.03 | 0.5 | 5.75 | 22.98 | 0.25 | 3.17 | 0.003 | 1885 | 0.078 | 0.003 | 0.03 | 0.0058 | 0.0065 | 0.025 | 0.24 | 0.0028 | 7.9
Range | Series | Grade | European Standard | Yield Strength(MPa)(Min) | Tensile Strength(MPa)(Min) | %Elongation (Min) | Hardness,Rockwell B(Max) | C% | Mn% | S% | P% | Si% | Ni% | Cr% | Cu% | Mo% | Ti% | N (PPM) | V% | B% | AL% | Pb% | Sn% | Nb% | Co% | Ca% | H (PPM)
Min | Duplex | UNS S32750 | EN 1.4410 |  |  |  |  | 0.016 | 0.75 | 0.001 | 0.029 | 0.2 | 7 | 25.6 | 0.16 | 3.55 | 0.001 | 2500 | 0.062 | 0.002 | 0.029 | 0.0047 | 0.0043 | 0.016 | 0.19 | 0.0016 | 0
Max | [7 empty] | 0.025 | 0.95 | 0.001 | 0.03 | 0.4 | 7.1 | 25.8 | 0.45 | 3.6 | 0.001 | 2700 | 0.062 | 0.004 | 0.029 | 0.0047 | 0.0043 | 0.016 | 0.19 | 0.0016 | 0
Range | Series | Grade | European Standard | Yield Strength(MPa)(Min) | Tensile Strength(MPa)(Min) | %Elongation (Min) | Hardness,Rockwell B(Max) | C% | Mn% | S% | P% | Si% | Ni% | Cr% | Cu% | Mo% | Ti% | N (PPM) | V% | B% | AL% | Pb% | Sn% | Nb% | Co% | Ca% | H (PPM)
Min | Duplex | UNS32760 | EN 1.4501 |  |  |  |  | 0.017 | 0.8 | 0.001 | 0.029 | 0.23 | 7.03 | 25.78 | 0.55 | 3.56 | 0.004 | 2700 | 0.056 | 0.0022 | 0.0155 | 0.0036 | 0.0048 | 0.004 | 0.14 | 0.001 | 7.8
Max | [7 empty] | 0.02 | 0.82 | 0.001 | 0.03 | 0.27 | 7.06 | 25.8 | 0.58 | 3.6 | 0.006 | 2770 | 0.061 | 0.003 | 0.019 | 0.0056 | 0.0066 | 0.008 | 0.18 | 0.001 | 7.8

## Forced Element in L2 Chemistry
200sr
Grade | Range | C% | Mn% | S% | P% | Si% | Ni% | Cr% | Cu% | Mo% | Ti% | N (PPM) | V% | B% | AL% | Pb% | Sn% | Nb% | Co% | Ca% | H (PPM)
JT | Min | 0.11 | 9.8 |  |  | 0.35 | 0.8 | 14.3 | 0.65 |  | 0.001 | 1400 | 0 | 20 | 0.001 | 0.0021 | 0.0026 | 0 | 0.04 | 0.0002 | 0
| Max | 0.12 | 10 | 0.006 | 0.1 |  | 0.85 | 14.5 | 0.75 |  | 0.007 | 1550 |  | 30 | 0.0075 | 0.008 | 0.0172 |  | 0.07 | 0.0014
JSL-AUS N3 | Min | 0.068 | 7.5 |  |  | 0.25 | 4.02 | 16.05 | 1.77 |  |  | 750 | 0 |  |  |  |  | 0 |  |  | 0
| Max | 0.072 | 7.7 | 0.008 | 0.07 | 0.35 | 4.08 | 16.3 | 1.81 |  |  | 900
JSL-AUS 4.05Ni16.15Cr | Min | 0.068 | 7.5 |  |  | 0.25 | 4.02 | 16.15 | 1.78 |  |  | 750 | 0 |  |  |  |  | 0 |  |  | 0
| Max | 0.072 | 7.7 | 0.008 | 0.07 | 0.35 | 4.08 | 16.3 | 1.82 |  |  | 900
201-%Ni-3.6 | Min | 0.075 | 7.2 |  |  | 0.2 | 3.62 | 16.05 |  |  |  | 1300 | 0 |  |  |  |  | 0 |  |  | 0
| Max | 0.09 | 7.4 | 0.008 | 0.044 | 0.35 | 3.68 | 16.3 | 0.4 |  |  | 1500
201-%Ni-4.0 | Min | 0.08 | 6.5 |  |  | 0.2 | 4.03 | 16.2 |  |  | 0.002 | 1300 | 0 |  | 0.0025 | 0.0042 | 0.006 | 0 | 0.12 | 0.0006 | 0
| Max | 0.095 | 6.8 | 0.005 | 0.04 | 0.4 | 4.08 | 16.5 | 0.5 |  | 0.002 | 1500 |  |  | 0.0027 | 0.0042 | 0.007 |  | 0.12 | 0.0007
201-%Ni-4.3 | Min | 0.08 | 6.5 |  |  | 0.2 | 4.35 | 16.1 | 0.3 |  |  | 1050 | 0 |  |  |  |  | 0 |  |  | 0
| Max | 0.095 | 6.8 | 0.004 | 0.053 | 0.4 | 4.4 | 16.3 | 0.5 |  |  | 1250
201 LN | Min | 0.02 | 7 |  |  | 0.2 | 4.05 | 16.1 | 0.55 |  | 0.001 | 1550 | 0 |  | 0.0032 | 0.003 | 0.005 | 0 | 0.1 | 0.0005 | 0
| Max | 0.028 | 7.3 | 0.005 | 0.044 | 0.35 | 4.15 | 16.3 | 0.65 | 0.08 | 0.002 | 1750 |  |  | 0.006 | 0.006 | 0.0129 |  | 0.12 | 0.001
201L | Min | 0.02 | 7 |  |  | 0.2 | 3.53 | 16.05 |  | 0 |  | 1750 | 0 |  |  |  |  | 0 |  |  | 0
| Max | 0.025 | 7.3 | 0.005 | 0.04 | 0.35 | 3.6 | 16.3 | 0.4 | 0.08 |  | 1950
JSLU-SD %Ni>0.5 | Min | 0.1 | 9.7 | 0 | 0 | 0.5 | 0.8 | 14.7 | 1.15 | 0 |  | 1450 | 0 | 20 |  |  |  | 0 |  |  | 0
| Max | 0.11 | 9.9 | 0.006 | 0.1 | 0.65 | 0.94 | 14.95 | 1.2 | 0 |  | 1650 |  | 30
204Cu N2 | Min | 0.09 | 8.4 |  |  | 0.25 | 1.52 | 16.05 | 2.04 |  | 0.001 | 1700 | 0 | 20 | 0.002 | 0.0032 | 0.0033 | 0 | 0.058 | 0.0003 | 0
| Max | 0.1 | 8.7 | 0.005 | 0.068 | 0.4 | 1.62 | 16.3 | 2.14 |  | 0.005 | 1900 |  | 30 | 0.0085 | 0.0075 | 0.017 |  | 0.08 | 0.0013
JSLU DD | Min | 0.1 | 9.4 |  |  | 0.35 | 1.05 | 15.5 | 1.75 |  | 0.001 | 1400 | 0 | 20 | 0.0016 | 0.0021 | 0.0041 | 0 | 0.05 | 0.0001 | 0
| Max | 0.11 | 9.6 | 0.006 | 0.08 |  | 1.2 | 15.7 | 1.85 |  | 0.006 | 1600 |  | 30 | 0.0065 | 0.0078 | 0.0146 |  | 0.08 | 0.0015
JSLU SD-M | Min | 0.13 | 9.7 | 0 | 0 | 0.35 | 0.9 | 14.3 | 0.75 |  | 0.001 | 1550 | 0 | 20 | 0.002 | 0.0036 | 0.004 | 0 | 0.05 | 0.0002 | 0
| Max | 0.14 | 9.9 | 0.006 | 0.1 |  | 0.95 | 14.5 | 0.8 |  | 0.005 | 1700 |  | 30 | 0.0076 | 0.0072 | 0.019 |  | 0.07 | 0.0013
201 | Min | 0.075 | 7.2 | 0 | 0 | 0.2 | 3.52 | 16.05 | 0 | 0.05 | 0.002 | 1300 | 0 | 0.0006 | 0.0026 | 0.0034 | 0.0042 | 0 | 0.09 | 0.0004 | 0
| Max | 0.09 | 7.4 | 0.008 | 0.044 | 0.35 | 3.58 | 16.3 | 0.4 | 0.08 | 0.003 | 1500 |  | 0.001 | 0.0052 | 0.006 | 0.01 |  | 0.12 | 0.0018
J4 | Min | 0.09 | 8.9 | 0 | 0 | 0.35 | 1 | 15.05 | 1.6 | 0.03 | 0.001 | 1200 | 0 | 0.0004 | 0.001 | 0.0027 | 0.004 | 0 | 0.05 | 0.0003 | 0
| Max | 0.1 | 9.1 | 0.006 | 0.08 |  | 1.08 | 15.35 | 1.7 | 0.1 | 0.004 | 1400 |  | 0.0014 | 0.0052 | 0.0075 | 0.0155 |  | 0.07 | 0.0016
300 sr
Grade | Range | C% | Mn% | S% | P% | Si% | Ni% | Cr% | Cu% | Mo% | Ti% | N (PPM) | V% | B% | AL% | Pb% | Sn% | Nb% | Co% | Ca% | H (PPM)
12X18H10T | Min | 0.015 | 1.2 | 0 | 0 | 0.2 | 9.02 | 17.05 | 0 | 0 | 0.1 | 0 | 0 | 0.0001 | 0.01 | 0.004 | 0.006 | 0 | 0.18 | 0.0003 | 0
| Max | 0.02 | 1.4 | 0.005 | 0.044 | 0.4 | 9.09 | 17.25 | 0.5 | 0.3 | 0.23 | 125 |  | 0.0008 | 0.05 | 0.008 | 0.018 |  | 0.27 | 0.003
321 | Min | 0.015 | 1.2 | 0 | 0 | 0.2 | 9.02 | 17.05 | 0 | 0 | 0.1 | 0 | 0 | 0.0001 | 0.01 | 0.0043 | 0.0059 | 0 | 0.15 | 0.0003 | 0
| Max | 0.02 | 1.4 | 0.005 | 0.044 | 0.4 | 9.09 | 17.25 | 0.5 | 0.3 | 0.23 | 125 |  | 0.0008 | 0.05 | 0.008 | 0.018 |  | 0.26 | 0.003
310S | Min | 0.045 | 0 | 0 | 0 | 0.3 | 19.1 | 25.05 | 0 | 0.02 | 0.002 | 0 | 0 | 0.002 | 0.01 | 0.0017 | 0.0016 | 0 | 0.21 | 0.0012 | 0
| Max | 0.055 | 0.5 | 0.001 | 0.03 | 0.6 | 19.2 | 25.25 | 0.4 | 0.08 | 0.006 | 180 |  | 0.004 | 0.03 | 0.0069 | 0.005 |  | 0.42 | 0.0036
316H | Min | 0.041 | 0.8 |  |  | 0.35 | 10.02 | 16.15 |  | 2.03 |  | 300 | 0 | 20 |  |  |  | 0 |  |  | 0
| Max | 0.045 | 1 | 0.005 | 0.044 | 0.55 | 10.07 | 16.35 | 0.4 | 2.08 |  | 450 |  | 30
316L | Min | 0.02 | 1.2 | 0 | 0 | 0.35 | 10.02 | 16.55 | 0 | 2.03 | 0.001 | 200 | 0 | 0.0001 | 0.002 | 0.0036 | 0.0065 | 0 | 0.2 | 0.0002 | 0
| Max | 0.026 | 1.4 | 0.005 | 0.044 | 0.45 | 10.07 | 16.75 | 0.7 | 2.08 | 0.006 | 400 |  | 0.003 | 0.008 | 0.0079 | 0.0163 |  | 0.35 | 0.002
316TI | Min | 0 | 1.7 | 0 | 0 | 0.25 | 10.05 | 16.05 | 0 | 2.03 | 0.115 | 0 | 0 | 0.0013 | 0.0135 | 0.0056 | 0.0077 | 0 | 0.23 | 0.0008 | 0
| Max | 0.013 | 1.95 | 0.005 | 0.044 | 0.36 | 10.6 | 16.75 | 0.4 | 2.07 | 0.16 | 130 |  | 0.002 | 0.037 | 0.0071 | 0.0143 |  | 0.29 | 0.0018
304 | Min | 0.055 | 0.9 | 0 | 0 | 0.2 | 8.02 | 18.05 | 0 | 0 | 0.001 | 300 | 0 | 0.0015 | 0.001 | 0.0026 | 0.01 | 0 | 0.15 | 0.0002 | 0
| Max | 0.065 | 1.1 | 0.005 | 0.044 | 0.35 | 8.07 | 18.25 | 0.7 | 0.35 | 0.009 | 500 |  | 0.0025 | 0.0095 | 0.0066 | 0.025 |  | 0.26 | 0.0019
304L | Min | 0.02 | 1.3 | 0 | 0 | 0.2 | 8.03 | 18.05 | 0 | 0 | 0.001 | 550 | 0 | 0.002 | 0.001 | 0.0015 | 0.001 | 0 | 0.16 | 0.0002 | 0
| Max | 0.027 | 1.5 | 0.003 | 0.044 | 0.4 | 8.08 | 18.25 | 0.7 | 0.4 | 0.005 | 700 |  | 0.003 | 0.008 | 0.0075 | 0.0249 |  | 0.27 | 0.0018
304LN | Min | 0.018 | 0.8 | 0 | 0 | 0.25 | 8.55 | 18.2 | 0 | 0 | 0.002 | 1250 | 0 | 0.0004 | 0.003 | 0.0039 | 0.0104 | 0 | 0.21 | 0.0008 | 0
| Max | 0.024 | 1 | 0.003 | 0.04 | 0.45 | 8.6 | 18.4 | 0.4 | 0.35 | 0.002 | 1450 |  | 0.0006 | 0.0044 | 0.0042 | 0.0106 |  | 0.25 | 0.001
304H | Min | 0.048 | 0.8 | 0 | 0 | 0.25 | 8.02 | 18.05 | 0 | 0 | 0.002 | 275 | 0 | 0.0001 | 0.0037 | 0.0023 | 0.0101 | 0 | 0.2 | 0.0003 | 0
| Max | 0.058 | 1.05 | 0.005 | 0.043 | 0.4 | 8.08 | 18.25 | 0.4 | 0.04 | 0.005 | 475 |  | 0.0005 | 0.007 | 0.0052 | 0.0165 |  | 0.23 | 0.0011
X5CRNI1810 | Min | 0.04 | 0.9 | 0 | 0 | 0.2 | 8.53 | 18.05 | 0 | 0 | 0.001 | 300 | 0 | 10 | 0.0024 | 0.0039 | 0.0087 | 0 | 0.2 | 0.0003 | 0
| Max | 0.06 | 1.2 | 0.005 | 0.044 | 0.35 | 8.58 | 18.25 | 0.7 | 0.35 | 0.008 | 500 |  | 15 | 0.0068 | 0.0065 | 0.0221 |  | 0.26 | 0.001
316L Mo >= 2.5% | Min | 0.018 | 0.8 |  |  | 0.2 | 10.03 | 16.05 |  | 2.53 |  | 400 | 0 | 25 |  |  |  | 0 |  |  | 0
| Max | 0.022 | 1 | 0.005 | 0.04 | 0.35 | 10.08 | 16.25 | 0.4 | 2.58 |  | 550 |  | 35
EN1.4404 RAT Mo >2.5% | Min | 0.018 | 0.8 |  |  | 0.2 | 10.2 | 16.53 |  | 2.53 |  | 550 | 0 | 25 |  |  |  | 0 |  |  | 0
| Max | 0.022 | 1 | 0.005 | 0.04 | 0.35 | 10.3 | 16.63 | 0.4 | 2.58 |  | 650 |  | 35
SUS304 | Min | 0.055 | 0.87 | 0.001 | 0.036 | 0.24 | 8.02 | 18.08 | 0.27 | 0.14 | 0.002 | 430 | 0 | 0.0004 | 0.002 | 0.004 | 0.009 | 0 | 0.18 | 0.0003 | 0
| Max | 0.064 | 1.05 | 0.005 | 0.041 | 0.35 | 8.06 | 18.32 | 0.55 | 0.36 | 0.003 | 550 |  | 0.0015 | 0.0065 | 0.0058 | 0.0196 |  | 0.22 | 0.0015
304L %B<0.001 %S<0.003 | Min | 0.02 | 1.3 |  |  | 0.2 | 8.03 | 18.05 |  |  |  | 550 | 0 |  |  |  |  | 0 |  |  | 0
| Max | 0.027 | 1.5 | 0.002 | 0.044 | 0.4 | 8.08 | 18.25 | 0.7 | 0.4 |  | 700 |  | 10
EN 1.4307 (%P<0.040%) | Min | 0.02 | 1.3 |  |  | 0.2 | 8.03 | 18.05 |  |  |  | 550 | 0 | 20 |  |  |  | 0 |  |  | 0
| Max | 0.027 | 1.5 | 0.002 | 0.039 | 0.4 | 8.08 | 18.25 | 0.7 | 0.4 |  | 700 |  | 30
EN 1.4404 (%P<0.040%) | Min | 0.022 | 1.2 |  |  | 0.35 | 10.02 | 16.55 |  | 2.03 |  | 200 | 0 | 30 |  |  |  | 0 |  |  | 0
| Max | 0.026 | 1.4 | 0.005 | 0.039 | 0.45 | 10.07 | 16.75 | 0.7 | 2.08 |  | 400 |  | 40
304LRAT%Cu0.4%P0.04 | Min | 0.022 | 1.3 |  |  |  | 8.03 | 18.05 |  |  |  | 600 | 0 |  |  |  |  | 0 |  |  | 0
| Max | 0.027 | 1.5 | 0.003 | 0.039 | 0.3 | 8.08 | 18.25 | 0.39 | 0.35 |  | 800
304LRATCu<=0.5P<0.03 | Min | 0.022 | 1.3 |  |  |  | 8.03 | 18.05 |  |  |  | 600 | 0 |  |  |  |  | 0 |  |  | 0
| Max | 0.027 | 1.5 | 0.003 | 0.029 | 0.3 | 8.08 | 18.25 | 0.49 | 0.35 |  | 800
304LRAT%Cu0.5%P 0.04 | Min | 0.022 | 1.3 |  |  |  | 8.03 | 18.05 |  |  |  | 600 | 0 |  |  |  |  | 0 |  |  | 0
| Max | 0.027 | 1.5 | 0.003 | 0.039 | 0.3 | 8.08 | 18.25 | 0.49 | 0.35 |  | 800
316LRAT%Cu0.5%P 0.04 | Min | 0.02 | 1.2 |  |  | 0.2 | 10.03 | 16.05 |  | 2.03 |  | 250 | 0 | 20 |  |  |  | 0 |  |  | 0
| Max | 0.025 | 1.4 | 0.005 | 0.039 | 0.35 | 10.08 | 16.25 | 0.49 | 2.08 |  | 500 |  | 30
EN1.4404 RAT P.04Cu.5 | Min | 0.022 | 1.2 |  |  | 0.2 | 10.03 | 16.55 |  | 2.03 |  | 500 | 0 | 20 |  |  |  | 0 |  |  | 0
| Max | 0.026 | 1.4 | 0.005 | 0.039 | 0.35 | 10.08 | 16.75 | 0.49 | 2.08 |  | 650 |  | 30
304L – %Cu 0.30 max | Min | 0.015 | 1.3 |  |  | 0.35 | 8.03 | 18.05 |  |  |  | 550 | 0 |  |  |  |  | 0 |  |  | 0
| Max | 0.025 | 1.5 | 0.003 | 0.043 | 0.45 | 8.08 | 18.25 | 0.29 | 0.4 |  | 700
316LCr>=16.5Mo>=2.5% | Min | 0.018 | 0.8 |  |  | 0.2 | 10.2 | 16.53 |  | 2.53 |  | 550 | 0 | 25 |  |  |  | 0 |  |  | 0
| Max | 0.022 | 1 | 0.005 | 0.039 | 0.35 | 10.3 | 16.63 | 0.4 | 2.58 |  | 650 |  | 35
304 - AMS | Min | 0.055 | 0.9 |  |  | 0.2 | 8.02 | 18.05 |  |  |  | 300 | 0 |  |  |  |  | 0 |  |  | 0
| Max | 0.065 | 1.1 | 0.005 | 0.039 | 0.35 | 8.07 | 18.25 | 0.7 | 0.35 |  | 500
304L - AMS | Min | 0.02 | 1.3 |  |  | 0.2 | 8.03 | 18.05 |  |  |  | 550 | 0 |  |  |  |  | 0 |  |  | 0
| Max | 0.027 | 1.5 | 0.003 | 0.039 | 0.4 | 8.08 | 18.25 | 0.7 | 0.4 |  | 700
316 - AMS | Min | 0.03 | 0.8 |  |  | 0.35 | 10.02 | 16.15 |  | 2.03 |  | 300 | 0 |  |  |  |  | 0 |  |  | 0
| Max | 0.05 | 1 | 0.005 | 0.039 | 0.55 | 10.07 | 16.35 | 0.7 | 2.08 |  | 450
316L - AMS | Min | 0.02 | 1.2 |  |  | 0.35 | 10.02 | 16.05 |  | 2.03 |  | 250 | 0 |  |  |  |  | 0 |  |  | 0
| Max | 0.024 | 1.4 | 0.005 | 0.039 | 0.45 | 10.07 | 16.25 | 0.7 | 2.08 |  | 500
EN1.4571 | Min |  | 1.7 |  |  | 0.2 | 10.55 | 16.55 |  | 2.03 |  |  | 0 | 10 | 0.01 |  |  | 0 |  |  | 0
| Max | 0.013 | 1.95 | 0.005 | 0.044 | 0.4 | 10.6 | 16.75 | 0.4 | 2.08 | 0.16 | 130 |  | 20 | 0.05
321H | Min | 0.041 | 1.7 |  |  | 0.2 | 9.03 | 17.05 |  |  |  |  | 0 |  | 0.015 |  |  | 0 |  |  | 0
| Max | 0.045 | 1.9 | 0.005 | 0.04 | 0.4 | 9.1 | 17.25 | 0.4 | 0.3 |  | 125 |  |  | 0.05
347 | Min | 0.041 | 1.6 |  |  | 0.25 | 9.05 | 17.2 |  |  |  |  | 0 |  |  |  |  | 0 |  |  | 0
| Max | 0.045 | 1.8 | 0.003 | 0.04 | 0.4 | 9.1 | 17.4 | 0.4 |  |  | 150
304N | Min |  | 0.9 |  |  | 0.3 | 8.03 | 18.05 |  |  |  | 1250 | 0 |  |  |  |  | 0 |  |  | 0
| Max | 0.015 | 1.1 | 0.003 | 0.04 | 0.45 | 8.08 | 18.25 | 0.45 | 0.3 |  | 1450
EN1.4311 | Min | 0.018 | 0.8 |  |  | 0.25 | 8.55 | 18.2 |  |  |  | 1250 | 0 |  |  |  |  | 0 |  |  | 0
| Max | 0.024 | 1 | 0.003 | 0.04 | 0.45 | 8.6 | 18.4 | 0.4 | 0.35 |  | 1450
301L-ST | Min | 0.02 | 1.7 | 0 | 0 | 0.2 | 6.5 | 17 | 0 | 0 | 0.002 | 1300 | 0 | 0.001 | 0.003 | 0.005 | 0.004 | 0 | 0.16 | 0.0005 | 0
| Max | 0.028 | 1.9 | 0.005 | 0.04 | 0.4 | 6.55 | 17.2 | 0.2 | 0.1 | 0.002 | 1500 |  | 0.0015 | 0.0031 | 0.0055 | 0.008 |  | 0.2 | 0.0008
400sr
Grade | Range | C% | Mn% | S% | P% | Si% | Ni% | Cr% | Cu% | Mo% | Ti% | N (PPM) | V% | B% | AL% | Pb% | Sn% | Nb% | Co% | Ca% | H (PPM)
439 | Min |  |  |  |  | 0.45 |  | 17.1 |  |  | 0.19 |  | 0.035 | 0.0001 | 0.02 | 0.0034 | 0.004 | 0.001 | 0.04 | 0.0004 | 0
| Max | 0.01 | 0.35 | 0.003 | 0.038 |  | 0.25 | 17.4 | 0.2 |  |  | 125 | 0.049 | 0.0005 | 0.0434 | 0.006 | 0.019 | 0.024 | 0.06 | 0.0022 | 0
SUH 409L | Min |  | 0.2 |  |  | 0.5 |  | 11.2 |  |  | 0.2 |  |  | 0 | 0.01 | 0.0037 | 0.0044 |  | 0.02 | 0.0008 | 0
| Max | 0.008 | 0.35 | 0.002 | 0.035 | 0.6 | 0.15 | 11.4 | 0.2 | 0.1 | 0.25 | 80 | 0.05 |  | 0.05 | 0.0055 | 0.0169 | 0.1 | 0.03 | 0.0015 | 4.5
409L – Ti > 0.2% | Min |  | 0.2 |  |  | 0.42 |  | 11.2 |  |  | 0.2 |  |  | 0 | 0.01
| Max | 0.008 | 0.4 | 0.002 | 0.038 | 0.52 | 0.3 | 11.4 | 0.2 |  | 0.25 | 80 | 0.05 |  | 0.05
UNS S40975 | Min | 0.061 | 0.3 |  |  | 0.4 | 0.78 | 11.4 | [6 empty] | 0.01
| Max |  | 0.5 | 0.002 | 0.038 | 0.6 | 0.83 | 11.6 | 0.2 |  |  | 120 | 0.05 |  | 0.025
IRSM44-97 | Min | 0.02 | 1.25 |  |  | 0.5 |  | 11 | 0.02 | 0.01 |  | 200 | 0 | 0.0002 | 0.001 | 0 | 0.0016 | 0.001 | 0.02 | 0.0001 | 0
| Max | 0.028 | 1.45 | 0.008 | 0.03 | 0.7 | 0.25 | 11.25 | 0.24 | 0.08 | 0.08 | 300 |  | 0.0009 | 0.0428 |  | 0.0226 | 0.06 | 0.12 | 0.0015
IRS 350CR | Min | 0.02 | 1.25 | 0 | 0 | 0.5 | 0.45 | 11 | 0 | 0.1 | 0 | 20 | 0 | 0.0003 | 0.0021 | 0 | 0.0032 | 0.001 | 0.02 | 0.0003 | 0
| Max | 0.025 | 1.45 | 0.005 | 0.03 | 0.7 | 0.5 | 11.25 | 0.3 | 0.12 | 0.08 | 300 |  | 0.0005 | 0.003 |  | 0.005 | 0.003 | 0.04 | 0.001 | 0
IRS 450CR | Min | 0.02 | 1.25 | 0 | 0 | 0.5 | 0.8 | 11 |  | 0.2 |  | 200 | 0 |  |  | 0
| Max | 0.025 | 1.45 | 0.005 | 0.03 | 0.7 | 0.9 | 11.25 | 0.3 | 0.3 | 0.08 | 300
X2CRNI12 | Min | 0.022 | 0.82 | 0 | 0 | 0.35 | 0.32 | 11.15 | 0.04 | 0.01 | 0.001 | 100 | 0 | 0.002 | 0.0018 | 0.0026 | 0.002 | 0 | 0.02 | 0.0001 | 0
| Max | 0.028 | 0.9 | 0.005 | 0.038 | 0.45 | 0.38 | 11.35 | 0.22 | 0.06 | 0.004 | 220 |  | 0.003 | 0.006 | 0.006 | 0.0295 |  | 0.04 | 0.0017

## Sheet6
GRADE | MIN_C |  | MIN_MN |  | MIN_S |  | MIN_P |  | MIN_SI |  | MIN_NI |  | MIN_CR |  | MIN_CU |  | MIN_MO |  | MIN_TI |  | MIN_V |  | MIN_H |  | MIN_N |  | MIN_PB |  | MIN_SN |  | MIN_AL |  | MIN_CA |  | MIN_B |  | MIN_CO |  | MIN_NB
409L %C<0.007 | NULL |  | 0.2 | 1.3 | 0.001 | 0.008 | 0.027 | 0.04 | 0.4 | 0.7 | 0.06 | 0.3 | 11.08 | 11.7 | 0.01 | 0.2 | 0.01 | 0.04 | 0.001 | 0.28 | 0.02 | 0.05 | 0 | 0 | 0.0067 | 0.0289 | 0.0018 | 0.0064 | 0.002 | 0.031 | 0.002 | 0.0598 | 0.0003 | 0.0018 | 0 | 0 | 0.02 | 0.04 | 0.001 | 0.012
X55CR14MO | NULL |  | 0.6 | 0.73 | 0.001 | 0.006 | 0.021 | 0.025 | 0.19 | 0.41 | 0.05 | 0.23 | 13 | 13.48 | 0.01 | 0.1 | 0.01 | 0.04 | 0.001 | 0.005 | 0.1 | 0.13 | 0 | 0 | 0.0161 | 0.035 | 0.002 | 0.0068 | 0.0017 | 0.0078 | 0.002 | 0.007 | 0 | 0.0015 | 0.0001 | 0.0008 | 0.02 | 0.04 | 0 | 0.008
2.062e+253 | NULL | 0 | 0 | 0 | 0 | 0 | 0 | 0 | 0 | 0 | 0 | 0 | 0 | 0 | 0 | 0 | 0 | 0 | 0 | 0 | 0 | 0 | 0 | 0 | 0 | 0 | 0 | 0 | 0 | 0 | 0 | 0 | 0 | 0 | 0 | 0 | 0 | 0 | 0 | 0
EN100252S355JRAR | NULL | 0 | 0 | 0 | 0 | 0 | 0 | 0 | 0 | 0 | 0 | 0 | 0 | 0 | 0 | 0 | 0 | 0 | 0 | 0 | 0 | 0 | 0 | 0 | 0 | 0 | 0 | 0 | 0 | 0 | 0 | 0 | 0 | 0 | 0 | 0 | 0 | 0 | 0 | 0
SAE1006 | NULL | 0 | 0 | 0 | 0 | 0 | 0 | 0 | 0 | 0 | 0 | 0 | 0 | 0 | 0 | 0 | 0 | 0 | 0 | 0 | 0 | 0 | 0 | 0 | 0 | 0 | 0 | 0 | 0 | 0 | 0 | 0 | 0 | 0 | 0 | 0 | 0 | 0 | 0 | 0
IS11513CR1 | NULL | 0.06 | 0.1 | 0.25 | 0.0013 | 0.025 | 0.008 | 0.03 | 0.006 | 0.03 | 0 | 0.025 | 0 | 0.015 | 0 | 0.008 | 0 | 0.0015 | 0 | 0.0015 | 0 | 0.0015 | 0 | 0 | 0.1 | 0.007 | 0 | 0 | 0 | 0 | 0.019 | 0.06 | 0 | 0.0016 | 0 | 0.0008 | 0 | 0 | 0 | 0.0015
IS2062E350C | NULL | 0 | 0 | 0 | 0 | 0 | 0 | 0 | 0 | 0 | 0 | 0 | 0 | 0 | 0 | 0 | 0 | 0 | 0 | 0 | 0 | 0 | 0 | 0 | 0 | 0 | 0 | 0 | 0 | 0 | 0 | 0 | 0 | 0 | 0 | 0 | 0 | 0 | 0 | 0
EN100252S355JOAR | NULL | 0 | 0 | 0 | 0 | 0 | 0 | 0 | 0 | 0 | 0 | 0 | 0 | 0 | 0 | 0 | 0 | 0 | 0 | 0 | 0 | 0 | 0 | 0 | 0 | 0 | 0 | 0 | 0 | 0 | 0 | 0 | 0 | 0 | 0 | 0 | 0 | 0 | 0 | 0
JD1-T | NULL | 0 | 0 | 0 | 0 | 0 | 0 | 0 | 0 | 0 | 0 | 0 | 0 | 0 | 0 | 0 | 0 | 0 | 0 | 0 | 0 | 0 | 0 | 0 | 0 | 0 | 0 | 0 | 0 | 0 | 0 | 0 | 0 | 0 | 0 | 0 | 0 | 0 | 0 | 0
IS10748GR1 | NULL | 0.1 | 0.1 | 0.5 | 0.004 | 0.03 | 0.006 | 0.04 | 0.004 | 0.4 | 0.015 | 0.06 | 0.015 | 0.06 | 0.006 | 0.06 | 0.0008 | 0.01 | 0.0008 | 0.02 | 0.0008 | 0.02 | 0 | 0 | 0.0028 | 0.012 | 0 | 0 | 0 | 0 | 0.02 | 0.08 | 0.0008 | 0.01 | 0.0007 | 0.003 | 0 | 0 | 0.0008 | 0.02
DS9513Type1 | NULL | 0 | 0 | 0 | 0 | 0 | 0 | 0 | 0 | 0 | 0 | 0 | 0 | 0 | 0 | 0 | 0 | 0 | 0 | 0 | 0 | 0 | 0 | 0 | 0 | 0 | 0 | 0 | 0 | 0 | 0 | 0 | 0 | 0 | 0 | 0 | 0 | 0 | 0 | 0 | \
IRSM 450 | NULL | 0 | 0 | 0 | 0 | 0 | 0 | 0 | 0 | 0 | 0 | 0 | 0 | 0 | 0 | 0 | 0 | 0 | 0 | 0 | 0 | 0 | 0 | 0 | 0 | 0 | 0 | 0 | 0 | 0 | 0 | 0 | 0 | 0 | 0 | 0 | 0 | 0 | 0 | 0
G08 | NULL | 0 | 0 | 0 | 0 | 0 | 0 | 0 | 0 | 0 | 0 | 0 | 0 | 0 | 0 | 0 | 0 | 0 | 0 | 0 | 0 | 0 | 0 | 0 | 0 | 0 | 0 | 0 | 0 | 0 | 0 | 0 | 0 | 0 | 0 | 0 | 0 | 0 | 0 | 0
G10 | NULL | 0 | 0 | 0 | 0 | 0 | 0 | 0 | 0 | 0 | 0 | 0 | 0 | 0 | 0 | 0 | 0 | 0 | 0 | 0 | 0 | 0 | 0 | 0 | 0 | 0 | 0 | 0 | 0 | 0 | 0 | 0 | 0 | 0 | 0 | 0 | 0 | 0 | 0 | 0
CR4 | NULL | 0 | 0 | 0 | 0 | 0 | 0 | 0 | 0 | 0 | 0 | 0 | 0 | 0 | 0 | 0 | 0 | 0 | 0 | 0 | 0 | 0 | 0 | 0 | 0 | 0 | 0 | 0 | 0 | 0 | 0 | 0 | 0 | 0 | 0 | 0 | 0 | 0 | 0 | 0
A30 | NULL | 0 | 0 | 0 | 0 | 0 | 0 | 0 | 0 | 0 | 0 | 0 | 0 | 0 | 0 | 0 | 0 | 0 | 0 | 0 | 0 | 0 | 0 | 0 | 0 | 0 | 0 | 0 | 0 | 0 | 0 | 0 | 0 | 0 | 0 | 0 | 0 | 0 | 0 | 0
C08 | NULL | 0 | 0 | 0 | 0 | 0 | 0 | 0 | 0 | 0 | 0 | 0 | 0 | 0 | 0 | 0 | 0 | 0 | 0 | 0 | 0 | 0 | 0 | 0 | 0 | 0 | 0 | 0 | 0 | 0 | 0 | 0 | 0 | 0 | 0 | 0 | 0 | 0 | 0 | 0
G16 | NULL | 0 | 0 | 0 | 0 | 0 | 0 | 0 | 0 | 0 | 0 | 0 | 0 | 0 | 0 | 0 | 0 | 0 | 0 | 0 | 0 | 0 | 0 | 0 | 0 | 0 | 0 | 0 | 0 | 0 | 0 | 0 | 0 | 0 | 0 | 0 | 0 | 0 | 0 | 0
T02 | NULL | 0 | 0 | 0 | 0 | 0 | 0 | 0 | 0 | 0 | 0 | 0 | 0 | 0 | 0 | 0 | 0 | 0 | 0 | 0 | 0 | 0 | 0 | 0 | 0 | 0 | 0 | 0 | 0 | 0 | 0 | 0 | 0 | 0 | 0 | 0 | 0 | 0 | 0 | 0
T12 | NULL | 0 | 0 | 0 | 0 | 0 | 0 | 0 | 0 | 0 | 0 | 0 | 0 | 0 | 0 | 0 | 0 | 0 | 0 | 0 | 0 | 0 | 0 | 0 | 0 | 0 | 0 | 0 | 0 | 0 | 0 | 0 | 0 | 0 | 0 | 0 | 0 | 0 | 0 | 0
C04 | NULL | 0 | 0 | 0 | 0 | 0 | 0 | 0 | 0 | 0 | 0 | 0 | 0 | 0 | 0 | 0 | 0 | 0 | 0 | 0 | 0 | 0 | 0 | 0 | 0 | 0 | 0 | 0 | 0 | 0 | 0 | 0 | 0 | 0 | 0 | 0 | 0 | 0 | 0 | 0
Q01 | NULL | 0 | 0 | 0 | 0 | 0 | 0 | 0 | 0 | 0 | 0 | 0 | 0 | 0 | 0 | 0 | 0 | 0 | 0 | 0 | 0 | 0 | 0 | 0 | 0 | 0 | 0 | 0 | 0 | 0 | 0 | 0 | 0 | 0 | 0 | 0 | 0 | 0 | 0 | 0
MS05 | NULL | 0 | 0 | 0 | 0 | 0 | 0 | 0 | 0 | 0 | 0 | 0 | 0 | 0 | 0 | 0 | 0 | 0 | 0 | 0 | 0 | 0 | 0 | 0 | 0 | 0 | 0 | 0 | 0 | 0 | 0 | 0 | 0 | 0 | 0 | 0 | 0 | 0 | 0 | 0
Q02 | NULL | 0 | 0 | 0 | 0 | 0 | 0 | 0 | 0 | 0 | 0 | 0 | 0 | 0 | 0 | 0 | 0 | 0 | 0 | 0 | 0 | 0 | 0 | 0 | 0 | 0 | 0 | 0 | 0 | 0 | 0 | 0 | 0 | 0 | 0 | 0 | 0 | 0 | 0 | 0
G35 | NULL | 0 | 0 | 0 | 0 | 0 | 0 | 0 | 0 | 0 | 0 | 0 | 0 | 0 | 0 | 0 | 0 | 0 | 0 | 0 | 0 | 0 | 0 | 0 | 0 | 0 | 0 | 0 | 0 | 0 | 0 | 0 | 0 | 0 | 0 | 0 | 0 | 0 | 0 | 0
A34 | NULL | 0 | 0 | 0 | 0 | 0 | 0 | 0 | 0 | 0 | 0 | 0 | 0 | 0 | 0 | 0 | 0 | 0 | 0 | 0 | 0 | 0 | 0 | 0 | 0 | 0 | 0 | 0 | 0 | 0 | 0 | 0 | 0 | 0 | 0 | 0 | 0 | 0 | 0 | 0
A38 | NULL | 0 | 0 | 0 | 0 | 0 | 0 | 0 | 0 | 0 | 0 | 0 | 0 | 0 | 0 | 0 | 0 | 0 | 0 | 0 | 0 | 0 | 0 | 0 | 0 | 0 | 0 | 0 | 0 | 0 | 0 | 0 | 0 | 0 | 0 | 0 | 0 | 0 | 0 | 0
C01 | NULL | 0 | 0 | 0 | 0 | 0 | 0 | 0 | 0 | 0 | 0 | 0 | 0 | 0 | 0 | 0 | 0 | 0 | 0 | 0 | 0 | 0 | 0 | 0 | 0 | 0 | 0 | 0 | 0 | 0 | 0 | 0 | 0 | 0 | 0 | 0 | 0 | 0 | 0 | 0
C12 | NULL | 0 | 0 | 0 | 0 | 0 | 0 | 0 | 0 | 0 | 0 | 0 | 0 | 0 | 0 | 0 | 0 | 0 | 0 | 0 | 0 | 0 | 0 | 0 | 0 | 0 | 0 | 0 | 0 | 0 | 0 | 0 | 0 | 0 | 0 | 0 | 0 | 0 | 0 | 0
C31 | NULL | 0 | 0 | 0 | 0 | 0 | 0 | 0 | 0 | 0 | 0 | 0 | 0 | 0 | 0 | 0 | 0 | 0 | 0 | 0 | 0 | 0 | 0 | 0 | 0 | 0 | 0 | 0 | 0 | 0 | 0 | 0 | 0 | 0 | 0 | 0 | 0 | 0 | 0 | 0
S35 | NULL | 0 | 0 | 0 | 0 | 0 | 0 | 0 | 0 | 0 | 0 | 0 | 0 | 0 | 0 | 0 | 0 | 0 | 0 | 0 | 0 | 0 | 0 | 0 | 0 | 0 | 0 | 0 | 0 | 0 | 0 | 0 | 0 | 0 | 0 | 0 | 0 | 0 | 0 | 0
IS6240 | NULL | 0 | 0 | 0 | 0 | 0 | 0 | 0 | 0 | 0 | 0 | 0 | 0 | 0 | 0 | 0 | 0 | 0 | 0 | 0 | 0 | 0 | 0 | 0 | 0 | 0 | 0 | 0 | 0 | 0 | 0 | 0 | 0 | 0 | 0 | 0 | 0 | 0 | 0 | 0
2062E350 | NULL | 0 | 0 | 0 | 0 | 0 | 0 | 0 | 0 | 0 | 0 | 0 | 0 | 0 | 0 | 0 | 0 | 0 | 0 | 0 | 0 | 0 | 0 | 0 | 0 | 0 | 0 | 0 | 0 | 0 | 0 | 0 | 0 | 0 | 0 | 0 | 0 | 0 | 0 | 0
C42 | NULL | 0 | 0 | 0 | 0 | 0 | 0 | 0 | 0 | 0 | 0 | 0 | 0 | 0 | 0 | 0 | 0 | 0 | 0 | 0 | 0 | 0 | 0 | 0 | 0 | 0 | 0 | 0 | 0 | 0 | 0 | 0 | 0 | 0 | 0 | 0 | 0 | 0 | 0 | 0
C13 | NULL | 0 | 0 | 0 | 0 | 0 | 0 | 0 | 0 | 0 | 0 | 0 | 0 | 0 | 0 | 0 | 0 | 0 | 0 | 0 | 0 | 0 | 0 | 0 | 0 | 0 | 0 | 0 | 0 | 0 | 0 | 0 | 0 | 0 | 0 | 0 | 0 | 0 | 0 | 0
G11 | NULL | 0 | 0 | 0 | 0 | 0 | 0 | 0 | 0 | 0 | 0 | 0 | 0 | 0 | 0 | 0 | 0 | 0 | 0 | 0 | 0 | 0 | 0 | 0 | 0 | 0 | 0 | 0 | 0 | 0 | 0 | 0 | 0 | 0 | 0 | 0 | 0 | 0 | 0 | 0
10748GR1 | NULL | 0 | 0 | 0 | 0 | 0 | 0 | 0 | 0 | 0 | 0 | 0 | 0 | 0 | 0 | 0 | 0 | 0 | 0 | 0 | 0 | 0 | 0 | 0 | 0 | 0 | 0 | 0 | 0 | 0 | 0 | 0 | 0 | 0 | 0 | 0 | 0 | 0 | 0 | 0
10748GR2 | NULL | 0 | 0 | 0 | 0 | 0 | 0 | 0 | 0 | 0 | 0 | 0 | 0 | 0 | 0 | 0 | 0 | 0 | 0 | 0 | 0 | 0 | 0 | 0 | 0 | 0 | 0 | 0 | 0 | 0 | 0 | 0 | 0 | 0 | 0 | 0 | 0 | 0 | 0 | 0
WTCR | NULL | 0 | 0 | 0 | 0 | 0 | 0 | 0 | 0 | 0 | 0 | 0 | 0 | 0 | 0 | 0 | 0 | 0 | 0 | 0 | 0 | 0 | 0 | 0 | 0 | 0 | 0 | 0 | 0 | 0 | 0 | 0 | 0 | 0 | 0 | 0 | 0 | 0 | 0 | 0
G15 | NULL | 0 | 0 | 0 | 0 | 0 | 0 | 0 | 0 | 0 | 0 | 0 | 0 | 0 | 0 | 0 | 0 | 0 | 0 | 0 | 0 | 0 | 0 | 0 | 0 | 0 | 0 | 0 | 0 | 0 | 0 | 0 | 0 | 0 | 0 | 0 | 0 | 0 | 0 | 0
JD1M | NULL | 0 | 0 | 0 | 0 | 0 | 0 | 0 | 0 | 0 | 0 | 0 | 0 | 0 | 0 | 0 | 0 | 0 | 0 | 0 | 0 | 0 | 0 | 0 | 0 | 0 | 0 | 0 | 0 | 0 | 0 | 0 | 0 | 0 | 0 | 0 | 0 | 0 | 0 | 0
MC40 | NULL | 0 | 0 | 0 | 0 | 0 | 0 | 0 | 0 | 0 | 0 | 0 | 0 | 0 | 0 | 0 | 0 | 0 | 0 | 0 | 0 | 0 | 0 | 0 | 0 | 0 | 0 | 0 | 0 | 0 | 0 | 0 | 0 | 0 | 0 | 0 | 0 | 0 | 0 | 0
MC50 | NULL | 0 | 0 | 0 | 0 | 0 | 0 | 0 | 0 | 0 | 0 | 0 | 0 | 0 | 0 | 0 | 0 | 0 | 0 | 0 | 0 | 0 | 0 | 0 | 0 | 0 | 0 | 0 | 0 | 0 | 0 | 0 | 0 | 0 | 0 | 0 | 0 | 0 | 0 | 0
MC55 | NULL | 0 | 0 | 0 | 0 | 0 | 0 | 0 | 0 | 0 | 0 | 0 | 0 | 0 | 0 | 0 | 0 | 0 | 0 | 0 | 0 | 0 | 0 | 0 | 0 | 0 | 0 | 0 | 0 | 0 | 0 | 0 | 0 | 0 | 0 | 0 | 0 | 0 | 0 | 0
T11 | NULL | 0 | 0 | 0 | 0 | 0 | 0 | 0 | 0 | 0 | 0 | 0 | 0 | 0 | 0 | 0 | 0 | 0 | 0 | 0 | 0 | 0 | 0 | 0 | 0 | 0 | 0 | 0 | 0 | 0 | 0 | 0 | 0 | 0 | 0 | 0 | 0 | 0 | 0 | 0
G05 | NULL | 0 | 0 | 0 | 0 | 0 | 0 | 0 | 0 | 0 | 0 | 0 | 0 | 0 | 0 | 0 | 0 | 0 | 0 | 0 | 0 | 0 | 0 | 0 | 0 | 0 | 0 | 0 | 0 | 0 | 0 | 0 | 0 | 0 | 0 | 0 | 0 | 0 | 0 | 0
G18 | NULL | 0 | 0 | 0 | 0 | 0 | 0 | 0 | 0 | 0 | 0 | 0 | 0 | 0 | 0 | 0 | 0 | 0 | 0 | 0 | 0 | 0 | 0 | 0 | 0 | 0 | 0 | 0 | 0 | 0 | 0 | 0 | 0 | 0 | 0 | 0 | 0 | 0 | 0 | 0
X06 | NULL | 0 | 0 | 0 | 0 | 0 | 0 | 0 | 0 | 0 | 0 | 0 | 0 | 0 | 0 | 0 | 0 | 0 | 0 | 0 | 0 | 0 | 0 | 0 | 0 | 0 | 0 | 0 | 0 | 0 | 0 | 0 | 0 | 0 | 0 | 0 | 0 | 0 | 0 | 0
D12 | NULL | 0 | 0 | 0 | 0 | 0 | 0 | 0 | 0 | 0 | 0 | 0 | 0 | 0 | 0 | 0 | 0 | 0 | 0 | 0 | 0 | 0 | 0 | 0 | 0 | 0 | 0 | 0 | 0 | 0 | 0 | 0 | 0 | 0 | 0 | 0 | 0 | 0 | 0 | 0
JA25HRST01 | NULL | 0 | 0 | 0 | 0 | 0 | 0 | 0 | 0 | 0 | 0 | 0 | 0 | 0 | 0 | 0 | 0 | 0 | 0 | 0 | 0 | 0 | 0 | 0 | 0 | 0 | 0 | 0 | 0 | 0 | 0 | 0 | 0 | 0 | 0 | 0 | 0 | 0 | 0 | 0
G19 | NULL | 0 | 0 | 0 | 0 | 0 | 0 | 0 | 0 | 0 | 0 | 0 | 0 | 0 | 0 | 0 | 0 | 0 | 0 | 0 | 0 | 0 | 0 | 0 | 0 | 0 | 0 | 0 | 0 | 0 | 0 | 0 | 0 | 0 | 0 | 0 | 0 | 0 | 0 | 0
G06 | NULL | 0 | 0 | 0 | 0 | 0 | 0 | 0 | 0 | 0 | 0 | 0 | 0 | 0 | 0 | 0 | 0 | 0 | 0 | 0 | 0 | 0 | 0 | 0 | 0 | 0 | 0 | 0 | 0 | 0 | 0 | 0 | 0 | 0 | 0 | 0 | 0 | 0 | 0 | 0
G17 | NULL | 0 | 0 | 0 | 0 | 0 | 0 | 0 | 0 | 0 | 0 | 0 | 0 | 0 | 0 | 0 | 0 | 0 | 0 | 0 | 0 | 0 | 0 | 0 | 0 | 0 | 0 | 0 | 0 | 0 | 0 | 0 | 0 | 0 | 0 | 0 | 0 | 0 | 0 | 0
C09 | NULL | 0 | 0 | 0 | 0 | 0 | 0 | 0 | 0 | 0 | 0 | 0 | 0 | 0 | 0 | 0 | 0 | 0 | 0 | 0 | 0 | 0 | 0 | 0 | 0 | 0 | 0 | 0 | 0 | 0 | 0 | 0 | 0 | 0 | 0 | 0 | 0 | 0 | 0 | 0
H12 | NULL | 0 | 0 | 0 | 0 | 0 | 0 | 0 | 0 | 0 | 0 | 0 | 0 | 0 | 0 | 0 | 0 | 0 | 0 | 0 | 0 | 0 | 0 | 0 | 0 | 0 | 0 | 0 | 0 | 0 | 0 | 0 | 0 | 0 | 0 | 0 | 0 | 0 | 0 | 0
E03 | NULL | 0 | 0 | 0 | 0 | 0 | 0 | 0 | 0 | 0 | 0 | 0 | 0 | 0 | 0 | 0 | 0 | 0 | 0 | 0 | 0 | 0 | 0 | 0 | 0 | 0 | 0 | 0 | 0 | 0 | 0 | 0 | 0 | 0 | 0 | 0 | 0 | 0 | 0 | 0
T01 | NULL | 0 | 0 | 0 | 0 | 0 | 0 | 0 | 0 | 0 | 0 | 0 | 0 | 0 | 0 | 0 | 0 | 0 | 0 | 0 | 0 | 0 | 0 | 0 | 0 | 0 | 0 | 0 | 0 | 0 | 0 | 0 | 0 | 0 | 0 | 0 | 0 | 0 | 0 | 0
G09 | NULL | 0 | 0 | 0 | 0 | 0 | 0 | 0 | 0 | 0 | 0 | 0 | 0 | 0 | 0 | 0 | 0 | 0 | 0 | 0 | 0 | 0 | 0 | 0 | 0 | 0 | 0 | 0 | 0 | 0 | 0 | 0 | 0 | 0 | 0 | 0 | 0 | 0 | 0 | 0
H17 | NULL | 0 | 0 | 0 | 0 | 0 | 0 | 0 | 0 | 0 | 0 | 0 | 0 | 0 | 0 | 0 | 0 | 0 | 0 | 0 | 0 | 0 | 0 | 0 | 0 | 0 | 0 | 0 | 0 | 0 | 0 | 0 | 0 | 0 | 0 | 0 | 0 | 0 | 0 | 0
IS2062E250BR | NULL | 0.01 | 0.21 | 0.31 | 0.001 | 0.004 | 0.021 | 0.033 | 0.33 | 0.77 | 0.09 | 0.17 | 11.1 | 11.9 | 0.05 | 0.11 | 0.01 | 0.03 | 0.11 | 0.31 | 0.021 | 0.051 | 0 | 0 | 0.009 | 0.017 | 0.0021 | 0.0061 | 0.0051 | 0.0091 | 0.0111 | 0.0333 | 0.0009 | 0.0033 | 0 | 0 | 0.01 | 0.05 | 0.001 | 0.006
C20 | NULL | 0 | 0 | 0 | 0 | 0 | 0 | 0 | 0 | 0 | 0 | 0 | 0 | 0 | 0 | 0 | 0 | 0 | 0 | 0 | 0 | 0 | 0 | 0 | 0 | 0 | 0 | 0 | 0 | 0 | 0 | 0 | 0 | 0 | 0 | 0 | 0 | 0 | 0 | 0
C41 | NULL | 0 | 0 | 0 | 0 | 0 | 0 | 0 | 0 | 0 | 0 | 0 | 0 | 0 | 0 | 0 | 0 | 0 | 0 | 0 | 0 | 0 | 0 | 0 | 0 | 0 | 0 | 0 | 0 | 0 | 0 | 0 | 0 | 0 | 0 | 0 | 0 | 0 | 0 | 0
JD1 | NULL | 0 | 0 | 0 | 0 | 0 | 0 | 0 | 0 | 0 | 0 | 0 | 0 | 0 | 0 | 0 | 0 | 0 | 0 | 0 | 0 | 0 | 0 | 0 | 0 | 0 | 0 | 0 | 0 | 0 | 0 | 0 | 0 | 0 | 0 | 0 | 0 | 0 | 0 | 0
X03 | NULL | 0 | 0 | 0 | 0 | 0 | 0 | 0 | 0 | 0 | 0 | 0 | 0 | 0 | 0 | 0 | 0 | 0 | 0 | 0 | 0 | 0 | 0 | 0 | 0 | 0 | 0 | 0 | 0 | 0 | 0 | 0 | 0 | 0 | 0 | 0 | 0 | 0 | 0 | 0
316Ti | NULL | 0.013 | 1.71 | 1.8 | 0.001 | 0.004 | 0.036 | 0.044 | 0.25 | 0.36 | 10.04 | 10.08 | 16.05 | 16.54 | 0.26 | 0.46 | 2.03 | 2.07 | 0.115 | 0.16 | 0 | 0 | 0 | 0 | 0.0085 | 0.0135 | 0.0053 | 0.0071 | 0.0077 | 0.0143 | 0.01 | 0.037 | 0.0008 | 0.0018 | 0.0013 | 0.002 | 0.21 | 0.29 | 0 | 0
310S | NULL | 0.053 | 0.15 | 0.73 | 0.001 | 0.001 | 0.022 | 0.03 | 0.3 | 0.59 | 19.1 | 19.18 | 25.04 | 25.91 | 0.02 | 0.1 | 0.01 | 0.08 | 0.002 | 0.006 | 0 | 0 | 0 | 0 | 0.013 | 0.0235 | 0.0017 | 0.0069 | 0.0016 | 0.005 | 0.0164 | 0.0323 | 0.0002 | 0.0036 | 0.002 | 0.0071 | 0.21 | 0.42 | 0 | 0
EN1.4571 | NULL | 0.013 | 1.7 | 1.95 | 0.001 | 0.005 | 0.036 | 0.044 | 0.2 | 0.47 | 10.55 | 10.6 | 16.55 | 16.75 | 0.1 | 0.45 | 2.03 | 2.08 | 0.122 | 0.18 | 0 | 0 | 0 | 0 | 0.0109 | 0.013 | 0.005 | 0.0078 | 0.005 | 0.0161 | 0.01 | 0.05 | 0.0008 | 0.0018 | 0.001 | 0.002 | 0.22 | 0.3 | 0 | 0
EN1.4003HD | NULL | 0.024 | 0.84 | 1.38 | 0.004 | 0.005 | 0.03 | 0.035 | 0.15 | 0.45 | 0.32 | 0.42 | 11.15 | 11.35 | 0.05 | 0.15 | 0.02 | 0.03 | 0.001 | 0.003 | 0.026 | 0.034 | 0 | 0 | 0.0148 | 0.0222 | 0.0016 | 0.0033 | 0.0022 | 0.0054 | 0.0014 | 0.0043 | 0.0005 | 0.0014 | 0.0011 | 0.003 | 0.04 | 0.04 | 0.002 | 0.005
EN1.4541 | NULL | 0.023 | 1.2 | 1.86 | 0.001 | 0.006 | 0.035 | 0.044 | 0.2 | 0.46 | 9.02 | 9.09 | 17.05 | 17.4 | 0.22 | 0.5 | 0.1 | 0.3 | 0.12 | 0.22 | 0 | 0 | 0 | 0 | 0.011 | 0.0165 | 0.004 | 0.007 | 0.0068 | 0.0189 | 0.01 | 0.05 | 0.0005 | 0.0018 | 0.0002 | 0.0008 | 0.19 | 0.28 | 0 | 0
RB300 | NULL | 0.119 | 0.33 | 1.9 | 0.001 | 0.008 | 0.022 | 0.045 | 0.18 | 0.69 | 6.31 | 19.18 | 16.03 | 25.55 | 0.01 | 0.7 | 0.01 | 2.15 | 0.001 | 0.23 | 0.0071 | 0.131 | 0 | 0 | 0.0103 | 0.1425 | 0.0015 | 0.008 | 0.001 | 0.025 | 0.001 | 0.065 | 0.0002 | 0.0036 | 0.0001 | 0.0042 | 0.15 | 0.42 | 0.001 | 0.185
AISI446 | NULL | 0 | 0 | 0 | 0 | 0 | 0 | 0 | 0 | 0 | 0 | 0 | 0 | 0 | 0 | 0 | 0 | 0 | 0 | 0 | 0 | 0 | 0 | 0 | 0 | 0 | 0 | 0 | 0 | 0 | 0 | 0 | 0 | 0 | 0 | 0 | 0 | 0 | 0 | 0
201 | NULL | 0.095 | 6.5 | 7.6 | 0 | 0.01 | 0.011 | 0.05 | 0.2 | 0.4 | 3.5 | 4.4 | 16.1 | 16.5 | 0.1 | 0.5 | 0.05 | 0.13 | 0 | 0.006 | 0 | 0 | 0 | 0 | 0.13 | 0.154 | 0.003 | 0.006 | 0.004 | 0.01 | 0.003 | 0.005 | 0.0004 | 0.0018 | 0.0006 | 0.001 | 0.09 | 0.12 | 0 | 0
202 | NULL | 0.14 | 6.68 | 10.14 | 0.001 | 0.008 | 0.035 | 0.093 | 0.2 | 0.55 | 0.8 | 4.11 | 13.7 | 16.5 | 0.11 | 2.08 | 0.03 | 0.19 | 0.001 | 0.007 | 0 | 0 | 0 | 0 | 0.12 | 0.198 | 0.0021 | 0.008 | 0.0026 | 0.019 | 0.001 | 0.0085 | 0.0001 | 0.0018 | 0.0004 | 0.0026 | 0.04 | 0.12 | 0 | 0
204cu | NULL | 0.1 | 8.4 | 8.9 | 0 | 1.01 | 0.025 | 0.071 | 0.25 | 0.53 | 1.5 | 1.7 | 16 | 16.5 | 2 | 2.14 | 0.04 | 0.19 | 0 | 0.01 | 0 | 0 | 0 | 0 | 0.157 | 0.205 | 0.003 | 0.017 | 0.003 | 0.017 | 0.002 | 0.009 | 0.0003 | 0.0013 | 0.001 | 0.0071 | 0.06 | 0.1 | 0 | 0
304LN | NULL | 0.119 | 0.33 | 1.9 | 0.001 | 0.008 | 0.022 | 0.045 | 0.18 | 0.69 | 6.31 | 19.18 | 16.03 | 25.55 | 0.01 | 0.7 | 0.01 | 2.15 | 0.001 | 0.23 | 0 | 0 | 0 | 0 | 0.0103 | 0.1425 | 0.0015 | 0.008 | 0.001 | 0.025 | 0.001 | 0.065 | 0.0002 | 0.0036 | 0.0001 | 0.0042 | 0.15 | 0.42 | 0 | 0
309 | NULL | 0.119 | 0.33 | 1.9 | 0.001 | 0.008 | 0.022 | 0.045 | 0.18 | 0.69 | 6.31 | 19.18 | 16.03 | 25.55 | 0.01 | 0.7 | 0.01 | 2.15 | 0.001 | 0.23 | 0 | 0 | 0 | 0 | 0.0103 | 0.1425 | 0.0015 | 0.008 | 0.001 | 0.025 | 0.001 | 0.065 | 0.0002 | 0.0036 | 0.0001 | 0.0042 | 0.15 | 0.42 | 0 | 0
309S | NULL | 0.119 | 0.33 | 1.9 | 0.001 | 0.008 | 0.022 | 0.045 | 0.18 | 0.69 | 6.31 | 19.18 | 16.03 | 25.55 | 0.01 | 0.7 | 0.01 | 2.15 | 0.001 | 0.23 | 0 | 0 | 0 | 0 | 0.0103 | 0.1425 | 0.0015 | 0.008 | 0.001 | 0.025 | 0.001 | 0.065 | 0.0002 | 0.0036 | 0.0001 | 0.0042 | 0.15 | 0.42 | 0 | 0
310 | NULL | 0.119 | 0.33 | 1.9 | 0.001 | 0.008 | 0.022 | 0.045 | 0.18 | 0.69 | 6.31 | 19.18 | 16.03 | 25.55 | 0.01 | 0.7 | 0.01 | 2.15 | 0.001 | 0.23 | 0 | 0 | 0 | 0 | 0.0103 | 0.1425 | 0.0015 | 0.008 | 0.001 | 0.025 | 0.001 | 0.065 | 0.0002 | 0.0036 | 0.0001 | 0.0042 | 0.15 | 0.42 | 0 | 0
316L | NULL | 0.027 | 0.71 | 1.4 | 0.001 | 0.005 | 0.037 | 0.045 | 0.28 | 0.48 | 10.01 | 10.3 | 16.03 | 16.9 | 0.12 | 0.7 | 2 | 2.6 | 0.001 | 0.006 | 0 | 0 | 0 | 0 | 0.025 | 0.0561 | 0.0036 | 0.0079 | 0.0015 | 0.0163 | 0.002 | 0.008 | 0.0002 | 0.002 | 0.0001 | 0.0051 | 0.2 | 0.35 | 0 | 0
316LN | NULL | 0.119 | 0.33 | 1.9 | 0.001 | 0.008 | 0.022 | 0.045 | 0.18 | 0.69 | 6.31 | 19.18 | 16.03 | 25.55 | 0.01 | 0.7 | 0.01 | 2.15 | 0.001 | 0.23 | 0 | 0 | 0 | 0 | 0.0103 | 0.1425 | 0.0015 | 0.008 | 0.001 | 0.025 | 0.001 | 0.065 | 0.0002 | 0.0036 | 0.0001 | 0.0042 | 0.15 | 0.42 | 0 | 0
317LN | NULL | 0.119 | 0.33 | 1.9 | 0.001 | 0.008 | 0.022 | 0.045 | 0.18 | 0.69 | 6.31 | 19.18 | 16.03 | 25.55 | 0.01 | 0.7 | 0.01 | 2.15 | 0.001 | 0.23 | 0 | 0 | 0 | 0 | 0.0103 | 0.1425 | 0.0015 | 0.008 | 0.001 | 0.025 | 0.001 | 0.065 | 0.0002 | 0.0036 | 0.0001 | 0.0042 | 0.15 | 0.42 | 0 | 0
321 | NULL | 0.023 | 1.2 | 1.86 | 0.001 | 0.006 | 0.035 | 0.044 | 0.2 | 0.46 | 9.02 | 9.09 | 17.05 | 17.4 | 0.22 | 0.5 | 0.1 | 0.3 | 0.12 | 0.22 | 0 | 0 | 0 | 0 | 0.011 | 0.0165 | 0.004 | 0.007 | 0.0068 | 0.0189 | 0.01 | 0.05 | 0.0005 | 0.0018 | 0.0002 | 0.0008 | 0.19 | 0.28 | 0 | 0
347 | NULL | 0.045 | 1.6 | 1.8 | 0.001 | 0.002 | 0.038 | 0.04 | 0.25 | 0.4 | 9.05 | 9.1 | 17.2 | 17.7 | 0.27 | 0.47 | 0.13 | 0.18 | 0.003 | 0.003 | 0 | 0 | 0 | 0 | 0.0115 | 0.018 | 0.0046 | 0.0055 | 0.0095 | 0.0156 | 0.0046 | 0.0052 | 0.0005 | 0.0007 | 0.0001 | 0.0004 | 0.16 | 0.21 | 0 | 0
405 | NULL
409M | NULL | 0 | 0 | 0 | 0 | 0 | 0 | 0 | 0 | 0 | 0 | 0 | 0 | 0 | 0 | 0 | 0 | 0 | 0 | 0 | 0 | 0 | 0 | 0 | 0 | 0 | 0 | 0 | 0 | 0 | 0 | 0 | 0 | 0 | 0 | 0 | 0 | 0 | 0 | 0
410 QT550 | NULL | 0 | 0 | 0 | 0 | 0 | 0 | 0 | 0 | 0 | 0 | 0 | 0 | 0 | 0 | 0 | 0 | 0 | 0 | 0 | 0 | 0 | 0 | 0 | 0 | 0 | 0 | 0 | 0 | 0 | 0 | 0 | 0 | 0 | 0 | 0 | 0 | 0 | 0 | 0
410S | NULL | 0.04 | 0.25 | 0.4 | 0.003 | 0.005 | 0.029 | 0.038 | 0.35 | 0.5 | 0.11 | 0.15 | 11.6 | 12.4 | 0.01 | 0.15 | 0.01 | 0.02 | 0.001 | 0.002 | 0.011 | 0.051 | 0 | 0 | 0.0041 | 0.03 | 0.0032 | 0.0051 | 0.0021 | 0.0087 | 0.001 | 0.005 | 0.0002 | 0.002 | 0.0004 | 0.0006 | 0.03 | 0.04 | 0.001 | 0.003
420 | NULL | 0 | 0 | 0 | 0 | 0 | 0 | 0 | 0 | 0 | 0 | 0 | 0 | 0 | 0 | 0 | 0 | 0 | 0 | 0 | 0 | 0 | 0 | 0 | 0 | 0 | 0 | 0 | 0 | 0 | 0 | 0 | 0 | 0 | 0 | 0 | 0 | 0 | 0 | 0
430Ti | NULL | 0 | 0 | 0 | 0 | 0 | 0 | 0 | 0 | 0 | 0 | 0 | 0 | 0 | 0 | 0 | 0 | 0 | 0 | 0 | 0 | 0 | 0 | 0 | 0 | 0 | 0 | 0 | 0 | 0 | 0 | 0 | 0 | 0 | 0 | 0 | 0 | 0 | 0 | 0
436L | NULL | 0.01 | 0.28 | 0.5 | 0.002 | 0.005 | 0.021 | 0.039 | 0.2 | 0.45 | 0.05 | 0.2 | 17.1 | 17.6 | 0.022 | 0.2 | 0.91 | 0.96 | 0.21 | 0.285 | 0.041 | 0.046 | 0 | 0 | 0.0071 | 0.0145 | 0.0038 | 0.0058 | 0.0029 | 0.0122 | 0.01 | 0.05 | 0.0003 | 0.0025 | 0.0002 | 0.0009 | 0.04 | 0.05 | 0.001 | 0.012
439 | NULL | 0.015 | 0.24 | 0.45 | 0.001 | 0.004 | 0.03 | 0.038 | 0.45 | 0.45 | 0.09 | 0.26 | 17.1 | 17.95 | 0.02 | 0.2 | 0.01 | 0.03 | 0.19 | 0.19 | 0.011 | 0.095 | 0 | 0 | 0.0094 | 0.0146 | 0.001 | 0.0096 | 0.004 | 0.019 | 0.02 | 0.05 | 0.0004 | 0.0022 | 0.0001 | 0.0008 | 0.04 | 0.06 | 0.001 | 0.024
JSLU | NULL | 0.14 | 6.68 | 10.14 | 0.001 | 0.008 | 0.035 | 0.093 | 0.2 | 0.55 | 0.8 | 4.11 | 13.7 | 16.5 | 0.11 | 2.08 | 0.03 | 0.19 | 0.001 | 0.007 | 0 | 0 | 0 | 0 | 0.12 | 0.198 | 0.0021 | 0.008 | 0.0026 | 0.019 | 0.001 | 0.0085 | 0.0001 | 0.0018 | 0.0004 | 0.0026 | 0.04 | 0.12 | 0 | 0
430MINT | NULL | 0.018 | 0.23 | 0.51 | 0.001 | 0.007 | 0.017 | 0.039 | 0.09 | 0.42 | 0.12 | 0.19 | 16.03 | 16.71 | 0.03 | 0.18 | 0.01 | 0.02 | 0.001 | 0.004 | 0.03 | 0.06 | 0 | 0 | 0.009 | 0.02 | 0.0025 | 0.0064 | 0.0015 | 0.0088 | 0.001 | 0.006 | 0.0003 | 0.0018 | 0.0002 | 0.0009 | 0.04 | 0.05 | 0.002 | 0.007
2062B | NULL | 0.14 | 6.68 | 10.14 | 0.001 | 0.008 | 0.035 | 0.093 | 0.2 | 0.55 | 0.8 | 4.11 | 13.7 | 16.5 | 0.11 | 2.08 | 0.03 | 0.19 | 0.001 | 0.007 | 0.035 | 0.08 | 0 | 0 | 0.12 | 0.198 | 0.0021 | 0.008 | 0.0026 | 0.019 | 0.001 | 0.0085 | 0.0001 | 0.0018 | 0.0004 | 0.0026 | 0.04 | 0.12 | 0.001 | 0.039
J4L | NULL | 0.14 | 6.68 | 10.14 | 0.001 | 0.008 | 0.035 | 0.093 | 0.2 | 0.55 | 0.8 | 4.11 | 13.7 | 16.5 | 0.11 | 2.08 | 0.03 | 0.19 | 0.001 | 0.007 | 0 | 0 | 0 | 0 | 0.12 | 0.198 | 0.0021 | 0.008 | 0.0026 | 0.019 | 0.001 | 0.0085 | 0.0001 | 0.0018 | 0.0004 | 0.0026 | 0.04 | 0.12 | 0 | 0
EN1.4307 | NULL | 0.057 | 1.18 | 1.5 | 0.001 | 0.007 | 0.012 | 0.044 | 0.18 | 0.89 | 8 | 8.13 | 18 | 18.48 | 0.01 | 0.7 | 0.01 | 0.49 | 0.001 | 0.005 | 0 | 0 | 0 | 0 | 0.0473 | 0.082 | 0.0007 | 0.0075 | 0.001 | 0.0249 | 0.001 | 0.008 | 0 | 0.0018 | 0.0001 | 0.0041 | 0.16 | 0.33 | 0 | 0
EN1.4401 | NULL | 0.119 | 0.33 | 1.9 | 0.001 | 0.008 | 0.022 | 0.045 | 0.18 | 0.69 | 6.31 | 19.18 | 16.03 | 25.55 | 0.01 | 0.7 | 0.01 | 2.15 | 0.001 | 0.23 | 0 | 0 | 0 | 0 | 0.0103 | 0.1425 | 0.0015 | 0.008 | 0.001 | 0.025 | 0.001 | 0.065 | 0.0002 | 0.0036 | 0.0001 | 0.0042 | 0.15 | 0.42 | 0 | 0
EN1.4404 | NULL | 0.03 | 1.2 | 1.4 | 0.001 | 0.006 | 0.012 | 0.045 | 0.26 | 0.71 | 9.9 | 10.1 | 16.5 | 16.95 | 0.04 | 0.54 | 2.01 | 2.15 | 0.001 | 0.005 | 0 | 0 | 0 | 0 | 0.02 | 0.052 | 0.0006 | 0.007 | 0.001 | 0.017 | 0.002 | 0.01 | 0 | 0.002 | 0.0001 | 0.0042 | 0.21 | 0.33 | 0 | 0
EN1.4301 | NULL | 0.065 | 0.9 | 1.1 | 0.001 | 0.005 | 0.023 | 0.044 | 0.3 | 0.5 | 8 | 8.13 | 18 | 18.36 | 0.02 | 0.7 | 0.01 | 0.35 | 0.002 | 0.005 | 0 | 0 | 0 | 0 | 0.0275 | 0.06 | 0.0001 | 0.0021 | 0.0007 | 0.0024 | 0.004 | 0.004 | 0 | 0 | 0.001 | 0.0041 | 0.22 | 0.31 | 0 | 0
RB200 | NULL | 0.119 | 0.33 | 1.9 | 0.001 | 0.008 | 0.022 | 0.045 | 0.18 | 0.69 | 6.31 | 19.18 | 16.03 | 25.55 | 0.01 | 0.7 | 0.01 | 2.15 | 0.001 | 0.23 | 0.0071 | 0.131 | 0 | 0 | 0.0103 | 0.1425 | 0.0015 | 0.008 | 0.001 | 0.025 | 0.001 | 0.065 | 0.0002 | 0.0036 | 0.0001 | 0.0042 | 0.15 | 0.42 | 0.001 | 0.185
430 | NULL | 0.063 | 0.2 | 0.7 | 0.001 | 0.008 | 0.029 | 0.04 | 0.18 | 0.39 | 0.09 | 0.34 | 16.02 | 16.38 | 0.03 | 0.2 | 0.01 | 0.04 | 0.001 | 0.01 | 0.025 | 0.051 | 0 | 0 | 0.02 | 0.04 | 0.0022 | 0.0075 | 0.002 | 0.0094 | 0.0177 | 0.082 | 0.0001 | 0.002 | 0.0001 | 0.0027 | 0.03 | 0.06 | 0.001 | 0.008
EN1.4318 | NULL | 0.119 | 0.33 | 1.9 | 0.001 | 0.008 | 0.022 | 0.045 | 0.18 | 0.69 | 6.31 | 19.18 | 16.03 | 25.55 | 0.01 | 0.7 | 0.01 | 2.15 | 0.001 | 0.23 | 0 | 0 | 0 | 0 | 0.0103 | 0.1425 | 0.0015 | 0.008 | 0.001 | 0.025 | 0.001 | 0.065 | 0.0002 | 0.0036 | 0.0001 | 0.0042 | 0.15 | 0.42 | 0 | 0
JSLU-SD Ni | NULL | 0.14 | 6.68 | 10.14 | 0.001 | 0.008 | 0.035 | 0.093 | 0.2 | 0.55 | 0.8 | 4.11 | 13.7 | 16.5 | 0.11 | 2.08 | 0.03 | 0.19 | 0.001 | 0.007 | 0 | 0 | 0 | 0 | 0.12 | 0.198 | 0.0021 | 0.008 | 0.0026 | 0.019 | 0.001 | 0.0085 | 0.0001 | 0.0018 | 0.0004 | 0.0026 | 0.04 | 0.12 | 0 | 0
X2CRNI12 | NULL | 0.03 | 0.82 | 1.01 | 0.002 | 0.009 | 0.028 | 0.04 | 0.35 | 0.69 | 0.32 | 0.52 | 11.1 | 11.5 | 0.04 | 0.71 | 0.01 | 0.06 | 0.001 | 0.004 | 0 | 0 | 0 | 0 | 0.0074 | 0.03 | 0.0026 | 0.006 | 0.002 | 0.0295 | 0.0018 | 0.006 | 0.0001 | 0.0017 | 0.002 | 0.004 | 0.02 | 0.08 | 0 | 0
441 | NULL | 0.014 | 0.2 | 0.5 | 0.001 | 0.003 | 0.029 | 0.04 | 0.26 | 0.46 | 0.13 | 0.31 | 17.55 | 18.5 | 0.02 | 0.2 | 0.01 | 0.06 | 0.11 | 0.25 | 0.034 | 0.07 | 0 | 0 | 0.003 | 0.0156 | 0.003 | 0.007 | 0.0034 | 0.0189 | 0.01 | 0.05 | 0.0003 | 0.0018 | 0.0002 | 0.0008 | 0.04 | 0.06 | 0.33 | 0.5
304L CO<0.025% | NULL | 0.119 | 0.33 | 1.9 | 0.001 | 0.008 | 0.022 | 0.045 | 0.18 | 0.69 | 6.31 | 19.18 | 16.03 | 25.55 | 0.01 | 0.7 | 0.01 | 2.15 | 0.001 | 0.23 | 0 | 0 | 0 | 0 | 0.0103 | 0.1425 | 0.0015 | 0.008 | 0.001 | 0.025 | 0.001 | 0.065 | 0.0002 | 0.0036 | 0.0001 | 0.0042 | 0.15 | 0.42 | 0 | 0
304LNi>=9 | NULL | 0.119 | 0.33 | 1.9 | 0.001 | 0.008 | 0.022 | 0.045 | 0.18 | 0.69 | 6.31 | 19.18 | 16.03 | 25.55 | 0.01 | 0.7 | 0.01 | 2.15 | 0.001 | 0.23 | 0 | 0 | 0 | 0 | 0.0103 | 0.1425 | 0.0015 | 0.008 | 0.001 | 0.025 | 0.001 | 0.065 | 0.0002 | 0.0036 | 0.0001 | 0.0042 | 0.15 | 0.42 | 0 | 0
304LNi>=8.5 | NULL | 0.119 | 0.33 | 1.9 | 0.001 | 0.008 | 0.022 | 0.045 | 0.18 | 0.69 | 6.31 | 19.18 | 16.03 | 25.55 | 0.01 | 0.7 | 0.01 | 2.15 | 0.001 | 0.23 | 0 | 0 | 0 | 0 | 0.0103 | 0.1425 | 0.0015 | 0.008 | 0.001 | 0.025 | 0.001 | 0.065 | 0.0002 | 0.0036 | 0.0001 | 0.0042 | 0.15 | 0.42 | 0 | 0
409L Ti | NULL | 0.022 | 0.2 | 1.3 | 0.001 | 0.008 | 0.027 | 0.04 | 0.4 | 0.7 | 0.06 | 0.3 | 11.08 | 11.7 | 0.01 | 0.2 | 0.01 | 0.04 | 0.001 | 0.28 | 0.02 | 0.05 | 0 | 0 | 0.0067 | 0.0289 | 0.0018 | 0.0064 | 0.002 | 0.031 | 0.002 | 0.0598 | 0.0003 | 0.0018 | 0 | 0 | 0.02 | 0.04 | 0.001 | 0.012
321H | NULL | 0.045 | 1.7 | 1.9 | 0.001 | 0.005 | 0.035 | 0.042 | 0.2 | 0.4 | 9.03 | 9.1 | 17.05 | 17.28 | 0.33 | 0.42 | 0.15 | 0.3 | 0.24 | 0.3 | 0 | 0 | 0 | 0 | 0.0122 | 0.0138 | 0.0046 | 0.0058 | 0.0099 | 0.0132 | 0.0015 | 0.0501 | 0.0003 | 0.0007 | 0.0002 | 0.002 | 0.19 | 0.21 | 0 | 0
EN1.4310 | NULL | 0.119 | 0.33 | 1.9 | 0.001 | 0.008 | 0.022 | 0.045 | 0.18 | 0.69 | 6.31 | 19.18 | 16.03 | 25.55 | 0.01 | 0.7 | 0.01 | 2.15 | 0.001 | 0.23 | 0 | 0 | 0 | 0 | 0.0103 | 0.1425 | 0.0015 | 0.008 | 0.001 | 0.025 | 0.001 | 0.065 | 0.0002 | 0.0036 | 0.0001 | 0.0042 | 0.15 | 0.42 | 0 | 0
JBS | NULL | 0.7 | 0.6 | 0.73 | 0.001 | 0.006 | 0.021 | 0.025 | 0.19 | 0.41 | 0.05 | 0.23 | 13 | 13.48 | 0.01 | 0.1 | 0.01 | 0.04 | 0.001 | 0.005 | 0.1 | 0.13 | 0 | 5.9 | 0.0161 | 0.035 | 0.002 | 0.0068 | 0.0017 | 0.0078 | 0.002 | 0.007 | 0 | 0.0015 | 0.0001 | 0.0008 | 0.02 | 0.04 | 0 | 0.008
UNS31803 | NULL | 0 | 0 | 0 | 0 | 0 | 0 | 0 | 0 | 0 | 0 | 0 | 0 | 0 | 0 | 0 | 0 | 0 | 0 | 0 | 0 | 0 | 0 | 0 | 0 | 0 | 0 | 0 | 0 | 0 | 0 | 0 | 0 | 0 | 0 | 0 | 0 | 0 | 0 | 0
316C>0.04 | NULL | 0.119 | 0.33 | 1.9 | 0.001 | 0.008 | 0.022 | 0.045 | 0.18 | 0.69 | 6.31 | 19.18 | 16.03 | 25.55 | 0.01 | 0.7 | 0.01 | 2.15 | 0.001 | 0.23 | 0 | 0 | 0 | 0 | 0.0103 | 0.1425 | 0.0015 | 0.008 | 0.001 | 0.025 | 0.001 | 0.065 | 0.0002 | 0.0036 | 0.0001 | 0.0042 | 0.15 | 0.42 | 0 | 0
317L | NULL | 0.119 | 0.33 | 1.9 | 0.001 | 0.008 | 0.022 | 0.045 | 0.18 | 0.69 | 6.31 | 19.18 | 16.03 | 25.55 | 0.01 | 0.7 | 0.01 | 2.15 | 0.001 | 0.23 | 0 | 0 | 0 | 0 | 0.0103 | 0.1425 | 0.0015 | 0.008 | 0.001 | 0.025 | 0.001 | 0.065 | 0.0002 | 0.0036 | 0.0001 | 0.0042 | 0.15 | 0.42 | 0 | 0
EN1.4301HSR | NULL | 0.119 | 0.33 | 1.9 | 0.001 | 0.008 | 0.022 | 0.045 | 0.18 | 0.69 | 6.31 | 19.18 | 16.03 | 25.55 | 0.01 | 0.7 | 0.01 | 2.15 | 0.001 | 0.23 | 0 | 0 | 0 | 0 | 0.0103 | 0.1425 | 0.0015 | 0.008 | 0.001 | 0.025 | 0.001 | 0.065 | 0.0002 | 0.0036 | 0.0001 | 0.0042 | 0.15 | 0.42 | 0 | 0
EN1.4307HSR | NULL | 0.119 | 0.33 | 1.9 | 0.001 | 0.008 | 0.022 | 0.045 | 0.18 | 0.69 | 6.31 | 19.18 | 16.03 | 25.55 | 0.01 | 0.7 | 0.01 | 2.15 | 0.001 | 0.23 | 0 | 0 | 0 | 0 | 0.0103 | 0.1425 | 0.0015 | 0.008 | 0.001 | 0.025 | 0.001 | 0.065 | 0.0002 | 0.0036 | 0.0001 | 0.0042 | 0.15 | 0.42 | 0 | 0
JSLUKP | NULL | 0.14 | 6.68 | 10.14 | 0.001 | 0.008 | 0.035 | 0.093 | 0.2 | 0.55 | 0.8 | 4.11 | 13.7 | 16.5 | 0.11 | 2.08 | 0.03 | 0.19 | 0.001 | 0.007 | 0 | 0 | 0 | 0 | 0.12 | 0.198 | 0.0021 | 0.008 | 0.0026 | 0.019 | 0.001 | 0.0085 | 0.0001 | 0.0018 | 0.0004 | 0.0026 | 0.04 | 0.12 | 0 | 0
EN1.4000 | NULL | 0 | 0 | 0 | 0 | 0 | 0 | 0 | 0 | 0 | 0 | 0 | 0 | 0 | 0 | 0 | 0 | 0 | 0 | 0 | 0 | 0 | 0 | 0 | 0 | 0 | 0 | 0 | 0 | 0 | 0 | 0 | 0 | 0 | 0 | 0 | 0 | 0 | 0 | 0
X5CRNI18 | NULL | 0.063 | 0.9 | 1.2 | 0.001 | 0.005 | 0.009 | 0.044 | 0.21 | 0.51 | 8.53 | 8.58 | 18.05 | 18.31 | 0.1 | 0.7 | 0.07 | 0.35 | 0.001 | 0.008 | 0 | 0 | 0 | 0 | 0.03 | 0.0556 | 0.0039 | 0.0065 | 0.0087 | 0.0221 | 0.0024 | 0.0068 | 0.0003 | 0.001 | 0.0003 | 0.0051 | 0.12 | 0.45 | 0 | 0
204cuM | NULL | 0.14 | 6.68 | 10.14 | 0.001 | 0.008 | 0.035 | 0.093 | 0.2 | 0.55 | 0.8 | 4.11 | 13.7 | 16.5 | 0.11 | 2.08 | 0.03 | 0.19 | 0.001 | 0.007 | 0 | 0 | 0 | 0 | 0.12 | 0.198 | 0.0021 | 0.008 | 0.0026 | 0.019 | 0.001 | 0.0085 | 0.0001 | 0.0018 | 0.0004 | 0.0026 | 0.04 | 0.12 | 0 | 0
EN1.4306 | NULL | 0.119 | 0.33 | 1.9 | 0.001 | 0.008 | 0.022 | 0.045 | 0.18 | 0.69 | 6.31 | 19.18 | 16.03 | 25.55 | 0.01 | 0.7 | 0.01 | 2.15 | 0.001 | 0.23 | 0 | 0 | 0 | 0 | 0.0103 | 0.1425 | 0.0015 | 0.008 | 0.001 | 0.025 | 0.001 | 0.065 | 0.0002 | 0.0036 | 0.0001 | 0.0042 | 0.15 | 0.42 | 0 | 0
UNS532750 | NULL | 0.025 | 0.75 | 0.95 | 0.001 | 0.001 | 0.029 | 0.03 | 0.2 | 0.4 | 7 | 7.1 | 25.6 | 25.8 | 0.16 | 0.45 | 3.55 | 3.6 | 0.001 | 0.001 | 0.062 | 0.062 | 0 | 0 | 0.25 | 0.27 | 0.0047 | 0.0047 | 0.0043 | 0.0043 | 0.029 | 0.029 | 0.0016 | 0.0016 | 0.002 | 0.004 | 0.19 | 0.19 | 0.016 | 0.016
316L-AMS | NULL | 0.024 | 1.2 | 1.28 | 0.002 | 0.005 | 0.038 | 0.04 | 0.22 | 0.33 | 10.02 | 10.08 | 16.05 | 16.34 | 0.24 | 0.5 | 2.02 | 2.07 | 0.002 | 0.003 | 0 | 0 | 0 | 0 | 0.037 | 0.0558 | 0.0058 | 0.0073 | 0.0057 | 0.0117 | 0.0035 | 0.0069 | 0.0001 | 0.002 | 0.0021 | 0.003 | 0.16 | 0.28 | 0 | 0
UNS32205 | NULL | 0.02 | 1.5 | 1.8 | 0.001 | 0.002 | 0.024 | 0.03 | 0.3 | 0.5 | 5.5 | 5.75 | 22.5 | 22.98 | 0.08 | 0.25 | 3.02 | 3.17 | 0.001 | 0.003 | 0.044 | 0.078 | 0 | 7.9 | 0.157 | 0.1885 | 0.0018 | 0.0058 | 0.018 | 0.0065 | 0.01 | 0.03 | 0.0005 | 0.0035 | 0.0015 | 0.003 | 0.06 | 0.24 | 0.002 | 0.025
EN1.4311 | NULL | 0.024 | 0.8 | 1 | 0.002 | 0.003 | 0.003 | 0.041 | 0.25 | 0.49 | 8.55 | 8.6 | 18.2 | 18.4 | 0.03 | 0.41 | 0.02 | 0.35 | 0.002 | 0.002 | 0 | 0 | 0 | 0 | 0.113 | 0.145 | 0.0021 | 0.0048 | 0.0051 | 0.0321 | 0.0011 | 0.0061 | 0.0008 | 0.001 | 0.0001 | 0.0009 | 0.12 | 0.41 | 0 | 0
410JEN | NULL | 0 | 0 | 0 | 0 | 0 | 0 | 0 | 0 | 0 | 0 | 0 | 0 | 0 | 0 | 0 | 0 | 0 | 0 | 0 | 0 | 0 | 0 | 0 | 0 | 0 | 0 | 0 | 0 | 0 | 0 | 0 | 0 | 0 | 0 | 0 | 0 | 0 | 0 | 0
316-AMS | NULL | 0.119 | 0.33 | 1.9 | 0.001 | 0.008 | 0.022 | 0.045 | 0.18 | 0.69 | 6.31 | 19.18 | 16.03 | 25.55 | 0.01 | 0.7 | 0.01 | 2.15 | 0.001 | 0.23 | 0 | 0 | 0 | 0 | 0.0103 | 0.1425 | 0.0015 | 0.008 | 0.001 | 0.025 | 0.001 | 0.065 | 0.0002 | 0.0036 | 0.0001 | 0.0042 | 0.15 | 0.42 | 0 | 0
EN1.4404RAT | NULL | 0.03 | 1.2 | 1.8 | 0.001 | 0.006 | 0.027 | 0.045 | 0.26 | 0.46 | 10.01 | 10.1 | 16.5 | 16.95 | 0.05 | 0.7 | 2.01 | 2.15 | 0.001 | 0.005 | 0 | 0 | 0 | 0 | 0.02 | 0.052 | 0.0015 | 0.007 | 0.001 | 0.017 | 0.002 | 0.01 | 0.0002 | 0.002 | 0.0001 | 0.0042 | 0.21 | 0.33 | 0 | 0
UNS32760 | NULL | 0.02 | 0.75 | 0.95 | 0.001 | 0.001 | 0.015 | 0.031 | 0.23 | 0.27 | 7.03 | 7.06 | 25.6 | 25.9 | 0.55 | 0.58 | 3.52 | 3.62 | 0.001 | 0.006 | 0.056 | 0.079 | 0 | 7.8 | 0.25 | 0.277 | 0.0025 | 0.0056 | 0.0031 | 0.0066 | 0.0155 | 0.035 | 0.001 | 0.0018 | 0.0022 | 0.003 | 0.14 | 0.41 | 0.004 | 0.008
304H | NULL | 0.058 | 0.8 | 1.05 | 0.002 | 0.005 | 0.035 | 0.043 | 0.25 | 0.4 | 8.02 | 8.07 | 18.05 | 18.25 | 0.31 | 0.49 | 0.14 | 0.35 | 0.002 | 0.005 | 0 | 0 | 0 | 0 | 0.0275 | 0.055 | 0.0023 | 0.0052 | 0.0101 | 0.0165 | 0.0037 | 0.007 | 0.0003 | 0.0011 | 0.0001 | 0.0005 | 0.2 | 0.23 | 0 | 0
HNS | NULL | 0.08 | 22.2 | 22.4 | 0 | 0 | 0.04 | 0.04 | 0.4 | 0.4 | 0.2 | 0.2 | 18.3 | 18.3 | 0.1 | 0.1 | 0.09 | 0.09 | 0 | 0 | 0 | 0 | 0 | 0 | 0.6788 | 0.6788 | 0 | 0 | 0 | 0 | 0.005 | 0.005 | 0 | 0 | 0.004 | 0.004 | 0 | 0 | 0 | 0
304L-AMS | NULL | 0.029 | 1.3 | 1.77 | 0.002 | 0.004 | 0.034 | 0.04 | 0.17 | 0.4 | 8.02 | 8.08 | 18.02 | 18.8 | 0.25 | 0.7 | 0.09 | 0.4 | 0.002 | 0.003 | 0 | 0 | 0 | 0 | 0.055 | 0.0883 | 0.0045 | 0.0057 | 0.0054 | 0.0143 | 0.0022 | 0.0066 | 0.0003 | 0.0035 | 0.0003 | 0.0007 | 0.17 | 0.23 | 0 | 0
304-AMS | NULL | 0.119 | 0.33 | 1.9 | 0.001 | 0.008 | 0.022 | 0.045 | 0.18 | 0.69 | 6.31 | 19.18 | 16.03 | 25.55 | 0.01 | 0.7 | 0.01 | 2.15 | 0.001 | 0.23 | 0 | 0 | 0 | 0 | 0.0103 | 0.1425 | 0.0015 | 0.008 | 0.001 | 0.025 | 0.001 | 0.065 | 0.0002 | 0.0036 | 0.0001 | 0.0042 | 0.15 | 0.42 | 0 | 0
EN1.4301RAT | NULL | 0.119 | 0.33 | 1.9 | 0.001 | 0.008 | 0.022 | 0.045 | 0.18 | 0.69 | 6.31 | 19.18 | 16.03 | 25.55 | 0.01 | 0.7 | 0.01 | 2.15 | 0.001 | 0.23 | 0 | 0 | 0 | 0 | 0.0103 | 0.1425 | 0.0015 | 0.008 | 0.001 | 0.025 | 0.001 | 0.065 | 0.0002 | 0.0036 | 0.0001 | 0.0042 | 0.15 | 0.42 | 0 | 0
EN1.4307RAT | NULL | 0 | 0 | 0 | 0 | 0 | 0 | 0 | 0 | 0 | 0 | 0 | 0 | 0 | 0 | 0 | 0 | 0 | 0 | 0 | 0 | 0 | 0 | 0 | 0 | 0 | 0 | 0 | 0 | 0 | 0 | 0 | 0 | 0 | 0 | 0 | 0 | 0 | 0 | 0
304LRAT | NULL | 0.028 | 1.3 | 1.8 | 0.002 | 0.003 | 0.036 | 0.04 | 0.19 | 0.37 | 8.02 | 0.08 | 18.01 | 18.35 | 0.15 | 0.5 | 0.1 | 0.35 | 0.002 | 0.003 | 0 | 0 | 0 | 0 | 0.06 | 0.0955 | 0.0041 | 0.0052 | 0.0055 | 0.0163 | 0.003 | 0.0099 | 0.0003 | 0.0027 | 0.0003 | 0.0007 | 0.16 | 0.25 | 0 | 0
EN1.4509 | NULL | 0 | 0 | 0 | 0 | 0 | 0 | 0 | 0 | 0 | 0 | 0 | 0 | 0 | 0 | 0 | 0 | 0 | 0 | 0 | 0 | 0 | 0 | 0 | 0 | 0 | 0 | 0 | 0 | 0 | 0 | 0 | 0 | 0 | 0 | 0 | 0 | 0 | 0 | 0
C03 | NULL | 0 | 0 | 0 | 0 | 0 | 0 | 0 | 0 | 0 | 0 | 0 | 0 | 0 | 0 | 0 | 0 | 0 | 0 | 0 | 0 | 0 | 0 | 0 | 0 | 0 | 0 | 0 | 0 | 0 | 0 | 0 | 0 | 0 | 0 | 0 | 0 | 0 | 0 | 0
UNS 32750 | NULL | 0.025 | 0.75 | 0.95 | 0.001 | 0.001 | 0.029 | 0.03 | 0.2 | 0.4 | 7 | 7.1 | 25.6 | 25.8 | 0.16 | 0.45 | 3.55 | 3.6 | 0.001 | 0.001 | 0.062 | 0.062 | 0 | 0 | 0.25 | 0.27 | 0.0047 | 0.0047 | 0.0043 | 0.0043 | 0.015 | 0.035 | 0.0016 | 0.0016 | 0.002 | 0.004 | 0.19 | 0.19 | 0.016 | 0.016
AISI 444 | NULL | 0 | 0 | 0 | 0 | 0 | 0 | 0 | 0 | 0 | 0 | 0 | 0 | 0 | 0 | 0 | 0 | 0 | 0 | 0 | 0 | 0 | 0 | 0 | 0 | 0 | 0 | 0 | 0 | 0 | 0 | 0 | 0 | 0 | 0 | 0 | 0 | 0 | 0 | 0
EN100252S235JRAR | NULL | 0 | 0 | 0 | 0 | 0 | 0 | 0 | 0 | 0 | 0 | 0 | 0 | 0 | 0 | 0 | 0 | 0 | 0 | 0 | 0 | 0 | 0 | 0 | 0 | 0 | 0 | 0 | 0 | 0 | 0 | 0 | 0 | 0 | 0 | 0 | 0 | 0 | 0 | 0
EN100252S355J2+N | NULL | 0 | 0 | 0 | 0 | 0 | 0 | 0 | 0 | 0 | 0 | 0 | 0 | 0 | 0 | 0 | 0 | 0 | 0 | 0 | 0 | 0 | 0 | 0 | 0 | 0 | 0 | 0 | 0 | 0 | 0 | 0 | 0 | 0 | 0 | 0 | 0 | 0 | 0 | 0
EN100252S275JRAR | NULL | 0 | 0 | 0 | 0 | 0 | 0 | 0 | 0 | 0 | 0 | 0 | 0 | 0 | 0 | 0 | 0 | 0 | 0 | 0 | 0 | 0 | 0 | 0 | 0 | 0 | 0 | 0 | 0 | 0 | 0 | 0 | 0 | 0 | 0 | 0 | 0 | 0 | 0 | 0
JISG3101SS400 | NULL | 0 | 0 | 0 | 0 | 0 | 0 | 0 | 0 | 0 | 0 | 0 | 0 | 0 | 0 | 0 | 0 | 0 | 0 | 0 | 0 | 0 | 0 | 0 | 0 | 0 | 0 | 0 | 0 | 0 | 0 | 0 | 0 | 0 | 0 | 0 | 0 | 0 | 0 | 0
304P | NULL | 0.119 | 0.33 | 1.9 | 0.001 | 0.008 | 0.022 | 0.045 | 0.18 | 0.69 | 6.31 | 19.18 | 16.03 | 25.55 | 0.01 | 0.7 | 0.01 | 2.15 | 0.001 | 0.23 | 0 | 0 | 0 | 0 | 0.0103 | 0.1425 | 0.0015 | 0.008 | 0.001 | 0.025 | 0.001 | 0.065 | 0.0002 | 0.0036 | 0.0001 | 0.0042 | 0.15 | 0.42 | 0 | 0
JSLUSDM | NULL | 0.14 | 9.7 | 10.09 | 0.001 | 0.007 | 0.03 | 0.12 | 0.35 | 0.35 | 0.9 | 0.95 | 13.7 | 14.59 | 0.75 | 0.8 | 0.04 | 0.09 | 0.001 | 0.005 | 0 | 0 | 0 | 0 | 0.145 | 0.17 | 0.0036 | 0.0072 | 0.004 | 0.019 | 0.002 | 0.0076 | 0.0002 | 0.0013 | 0.0006 | 0.0051 | 0.05 | 0.15 | 0 | 0
301L-LT | NULL | 0.028 | 1.7 | 1.9 | 0.001 | 0.005 | 0.005 | 0.04 | 0.2 | 0.4 | 6.5 | 6.55 | 17 | 17.2 | 0.01 | 0.38 | 0.01 | 0.14 | 0.002 | 0.002 | 0 | 0 | 0 | 0 | 0.13 | 0.15 | 0.005 | 0.009 | 0.004 | 0.008 | 0.003 | 0.009 | 0.0005 | 0.0008 | 0.001 | 0.0015 | 0.16 | 0.41 | 0 | 0
UNS S32101 | NULL | 0.025 | 4.8 | 5 | 0.001 | 0.001 | 0.011 | 0.03 | 0.39 | 0.65 | 1.55 | 1.65 | 21.2 | 21.5 | 0.12 | 0.25 | 0.2 | 0.3 | 0.001 | 0.004 | 0.035 | 0.065 | 0 | 0 | 0.202 | 0.217 | 0 | 0 | 0.0015 | 0.0041 | 0.015 | 0.035 | 0 | 0 | 0.0015 | 0.0035 | 0 | 0 | 0.003 | 0.009
UNS S40975 | NULL | 0 | 0 | 0 | 0 | 0 | 0 | 0 | 0 | 0 | 0 | 0 | 0 | 0 | 0 | 0 | 0 | 0 | 0 | 0 | 0 | 0 | 0 | 0 | 0 | 0 | 0 | 0 | 0 | 0 | 0 | 0 | 0 | 0 | 0 | 0 | 0 | 0 | 0 | 0
316 | NULL | 0.05 | 0.8 | 1 | 0.002 | 0.005 | 0.022 | 0.044 | 0.35 | 0.55 | 10.02 | 10.08 | 16.15 | 16.55 | 0.31 | 0.7 | 2.03 | 0.08 | 0.002 | 0.003 | 0 | 0 | 0 | 0 | 0.03 | 0.0588 | 0.0055 | 0.007 | 0.007 | 0.008 | 0.0059 | 0.0062 | 0.0007 | 0.0009 | 0.0033 | 0.0034 | 0.15 | 0.23 | 0 | 0
430TI | NULL | 0 | 0 | 0 | 0 | 0 | 0 | 0 | 0 | 0 | 0 | 0 | 0 | 0 | 0 | 0 | 0 | 0 | 0 | 0 | 0 | 0 | 0 | 0 | 0 | 0 | 0 | 0 | 0 | 0 | 0 | 0 | 0 | 0 | 0 | 0 | 0 | 0 | 0 | 0
SUS304 | NULL | 0.064 | 0.87 | 1.05 | 0.001 | 0.005 | 0.036 | 0.041 | 0.24 | 0.35 | 8.02 | 8.06 | 18.08 | 18.32 | 0.1 | 0.55 | 0.02 | 0.36 | 0.002 | 0.003 | 0 | 0.073 | 0 | 0 | 0.043 | 0.055 | 0.004 | 0.0058 | 0.0066 | 0.0196 | 0.002 | 0.0065 | 0.0003 | 0.0015 | 0.0004 | 0.0015 | 0.18 | 0.31 | 0 | 0.01
430HF | NULL | 0.062 | 0.3 | 0.6 | 0.001 | 0.008 | 0.01 | 0.041 | 0.2 | 0.3 | 0.1 | 0.3 | 16 | 16.4 | 0.02 | 0.2 | 0.01 | 0.03 | 0.02 | 0.08 | 0.01 | 0.08 | 0 | 0 | 0.028 | 0.035 | 0.002 | 0.008 | 0.0031 | 0.0062 | 0.02 | 0.08 | 0.0001 | 0.0015 | 0.0002 | 0.0004 | 0.05 | 0.06 | 0.001 | 0.008
IRS 350CR | NULL | 0.022 | 1.25 | 1.32 | 0.004 | 0.005 | 0.027 | 0.03 | 0.52 | 0.57 | 0.47 | 0.71 | 11 | 11.3 | 0.05 | 0.09 | 0.1 | 0.28 | 0.001 | 0.003 | 0 | 0 | 0 | 0 | 0.0215 | 0.0269 | 0.0035 | 0.005 | 0.0032 | 0.0065 | 0.0021 | 0.007 | 0.0003 | 0.001 | 0.0003 | 0.0005 | 0.02 | 0.04 | 0 | 0
316L PREN>23 | NULL | 0.024 | 1.2 | 1.42 | 0.002 | 0.005 | 0.04 | 0.044 | 0.31 | 0.45 | 10.05 | 10.07 | 16.05 | 16.25 | 0.32 | 2.08 | 2.03 | 2.08 | 0.003 | 0.003 | 0 | 0 | 0 | 0 | 0.0339 | 0.037 | 0.0053 | 0.0067 | 0.0095 | 0.0145 | 0.0045 | 0.006 | 0.0002 | 0.001 | 0.0015 | 0.0019 | 0.21 | 0.32 | 0 | 0
439 RAT | NULL | 0.019 | 0.43 | 0.48 | 0.002 | 0.002 | 0.029 | 0.029 | 0.27 | 0.52 | 0.15 | 0.25 | 17.23 | 17.47 | 0.02 | 0.04 | 0.02 | 0.04 | 0.35 | 0.36 | 0.038 | 0.04 | 0 | 0 | 0.0114 | 0.0186 | 0.0035 | 0.006 | 0.0042 | 0.0043 | 0.026 | 0.0279 | 0.0006 | 0.001 | 0.0002 | 0.0005 | 0.04 | 0.04 | 0.006 | 0.16
SUS430 | NULL | 0.06 | 0.33 | 0.35 | 0.003 | 0.004 | 0.03 | 0.031 | 0.23 | 0.36 | 0.18 | 0.19 | 16.17 | 16.32 | 0.04 | 0.04 | 0.02 | 0.02 | 0.002 | 0.003 | 0.037 | 0.037 | 0 | 0 | 0.033 | 0.035 | 0.0033 | 0.0036 | 0.0037 | 0.0038 | 0.023 | 0.044 | 0.0008 | 0.0009 | 0.0003 | 0.0003 | 0.05 | 0.05 | 0.003 | 0.003
JT-2BT | NULL | 0.13 | 9.75 | 10.14 | 0 | 0.01 | 0.05 | 0.1 | 0.3 | 0.5 | 0.8 | 0.9 | 14.2 | 14.8 | 0.6 | 0.8 | 0.03 | 0.16 | 0 | 0.01 | 0 | 0 | 0 | 0 | 0.133 | 0.1725 | 0.002 | 0.008 | 0.003 | 0.019 | 0.001 | 0.008 | 0.0002 | 0.001 | 0.001 | 0.003 | 0.04 | 0.07 | 0 | 0
J4 | NULL | 0.1 | 8.8 | 9.2 | 0 | 0.01 | 0.05 | 0.08 | 0.35 | 0.35 | 1 | 1.1 | 15 | 15.4 | 1.6 | 1.7 | 0.03 | 0.1 | 0.001 | 0.007 | 0 | 0 | 0 | 0 | 0.12 | 0.145 | 0.003 | 0.008 | 0.004 | 0.016 | 0.001 | 0.009 | 0.0003 | 0.0016 | 0.0004 | 0.0014 | 0.05 | 0.07 | 0 | 0
IRS 450CR | NULL | 0.029 | 0.3 | 1.45 | 0.002 | 0.009 | 0.028 | 0.036 | 0.46 | 0.75 | 0.11 | 1.1 | 10.92 | 11.5 | 0.02 | 0.24 | 0.01 | 0.31 | 0.001 | 0.25 | 0 | 0 | 0 | 0 | 0.007 | 0.0375 | 0.0015 | 0.0063 | 0.0016 | 0.0226 | 0.001 | 0.0428 | 0.0001 | 0.0015 | 0.0002 | 0.0009 | 0.02 | 0.12 | 0 | 0
JT-SPL | NULL | 0.13 | 9.3 | 10.14 | 0 | 0.01 | 0.05 | 0.1 | 0.35 | 0.35 | 0.8 | 1.15 | 14 | 14.8 | 0.52 | 0.8 | 0.03 | 0.16 | 0 | 0.01 | 0 | 0 | 0 | 0 | 0.133 | 0.1725 | 0.002 | 0.008 | 0.003 | 0.019 | 0.001 | 0.008 | 0.0002 | 0.001 | 0.001 | 0.003 | 0.04 | 0.09 | 0 | 0
430J1L | NULL | 0.01 | 0.2 | 0.5 | 0.001 | 0.005 | 0.011 | 0.041 | 0.29 | 0.5 | 0.07 | 0.21 | 19 | 19.81 | 0.35 | 0.47 | 0.008 | 0.021 | 0.001 | 0.006 | 0.01 | 0.061 | 0 | 0 | 0.0011 | 0.0151 | 0.0035 | 0.0064 | 0.003 | 0.0088 | 0.001 | 0.011 | 0.0005 | 0.003 | 0.0001 | 0.0009 | 0.02 | 0.065 | 0.4 | 0.62
410 | NULL | 0 | 0 | 0 | 0 | 0 | 0 | 0 | 0 | 0 | 0 | 0 | 0 | 0 | 0 | 0 | 0 | 0 | 0 | 0 | 0 | 0 | 0 | 0 | 0 | 0 | 0 | 0 | 0 | 0 | 0 | 0 | 0 | 0 | 0 | 0 | 0 | 0 | 0 | 0
410DB | NULL | 0.072 | 1.4 | 1.6 | 0.002 | 0.01 | 0.028 | 0.038 | 0.3 | 0.48 | 0.1 | 0.21 | 12.6 | 13 | 0.02 | 0.12 | 0.01 | 0.03 | 0.001 | 0.006 | 0.022 | 0.04 | 0 | 0 | 0.0071 | 0.02 | 0.0023 | 0.0055 | 0.0015 | 0.0106 | 0.0013 | 0.0092 | 0.0003 | 0.0017 | 0.0003 | 0.0009 | 0.03 | 0.05 | 0.001 | 0.007
EN10025-2 S355J2+N | NULL | 0 | 0 | 0 | 0 | 0 | 0 | 0 | 0 | 0 | 0 | 0 | 0 | 0 | 0 | 0 | 0 | 0 | 0 | 0 | 0 | 0 | 0 | 0 | 0 | 0 | 0 | 0 | 0 | 0 | 0 | 0 | 0 | 0 | 0 | 0 | 0 | 0 | 0 | 0
410HC | NULL | 0.072 | 1.4 | 1.6 | 0.002 | 0.01 | 0.028 | 0.038 | 0.3 | 0.48 | 0.1 | 0.21 | 12.6 | 12.9 | 0.02 | 0.12 | 0.01 | 0.03 | 0.001 | 0.006 | 0.022 | 0.04 | 0 | 0 | 0.009 | 0.02 | 0.0023 | 0.0055 | 0.0015 | 0.0106 | 0.0013 | 0.0092 | 0.0003 | 0.0017 | 0.0003 | 0.0009 | 0.03 | 0.05 | 0.001 | 0.007
304L | NULL | 0.057 | 1.18 | 1.5 | 0.001 | 0.007 | 0.027 | 0.044 | 0.18 | 0.52 | 8.01 | 8.1 | 18.02 | 18.48 | 0.01 | 0.7 | 0.01 | 0.49 | 0.001 | 0.005 | 0 | 0 | 0 | 0 | 0.0473 | 0.082 | 0.0015 | 0.0075 | 0.001 | 0.0249 | 0.001 | 0.008 | 0.0002 | 0.0018 | 0.0001 | 0.0028 | 0.16 | 0.27 | 0 | 0
IRSM | NULL | 0.029 | 0.3 | 1.45 | 0.002 | 0.009 | 0.028 | 0.036 | 0.46 | 0.75 | 0.07 | 0.35 | 10.92 | 11.5 | 0.02 | 0.24 | 0.01 | 0.08 | 0.001 | 0.08 | 0 | 0 | 0 | 0 | 0.007 | 0.0375 | 0.0015 | 0.0063 | 0.0016 | 0.0226 | 0.001 | 0.0428 | 0.0001 | 0.0015 | 0.0002 | 0.0009 | 0.02 | 0.15 | 0 | 0
EN1.4372 | NULL | 0.09 | 7.23 | 7.4 | 0.002 | 0.008 | 0.038 | 0.044 | 0.2 | 0.36 | 3.52 | 3.58 | 16.05 | 16.3 | 0.11 | 0.28 | 0.05 | 0.08 | 0.002 | 0.003 | 0 | 0 | 0 | 0 | 0.13 | 0.154 | 0.0034 | 0.006 | 0.0042 | 0.01 | 0.0026 | 0.0052 | 0.0004 | 0.0018 | 0.0006 | 0.001 | 0.09 | 0.12 | 0 | 0
316LRAT | NULL | 0.119 | 0.33 | 1.9 | 0.001 | 0.008 | 0.022 | 0.045 | 0.18 | 0.69 | 6.31 | 19.18 | 16.03 | 25.55 | 0.01 | 0.7 | 0.01 | 2.15 | 0.001 | 0.23 | 0 | 0 | 0 | 0 | 0.0103 | 0.1425 | 0.0015 | 0.008 | 0.001 | 0.025 | 0.001 | 0.065 | 0.0002 | 0.0036 | 0.0001 | 0.0042 | 0.15 | 0.42 | 0 | 0
SUS430-HR | NULL | 0.06 | 0.33 | 0.35 | 0.003 | 0.004 | 0.03 | 0.031 | 0.23 | 0.36 | 0.18 | 0.19 | 16.17 | 16.32 | 0.04 | 0.04 | 0.02 | 0.02 | 0.002 | 0.003 | 0.037 | 0.037 | 0 | 0 | 0.033 | 0.035 | 0.0033 | 0.0036 | 0.0037 | 0.0038 | 0.023 | 0.044 | 0.0008 | 0.0009 | 0.0003 | 0.0003 | 0.05 | 0.05 | 0.003 | 0.003
430RF3 | NULL | 0.063 | 0.2 | 0.7 | 0.001 | 0.008 | 0.029 | 0.04 | 0.18 | 0.39 | 0.16 | 0.34 | 16.02 | 16.38 | 0.03 | 0.2 | 0.01 | 0.04 | 0.001 | 0.01 | 0.025 | 0.043 | 0 | 0 | 0.02 | 0.04 | 0.0022 | 0.0075 | 0.002 | 0.0094 | 0.0177 | 0.082 | 0.0001 | 0.002 | 0.0001 | 0.0027 | 0.03 | 0.06 | 0.001 | 0.008
904L | NULL | 0.119 | 0.33 | 1.9 | 0.001 | 0.008 | 0.022 | 0.045 | 0.18 | 0.69 | 6.31 | 19.18 | 16.03 | 25.55 | 0.01 | 0.7 | 0.01 | 2.15 | 0.001 | 0.23 | 0.0071 | 0.131 | 0 | 0 | 0.0103 | 0.1425 | 0.0015 | 0.008 | 0.001 | 0.025 | 0.001 | 0.065 | 0.0002 | 0.0036 | 0.0001 | 0.0042 | 0.15 | 0.42 | 0.001 | 0.185
301L-ST | NULL | 0.028 | 1.7 | 1.9 | 0.001 | 0.005 | 0.005 | 0.04 | 0.2 | 0.4 | 6.5 | 6.55 | 17 | 17.2 | 0.01 | 0.38 | 0.01 | 0.14 | 0.002 | 0.002 | 0 | 0 | 0 | 0 | 0.13 | 0.15 | 0.005 | 0.009 | 0.004 | 0.008 | 0.003 | 0.009 | 0.0005 | 0.0008 | 0.001 | 0.0015 | 0.16 | 0.41 | 0 | 0
EN1.4003 | NULL | 0.024 | 0.84 | 1.38 | 0.004 | 0.005 | 0.03 | 0.035 | 0.15 | 0.45 | 0.32 | 0.42 | 11.15 | 11.35 | 0.05 | 0.15 | 0.02 | 0.03 | 0.001 | 0.003 | 0.026 | 0.034 | 0 | 0 | 0.0148 | 0.0222 | 0.0016 | 0.0033 | 0.0022 | 0.0054 | 0.0014 | 0.0043 | 0.0005 | 0.0014 | 0.0011 | 0.003 | 0.04 | 0.04 | 0.002 | 0.005
JT | NULL | 0.13 | 9.75 | 10.14 | 0 | 0.01 | 0.05 | 0.1 | 0.35 | 0.35 | 0.8 | 0.9 | 14 | 14.8 | 0.6 | 0.8 | 0.03 | 0.16 | 0 | 0.01 | 0 | 0 | 0 | 0 | 0.133 | 0.1725 | 0.002 | 0.008 | 0.003 | 0.019 | 0.001 | 0.008 | 0.0002 | 0.001 | 0.001 | 0.003 | 0.04 | 0.07 | 0 | 0
IS1078GR3 | NULL | 0 | 0 | 0 | 0 | 0 | 0 | 0 | 0 | 0 | 0 | 0 | 0 | 0 | 0 | 0 | 0 | 0 | 0 | 0 | 0 | 0 | 0 | 0 | 0 | 0 | 0 | 0 | 0 | 0 | 0 | 0 | 0 | 0 | 0 | 0 | 0 | 0 | 0 | 0
IS11513CR3 | NULL | 0.07 | 0.15 | 0.4 | 0.004 | 0.02 | 0.008 | 0.03 | 0.008 | 0.03 | 0 | 0 | 0 | 0 | 0 | 0 | 0 | 0 | 0 | 0 | 0 | 0 | 0 | 0 | 0.0015 | 0.009 | 0 | 0 | 0 | 0 | 0.02 | 0.08 | 0 | 0 | 0 | 0 | 0 | 0 | 0 | 0
C25HMNC | NULL | 0 | 0 | 0 | 0 | 0 | 0 | 0 | 0 | 0 | 0 | 0 | 0 | 0 | 0 | 0 | 0 | 0 | 0 | 0 | 0 | 0 | 0 | 0 | 0 | 0 | 0 | 0 | 0 | 0 | 0 | 0 | 0 | 0 | 0 | 0 | 0 | 0 | 0 | 0
IS10748GR2 | NULL | 0 | 0 | 0 | 0 | 0 | 0 | 0 | 0 | 0 | 0 | 0 | 0 | 0 | 0 | 0 | 0 | 0 | 0 | 0 | 0 | 0 | 0 | 0 | 0 | 0 | 0 | 0 | 0 | 0 | 0 | 0 | 0 | 0 | 0 | 0 | 0 | 0 | 0 | 0
EN100252S355J2AR | NULL | 0 | 0 | 0 | 0 | 0 | 0 | 0 | 0 | 0 | 0 | 0 | 0 | 0 | 0 | 0 | 0 | 0 | 0 | 0 | 0 | 0 | 0 | 0 | 0 | 0 | 0 | 0 | 0 | 0 | 0 | 0 | 0 | 0 | 0 | 0 | 0 | 0 | 0 | 0
201LN | NULL | 0.031 | 7 | 7.3 | 0.001 | 0.005 | 0.001 | 0.044 | 0.2 | 0.35 | 4.05 | 4.15 | 16.1 | 16.3 | 0.55 | 0.69 | 0.01 | 0.11 | 0.001 | 0.005 | 0 | 0 | 0 | 0 | 0.1444 | 0.1811 | 0.0011 | 0.0066 | 0.0022 | 0.0133 | 0.001 | 0.006 | 0.0001 | 0.0013 | 0.0001 | 0.0013 | 0.02 | 0.16 | 0 | 0
UNS S41500 | NULL | 0.04 | 0.5 | 0.7 | 0.001 | 0.006 | 0.027 | 0.03 | 0.3 | 0.45 | 3.52 | 3.6 | 12.1 | 12.4 | 0.05 | 0.09 | 0.52 | 0.56 | 0.001 | 0.003 | 0.02 | 0.048 | 0 | 4 | 0.0215 | 0.0269 | 0.001 | 0.008 | 0.001 | 0.008 | 0.0018 | 0.006 | 0.0003 | 0.001 | 0.0003 | 0.0005 | 0.11 | 0.21 | 0.001 | 0.003
UNS S32304 | NULL | 0.019 | 1.73 | 1.79 | 0.0006 | 0.001 | 0.029 | 0.031 | 0.53 | 0.57 | 3.58 | 3.63 | 22.45 | 22.55 | 0.13 | 0.13 | 0.18 | 0.23 | 0.002 | 0.002 | 0.043 | 0.051 | 5.6 | 6 | 0.0925 | 0.0998 | 0.0032 | 0.0034 | 0.0034 | 0.0036 | 0.013 | 0.0155 | 0.002 | 0.0024 | 0.0016 | 0.0019 | 0.19 | 0.19 | 0.003 | 0.003
12X18H10T | NULL | 0.024 | 1.2 | 1.9 | 0.001 | 0.005 | 0.03 | 0.04 | 0.2 | 0.49 | 9.02 | 9.11 | 17 | 17.49 | 0.24 | 0.5 | 0.05 | 0.3 | 0.1 | 0.23 | 0 | 0 | 0 | 0 | 0.0112 | 0.0204 | 0.004 | 0.008 | 0.006 | 0.018 | 0.014 | 0.065 | 0.0003 | 0.003 | 0.0001 | 0.0008 | 0.12 | 0.27 | 0 | 0
304 | NULL | 0.069 | 0.9 | 1.444 | 0 | 0.01 | 0.03 | 0.05 | 0.2 | 0.56 | 8.01 | 8.1 | 18 | 18.5 | 0.19 | 0.7 | 0.09 | 0.35 | 0 | 0.01 | 0 | 0 | 0 | 0 | 0.0275 | 0.0685 | 0.003 | 0.007 | 0.007 | 0.025 | 0.001 | 0.01 | 0.0002 | 0.0019 | 0.0001 | 0.0071 | 0.15 | 0.41 | 0 | 0
409 | NULL | 0.022 | 0.2 | 1.3 | 0.001 | 0.008 | 0.027 | 0.04 | 0.4 | 0.7 | 0.06 | 0.27 | 11.08 | 11.7 | 0.01 | 0.18 | 0.01 | 0.04 | 0.001 | 0.28 | 0.02 | 0.069 | 0 | 0 | 0.007 | 0.0289 | 0.0018 | 0.0064 | 0.002 | 0.031 | 0.002 | 0.057 | 0.0003 | 0.0018 | 0.0001 | 0.0008 | 0.02 | 0.04 | 0.001 | 0.012
AISI1552 | NULL | 0 | 0 | 0 | 0 | 0 | 0 | 0 | 0 | 0 | 0 | 0 | 0 | 0 | 0 | 0 | 0 | 0 | 0 | 0 | 0 | 0 | 0 | 0 | 0 | 0 | 0 | 0 | 0 | 0 | 0 | 0 | 0 | 0 | 0 | 0 | 0 | 0 | 0 | 0
AUS | NULL | 0.14 | 6.68 | 10.14 | 0.001 | 0.008 | 0.035 | 0.093 | 0.2 | 0.55 | 0.8 | 4.11 | 13.7 | 16.5 | 0.11 | 2.08 | 0.03 | 0.19 | 0.001 | 0.007 | 0.035 | 0.08 | 0 | 0 | 0.12 | 0.198 | 0.0021 | 0.008 | 0.0026 | 0.019 | 0.001 | 0.0085 | 0.0001 | 0.0018 | 0.0004 | 0.0026 | 0.04 | 0.12 | 0.001 | 0.039
409L | NULL | 0.022 | 0.2 | 1.3 | 0.001 | 0.008 | 0.027 | 0.04 | 0.4 | 0.7 | 0.06 | 0.3 | 11.08 | 11.7 | 0.01 | 0.2 | 0.01 | 0.04 | 0.001 | 0.28 | 0.02 | 0.05 | 0 | 0 | 0.0067 | 0.0289 | 0.0018 | 0.0064 | 0.002 | 0.031 | 0.002 | 0.0598 | 0.0003 | 0.0018 | 0 | 0 | 0.02 | 0.04 | 0.001 | 0.012
IS2062E350BR | NULL | 0 | 0 | 0 | 0 | 0 | 0 | 0 | 0 | 0 | 0 | 0 | 0 | 0 | 0 | 0 | 0 | 0 | 0 | 0 | 0 | 0 | 0 | 0 | 0 | 0 | 0 | 0 | 0 | 0 | 0 | 0 | 0 | 0 | 0 | 0 | 0 | 0 | 0 | 0
EN10025-2 S235JR+AR | NULL | 0 | 0 | 0 | 0 | 0 | 0 | 0 | 0 | 0 | 0 | 0 | 0 | 0 | 0 | 0 | 0 | 0 | 0 | 0 | 0 | 0 | 0 | 0 | 0 | 0 | 0 | 0 | 0 | 0 | 0 | 0 | 0 | 0 | 0 | 0 | 0 | 0 | 0 | 0
EN10025-2 S355J2+AR | NULL | 0 | 0 | 0 | 0 | 0 | 0 | 0 | 0 | 0 | 0 | 0 | 0 | 0 | 0 | 0 | 0 | 0 | 0 | 0 | 0 | 0 | 0 | 0 | 0 | 0 | 0 | 0 | 0 | 0 | 0 | 0 | 0 | 0 | 0 | 0 | 0 | 0 | 0 | 0
301 | NULL | 0.12 | 0.9 | 1.2 | 0.002 | 0.005 | 0.033 | 0.04 | 0.5 | 0.75 | 6.3 | 6.6 | 16.8 | 17.2 | 0.2 | 0.44 | 0.08 | 0.3 | 0.001 | 0.002 | 0 | 0 | 0 | 0 | 0.0165 | 0.03 | 0.004 | 0.0055 | 0.005 | 0.0095 | 0.0025 | 0.005 | 0.0005 | 0.0019 | 0.0004 | 0.0006 | 0.16 | 0.19 | 0 | 0
EN100252 S235JRAR | NULL | 0 | 0 | 0 | 0 | 0 | 0 | 0 | 0 | 0 | 0 | 0 | 0 | 0 | 0 | 0 | 0 | 0 | 0 | 0 | 0 | 0 | 0 | 0 | 0 | 0 | 0 | 0 | 0 | 0 | 0 | 0 | 0 | 0 | 0 | 0 | 0 | 0 | 0 | 0
C06 | NULL | 0 | 0 | 0 | 0 | 0 | 0 | 0 | 0 | 0 | 0 | 0 | 0 | 0 | 0 | 0 | 0 | 0 | 0 | 0 | 0 | 0 | 0 | 0 | 0 | 0 | 0 | 0 | 0 | 0 | 0 | 0 | 0 | 0 | 0 | 0 | 0 | 0 | 0 | 0
316LCR17 | NULL | 0.119 | 0.33 | 1.9 | 0.001 | 0.008 | 0.022 | 0.045 | 0.18 | 0.69 | 6.31 | 19.18 | 16.03 | 25.55 | 0.01 | 0.7 | 0.01 | 2.15 | 0.001 | 0.23 | 0 | 0 | 0 | 0 | 0.0103 | 0.1425 | 0.0015 | 0.008 | 0.001 | 0.025 | 0.001 | 0.065 | 0.0002 | 0.0036 | 0.0001 | 0.0042 | 0.15 | 0.42 | 0 | 0
JSLUSD | NULL | 0.13 | 9.7 | 10.3 | 0.001 | 0.006 | 0.055 | 0.099 | 0.35 | 0.35 | 0.4 | 0.6 | 14.6 | 15.01 | 1.15 | 1.28 | 0.01 | 0.16 | 0 | 0 | 0 | 0 | 0 | 0 | 0.14 | 0.189 | 0.0036 | 0.0107 | 0.0027 | 0.0152 | 0 | 0 | 0 | 0 | 0.001 | 0.0036 | 0 | 0 | 0 | 0
JSLUDD | NULL | 0.12 | 9.4 | 9.6 | 0 | 0.01 | 0.05 | 0.08 | 0.35 | 0.35 | 1.01 | 1.2 | 15.5 | 15.9 | 1.75 | 1.85 | 0.04 | 0.11 | 0 | 0.01 | 0 | 0 | 0 | 0 | 0.14 | 0.17 | 0.002 | 0.008 | 0.004 | 0.015 | 0.002 | 0.007 | 0.0001 | 0.0015 | 0.001 | 0.0041 | 0.05 | 0.08 | 0 | 0
304N | NULL | 0.015 | 0.9 | 1.1 | 0.002 | 0.003 | 0.02 | 0.04 | 0.3 | 0.45 | 8.03 | 0.08 | 18.05 | 18.25 | 0.3 | 0.5 | 0.19 | 0.3 | 0.002 | 0.003 | 0 | 0 | 0 | 0 | 0.125 | 0.145 | 0.0047 | 0.01 | 0.01 | 0.03 | 0.005 | 0.006 | 0.001 | 0.002 | 0.001 | 0.001 | 0.16 | 0.19 | 0 | 0
446 | NULL | 0.014 | 0.2 | 0.5 | 0.001 | 0.003 | 0.029 | 0.04 | 0.26 | 0.46 | 0.13 | 0.31 | 17.55 | 18.5 | 0.02 | 0.2 | 0.01 | 0.06 | 0.11 | 0.25 | 0.034 | 0.07 | 0 | 0 | 0.003 | 0.0156 | 0.003 | 0.007 | 0.0034 | 0.0189 | 0.01 | 0.05 | 0.0003 | 0.0018 | 0.0002 | 0.0008 | 0.04 | 0.06 | 0.33 | 0.5
430WG | NULL | 0.038 | 0.11 | 0.35 | 0.001 | 0.005 | 0.011 | 0.039 | 0.2 | 0.3 | 0.05 | 0.3 | 16.1 | 16.3 | 0.03 | 0.2 | 0.01 | 0.03 | 0.001 | 0.003 | 0.075 | 0.1 | 0 | 0 | 0.03 | 0.045 | 0.001 | 0.01 | 0.006 | 0.035 | 0.003 | 0.01 | 0.0002 | 0.0015 | 0.0002 | 0.0007 | 0.01 | 0.1 | 0.002 | 0.01

## Final Data Sheet
GRADE | C | MN | S | P | SI | NI | CR | CU | MO | TI | V | H | N | PB | SN | AL | CA | B | CO | NB | Active
409L %C<0.007 | NULL | NULL | NULL | NULL | NULL | NULL | NULL | NULL | NULL | NULL | NULL | 0 | NULL | NULL | NULL | NULL | NULL | 0 | NULL | NULL | 1 | 0
X55CR14MO | NULL | NULL | NULL | NULL | NULL | NULL | NULL | NULL | NULL | NULL | NULL | 0 | NULL | NULL | NULL | NULL | NULL | NULL | NULL | NULL | 1 | (X55CR14MO, NULL, NULL, NULL, NULL, NULL, NULL, NULL, NULL, NULL, NULL, NULL, 0, NULL, NULL, NULL, NULL, NULL, NULL, NULL, NULL, 1);
2.062e+253 | NULL | NULL | NULL | NULL | NULL | NULL | NULL | NULL | NULL | NULL | NULL | NULL | NULL | NULL | NULL | NULL | NULL | NULL | NULL | NULL | 0 | (2.062E+253, NULL, NULL, NULL, NULL, NULL, NULL, NULL, NULL, NULL, NULL, NULL, NULL, NULL, NULL, NULL, NULL, NULL, NULL, NULL, NULL, 0);
EN100252S355JRAR | NULL | NULL | NULL | NULL | NULL | NULL | NULL | NULL | NULL | NULL | NULL | NULL | NULL | NULL | NULL | NULL | NULL | NULL | NULL | NULL | 0 | (EN100252S355JRAR, NULL, NULL, NULL, NULL, NULL, NULL, NULL, NULL, NULL, NULL, NULL, NULL, NULL, NULL, NULL, NULL, NULL, NULL, NULL, NULL, 0);
SAE1006 | NULL | NULL | NULL | NULL | NULL | NULL | NULL | NULL | NULL | NULL | NULL | NULL | NULL | NULL | NULL | NULL | NULL | NULL | NULL | NULL | 0 | (SAE1006, NULL, NULL, NULL, NULL, NULL, NULL, NULL, NULL, NULL, NULL, NULL, NULL, NULL, NULL, NULL, NULL, NULL, NULL, NULL, NULL, 0);
IS11513CR1 | NULL | NULL | NULL | NULL | NULL | NULL | NULL | NULL | NULL | NULL | NULL | NULL | NULL | NULL | NULL | NULL | NULL | NULL | NULL | NULL | 0 | (IS11513CR1, NULL, NULL, NULL, NULL, NULL, NULL, NULL, NULL, NULL, NULL, NULL, NULL, NULL, NULL, NULL, NULL, NULL, NULL, NULL, NULL, 0);
IS2062E350C | NULL | NULL | NULL | NULL | NULL | NULL | NULL | NULL | NULL | NULL | NULL | NULL | NULL | NULL | NULL | NULL | NULL | NULL | NULL | NULL | 0 | (IS2062E350C, NULL, NULL, NULL, NULL, NULL, NULL, NULL, NULL, NULL, NULL, NULL, NULL, NULL, NULL, NULL, NULL, NULL, NULL, NULL, NULL, 0);
EN100252S355JOAR | NULL | NULL | NULL | NULL | NULL | NULL | NULL | NULL | NULL | NULL | NULL | NULL | NULL | NULL | NULL | NULL | NULL | NULL | NULL | NULL | 0 | (EN100252S355JOAR, NULL, NULL, NULL, NULL, NULL, NULL, NULL, NULL, NULL, NULL, NULL, NULL, NULL, NULL, NULL, NULL, NULL, NULL, NULL, NULL, 0);
JD1-T | NULL | NULL | NULL | NULL | NULL | NULL | NULL | NULL | NULL | NULL | NULL | NULL | NULL | NULL | NULL | NULL | NULL | NULL | NULL | NULL | 0 | (JD1-T, NULL, NULL, NULL, NULL, NULL, NULL, NULL, NULL, NULL, NULL, NULL, NULL, NULL, NULL, NULL, NULL, NULL, NULL, NULL, NULL, 0);
IS10748GR1 | NULL | NULL | NULL | NULL | NULL | NULL | NULL | NULL | NULL | NULL | NULL | NULL | NULL | NULL | NULL | NULL | NULL | NULL | NULL | NULL | 0 | (IS10748GR1, NULL, NULL, NULL, NULL, NULL, NULL, NULL, NULL, NULL, NULL, NULL, NULL, NULL, NULL, NULL, NULL, NULL, NULL, NULL, NULL, 0);
DS9513Type1 | NULL | NULL | NULL | NULL | NULL | NULL | NULL | NULL | NULL | NULL | NULL | NULL | NULL | NULL | NULL | NULL | NULL | NULL | NULL | NULL | 0 | (DS9513Type1, NULL, NULL, NULL, NULL, NULL, NULL, NULL, NULL, NULL, NULL, NULL, NULL, NULL, NULL, NULL, NULL, NULL, NULL, NULL, NULL, 0);
IRSM 450 | NULL | NULL | NULL | NULL | NULL | NULL | NULL | NULL | NULL | NULL | NULL | NULL | NULL | NULL | NULL | NULL | NULL | NULL | NULL | NULL | 0 | (IRSM 450, NULL, NULL, NULL, NULL, NULL, NULL, NULL, NULL, NULL, NULL, NULL, NULL, NULL, NULL, NULL, NULL, NULL, NULL, NULL, NULL, 0);
G08 | NULL | NULL | NULL | NULL | NULL | NULL | NULL | NULL | NULL | NULL | NULL | NULL | NULL | NULL | NULL | NULL | NULL | NULL | NULL | NULL | 0 | (G08, NULL, NULL, NULL, NULL, NULL, NULL, NULL, NULL, NULL, NULL, NULL, NULL, NULL, NULL, NULL, NULL, NULL, NULL, NULL, NULL, 0);
G10 | NULL | NULL | NULL | NULL | NULL | NULL | NULL | NULL | NULL | NULL | NULL | NULL | NULL | NULL | NULL | NULL | NULL | NULL | NULL | NULL | 0 | (G10, NULL, NULL, NULL, NULL, NULL, NULL, NULL, NULL, NULL, NULL, NULL, NULL, NULL, NULL, NULL, NULL, NULL, NULL, NULL, NULL, 0);
CR4 | NULL | NULL | NULL | NULL | NULL | NULL | NULL | NULL | NULL | NULL | NULL | NULL | NULL | NULL | NULL | NULL | NULL | NULL | NULL | NULL | 0 | (CR4, NULL, NULL, NULL, NULL, NULL, NULL, NULL, NULL, NULL, NULL, NULL, NULL, NULL, NULL, NULL, NULL, NULL, NULL, NULL, NULL, 0);
A30 | NULL | NULL | NULL | NULL | NULL | NULL | NULL | NULL | NULL | NULL | NULL | NULL | NULL | NULL | NULL | NULL | NULL | NULL | NULL | NULL | 0 | (A30, NULL, NULL, NULL, NULL, NULL, NULL, NULL, NULL, NULL, NULL, NULL, NULL, NULL, NULL, NULL, NULL, NULL, NULL, NULL, NULL, 0);
C08 | NULL | NULL | NULL | NULL | NULL | NULL | NULL | NULL | NULL | NULL | NULL | NULL | NULL | NULL | NULL | NULL | NULL | NULL | NULL | NULL | 0 | (C08, NULL, NULL, NULL, NULL, NULL, NULL, NULL, NULL, NULL, NULL, NULL, NULL, NULL, NULL, NULL, NULL, NULL, NULL, NULL, NULL, 0);
G16 | NULL | NULL | NULL | NULL | NULL | NULL | NULL | NULL | NULL | NULL | NULL | NULL | NULL | NULL | NULL | NULL | NULL | NULL | NULL | NULL | 0 | (G16, NULL, NULL, NULL, NULL, NULL, NULL, NULL, NULL, NULL, NULL, NULL, NULL, NULL, NULL, NULL, NULL, NULL, NULL, NULL, NULL, 0);
T02 | NULL | NULL | NULL | NULL | NULL | NULL | NULL | NULL | NULL | NULL | NULL | NULL | NULL | NULL | NULL | NULL | NULL | NULL | NULL | NULL | 0 | (T02, NULL, NULL, NULL, NULL, NULL, NULL, NULL, NULL, NULL, NULL, NULL, NULL, NULL, NULL, NULL, NULL, NULL, NULL, NULL, NULL, 0);
T12 | NULL | NULL | NULL | NULL | NULL | NULL | NULL | NULL | NULL | NULL | NULL | NULL | NULL | NULL | NULL | NULL | NULL | NULL | NULL | NULL | 0 | (T12, NULL, NULL, NULL, NULL, NULL, NULL, NULL, NULL, NULL, NULL, NULL, NULL, NULL, NULL, NULL, NULL, NULL, NULL, NULL, NULL, 0);
C04 | NULL | NULL | NULL | NULL | NULL | NULL | NULL | NULL | NULL | NULL | NULL | NULL | NULL | NULL | NULL | NULL | NULL | NULL | NULL | NULL | 0 | (C04, NULL, NULL, NULL, NULL, NULL, NULL, NULL, NULL, NULL, NULL, NULL, NULL, NULL, NULL, NULL, NULL, NULL, NULL, NULL, NULL, 0);
Q01 | NULL | NULL | NULL | NULL | NULL | NULL | NULL | NULL | NULL | NULL | NULL | NULL | NULL | NULL | NULL | NULL | NULL | NULL | NULL | NULL | 0 | (Q01, NULL, NULL, NULL, NULL, NULL, NULL, NULL, NULL, NULL, NULL, NULL, NULL, NULL, NULL, NULL, NULL, NULL, NULL, NULL, NULL, 0);
MS05 | NULL | NULL | NULL | NULL | NULL | NULL | NULL | NULL | NULL | NULL | NULL | NULL | NULL | NULL | NULL | NULL | NULL | NULL | NULL | NULL | 0 | (MS05, NULL, NULL, NULL, NULL, NULL, NULL, NULL, NULL, NULL, NULL, NULL, NULL, NULL, NULL, NULL, NULL, NULL, NULL, NULL, NULL, 0);
Q02 | NULL | NULL | NULL | NULL | NULL | NULL | NULL | NULL | NULL | NULL | NULL | NULL | NULL | NULL | NULL | NULL | NULL | NULL | NULL | NULL | 0 | (Q02, NULL, NULL, NULL, NULL, NULL, NULL, NULL, NULL, NULL, NULL, NULL, NULL, NULL, NULL, NULL, NULL, NULL, NULL, NULL, NULL, 0);
G35 | NULL | NULL | NULL | NULL | NULL | NULL | NULL | NULL | NULL | NULL | NULL | NULL | NULL | NULL | NULL | NULL | NULL | NULL | NULL | NULL | 0 | (G35, NULL, NULL, NULL, NULL, NULL, NULL, NULL, NULL, NULL, NULL, NULL, NULL, NULL, NULL, NULL, NULL, NULL, NULL, NULL, NULL, 0);
A34 | NULL | NULL | NULL | NULL | NULL | NULL | NULL | NULL | NULL | NULL | NULL | NULL | NULL | NULL | NULL | NULL | NULL | NULL | NULL | NULL | 0 | (A34, NULL, NULL, NULL, NULL, NULL, NULL, NULL, NULL, NULL, NULL, NULL, NULL, NULL, NULL, NULL, NULL, NULL, NULL, NULL, NULL, 0);
A38 | NULL | NULL | NULL | NULL | NULL | NULL | NULL | NULL | NULL | NULL | NULL | NULL | NULL | NULL | NULL | NULL | NULL | NULL | NULL | NULL | 0 | (A38, NULL, NULL, NULL, NULL, NULL, NULL, NULL, NULL, NULL, NULL, NULL, NULL, NULL, NULL, NULL, NULL, NULL, NULL, NULL, NULL, 0);
C01 | NULL | NULL | NULL | NULL | NULL | NULL | NULL | NULL | NULL | NULL | NULL | NULL | NULL | NULL | NULL | NULL | NULL | NULL | NULL | NULL | 0 | (C01, NULL, NULL, NULL, NULL, NULL, NULL, NULL, NULL, NULL, NULL, NULL, NULL, NULL, NULL, NULL, NULL, NULL, NULL, NULL, NULL, 0);
C12 | NULL | NULL | NULL | NULL | NULL | NULL | NULL | NULL | NULL | NULL | NULL | NULL | NULL | NULL | NULL | NULL | NULL | NULL | NULL | NULL | 0 | (C12, NULL, NULL, NULL, NULL, NULL, NULL, NULL, NULL, NULL, NULL, NULL, NULL, NULL, NULL, NULL, NULL, NULL, NULL, NULL, NULL, 0);
C31 | NULL | NULL | NULL | NULL | NULL | NULL | NULL | NULL | NULL | NULL | NULL | NULL | NULL | NULL | NULL | NULL | NULL | NULL | NULL | NULL | 0 | (C31, NULL, NULL, NULL, NULL, NULL, NULL, NULL, NULL, NULL, NULL, NULL, NULL, NULL, NULL, NULL, NULL, NULL, NULL, NULL, NULL, 0);
S35 | NULL | NULL | NULL | NULL | NULL | NULL | NULL | NULL | NULL | NULL | NULL | NULL | NULL | NULL | NULL | NULL | NULL | NULL | NULL | NULL | 0 | (S35, NULL, NULL, NULL, NULL, NULL, NULL, NULL, NULL, NULL, NULL, NULL, NULL, NULL, NULL, NULL, NULL, NULL, NULL, NULL, NULL, 0);
IS6240 | NULL | NULL | NULL | NULL | NULL | NULL | NULL | NULL | NULL | NULL | NULL | NULL | NULL | NULL | NULL | NULL | NULL | NULL | NULL | NULL | 0 | (IS6240, NULL, NULL, NULL, NULL, NULL, NULL, NULL, NULL, NULL, NULL, NULL, NULL, NULL, NULL, NULL, NULL, NULL, NULL, NULL, NULL, 0);
2062E350 | NULL | NULL | NULL | NULL | NULL | NULL | NULL | NULL | NULL | NULL | NULL | NULL | NULL | NULL | NULL | NULL | NULL | NULL | NULL | NULL | 0 | (2062E350, NULL, NULL, NULL, NULL, NULL, NULL, NULL, NULL, NULL, NULL, NULL, NULL, NULL, NULL, NULL, NULL, NULL, NULL, NULL, NULL, 0);
C42 | NULL | NULL | NULL | NULL | NULL | NULL | NULL | NULL | NULL | NULL | NULL | NULL | NULL | NULL | NULL | NULL | NULL | NULL | NULL | NULL | 0 | (C42, NULL, NULL, NULL, NULL, NULL, NULL, NULL, NULL, NULL, NULL, NULL, NULL, NULL, NULL, NULL, NULL, NULL, NULL, NULL, NULL, 0);
C13 | NULL | NULL | NULL | NULL | NULL | NULL | NULL | NULL | NULL | NULL | NULL | NULL | NULL | NULL | NULL | NULL | NULL | NULL | NULL | NULL | 0 | (C13, NULL, NULL, NULL, NULL, NULL, NULL, NULL, NULL, NULL, NULL, NULL, NULL, NULL, NULL, NULL, NULL, NULL, NULL, NULL, NULL, 0);
G11 | NULL | NULL | NULL | NULL | NULL | NULL | NULL | NULL | NULL | NULL | NULL | NULL | NULL | NULL | NULL | NULL | NULL | NULL | NULL | NULL | 0 | (G11, NULL, NULL, NULL, NULL, NULL, NULL, NULL, NULL, NULL, NULL, NULL, NULL, NULL, NULL, NULL, NULL, NULL, NULL, NULL, NULL, 0);
10748GR1 | NULL | NULL | NULL | NULL | NULL | NULL | NULL | NULL | NULL | NULL | NULL | NULL | NULL | NULL | NULL | NULL | NULL | NULL | NULL | NULL | 0 | (10748GR1, NULL, NULL, NULL, NULL, NULL, NULL, NULL, NULL, NULL, NULL, NULL, NULL, NULL, NULL, NULL, NULL, NULL, NULL, NULL, NULL, 0);
10748GR2 | NULL | NULL | NULL | NULL | NULL | NULL | NULL | NULL | NULL | NULL | NULL | NULL | NULL | NULL | NULL | NULL | NULL | NULL | NULL | NULL | 0 | (10748GR2, NULL, NULL, NULL, NULL, NULL, NULL, NULL, NULL, NULL, NULL, NULL, NULL, NULL, NULL, NULL, NULL, NULL, NULL, NULL, NULL, 0);
WTCR | NULL | NULL | NULL | NULL | NULL | NULL | NULL | NULL | NULL | NULL | NULL | NULL | NULL | NULL | NULL | NULL | NULL | NULL | NULL | NULL | 0 | (WTCR, NULL, NULL, NULL, NULL, NULL, NULL, NULL, NULL, NULL, NULL, NULL, NULL, NULL, NULL, NULL, NULL, NULL, NULL, NULL, NULL, 0);
G15 | NULL | NULL | NULL | NULL | NULL | NULL | NULL | NULL | NULL | NULL | NULL | NULL | NULL | NULL | NULL | NULL | NULL | NULL | NULL | NULL | 0 | (G15, NULL, NULL, NULL, NULL, NULL, NULL, NULL, NULL, NULL, NULL, NULL, NULL, NULL, NULL, NULL, NULL, NULL, NULL, NULL, NULL, 0);
JD1M | NULL | NULL | NULL | NULL | NULL | NULL | NULL | NULL | NULL | NULL | NULL | NULL | NULL | NULL | NULL | NULL | NULL | NULL | NULL | NULL | 0 | (JD1M, NULL, NULL, NULL, NULL, NULL, NULL, NULL, NULL, NULL, NULL, NULL, NULL, NULL, NULL, NULL, NULL, NULL, NULL, NULL, NULL, 0);
MC40 | NULL | NULL | NULL | NULL | NULL | NULL | NULL | NULL | NULL | NULL | NULL | NULL | NULL | NULL | NULL | NULL | NULL | NULL | NULL | NULL | 0 | (MC40, NULL, NULL, NULL, NULL, NULL, NULL, NULL, NULL, NULL, NULL, NULL, NULL, NULL, NULL, NULL, NULL, NULL, NULL, NULL, NULL, 0);
MC50 | NULL | NULL | NULL | NULL | NULL | NULL | NULL | NULL | NULL | NULL | NULL | NULL | NULL | NULL | NULL | NULL | NULL | NULL | NULL | NULL | 0 | (MC50, NULL, NULL, NULL, NULL, NULL, NULL, NULL, NULL, NULL, NULL, NULL, NULL, NULL, NULL, NULL, NULL, NULL, NULL, NULL, NULL, 0);
MC55 | NULL | NULL | NULL | NULL | NULL | NULL | NULL | NULL | NULL | NULL | NULL | NULL | NULL | NULL | NULL | NULL | NULL | NULL | NULL | NULL | 0 | (MC55, NULL, NULL, NULL, NULL, NULL, NULL, NULL, NULL, NULL, NULL, NULL, NULL, NULL, NULL, NULL, NULL, NULL, NULL, NULL, NULL, 0);
T11 | NULL | NULL | NULL | NULL | NULL | NULL | NULL | NULL | NULL | NULL | NULL | NULL | NULL | NULL | NULL | NULL | NULL | NULL | NULL | NULL | 0 | (T11, NULL, NULL, NULL, NULL, NULL, NULL, NULL, NULL, NULL, NULL, NULL, NULL, NULL, NULL, NULL, NULL, NULL, NULL, NULL, NULL, 0);
G05 | NULL | NULL | NULL | NULL | NULL | NULL | NULL | NULL | NULL | NULL | NULL | NULL | NULL | NULL | NULL | NULL | NULL | NULL | NULL | NULL | 0 | (G05, NULL, NULL, NULL, NULL, NULL, NULL, NULL, NULL, NULL, NULL, NULL, NULL, NULL, NULL, NULL, NULL, NULL, NULL, NULL, NULL, 0);
G18 | NULL | NULL | NULL | NULL | NULL | NULL | NULL | NULL | NULL | NULL | NULL | NULL | NULL | NULL | NULL | NULL | NULL | NULL | NULL | NULL | 0 | (G18, NULL, NULL, NULL, NULL, NULL, NULL, NULL, NULL, NULL, NULL, NULL, NULL, NULL, NULL, NULL, NULL, NULL, NULL, NULL, NULL, 0);
X06 | NULL | NULL | NULL | NULL | NULL | NULL | NULL | NULL | NULL | NULL | NULL | NULL | NULL | NULL | NULL | NULL | NULL | NULL | NULL | NULL | 0 | (X06, NULL, NULL, NULL, NULL, NULL, NULL, NULL, NULL, NULL, NULL, NULL, NULL, NULL, NULL, NULL, NULL, NULL, NULL, NULL, NULL, 0);
D12 | NULL | NULL | NULL | NULL | NULL | NULL | NULL | NULL | NULL | NULL | NULL | NULL | NULL | NULL | NULL | NULL | NULL | NULL | NULL | NULL | 0 | (D12, NULL, NULL, NULL, NULL, NULL, NULL, NULL, NULL, NULL, NULL, NULL, NULL, NULL, NULL, NULL, NULL, NULL, NULL, NULL, NULL, 0);
JA25HRST01 | NULL | NULL | NULL | NULL | NULL | NULL | NULL | NULL | NULL | NULL | NULL | NULL | NULL | NULL | NULL | NULL | NULL | NULL | NULL | NULL | 0 | (JA25HRST01, NULL, NULL, NULL, NULL, NULL, NULL, NULL, NULL, NULL, NULL, NULL, NULL, NULL, NULL, NULL, NULL, NULL, NULL, NULL, NULL, 0);
G19 | NULL | NULL | NULL | NULL | NULL | NULL | NULL | NULL | NULL | NULL | NULL | NULL | NULL | NULL | NULL | NULL | NULL | NULL | NULL | NULL | 0 | (G19, NULL, NULL, NULL, NULL, NULL, NULL, NULL, NULL, NULL, NULL, NULL, NULL, NULL, NULL, NULL, NULL, NULL, NULL, NULL, NULL, 0);
G06 | NULL | NULL | NULL | NULL | NULL | NULL | NULL | NULL | NULL | NULL | NULL | NULL | NULL | NULL | NULL | NULL | NULL | NULL | NULL | NULL | 0 | (G06, NULL, NULL, NULL, NULL, NULL, NULL, NULL, NULL, NULL, NULL, NULL, NULL, NULL, NULL, NULL, NULL, NULL, NULL, NULL, NULL, 0);
G17 | NULL | NULL | NULL | NULL | NULL | NULL | NULL | NULL | NULL | NULL | NULL | NULL | NULL | NULL | NULL | NULL | NULL | NULL | NULL | NULL | 0 | (G17, NULL, NULL, NULL, NULL, NULL, NULL, NULL, NULL, NULL, NULL, NULL, NULL, NULL, NULL, NULL, NULL, NULL, NULL, NULL, NULL, 0);
C09 | NULL | NULL | NULL | NULL | NULL | NULL | NULL | NULL | NULL | NULL | NULL | NULL | NULL | NULL | NULL | NULL | NULL | NULL | NULL | NULL | 0 | (C09, NULL, NULL, NULL, NULL, NULL, NULL, NULL, NULL, NULL, NULL, NULL, NULL, NULL, NULL, NULL, NULL, NULL, NULL, NULL, NULL, 0);
H12 | NULL | NULL | NULL | NULL | NULL | NULL | NULL | NULL | NULL | NULL | NULL | NULL | NULL | NULL | NULL | NULL | NULL | NULL | NULL | NULL | 0 | (H12, NULL, NULL, NULL, NULL, NULL, NULL, NULL, NULL, NULL, NULL, NULL, NULL, NULL, NULL, NULL, NULL, NULL, NULL, NULL, NULL, 0);
E03 | NULL | NULL | NULL | NULL | NULL | NULL | NULL | NULL | NULL | NULL | NULL | NULL | NULL | NULL | NULL | NULL | NULL | NULL | NULL | NULL | 0 | (E03, NULL, NULL, NULL, NULL, NULL, NULL, NULL, NULL, NULL, NULL, NULL, NULL, NULL, NULL, NULL, NULL, NULL, NULL, NULL, NULL, 0);
T01 | NULL | NULL | NULL | NULL | NULL | NULL | NULL | NULL | NULL | NULL | NULL | NULL | NULL | NULL | NULL | NULL | NULL | NULL | NULL | NULL | 0 | (T01, NULL, NULL, NULL, NULL, NULL, NULL, NULL, NULL, NULL, NULL, NULL, NULL, NULL, NULL, NULL, NULL, NULL, NULL, NULL, NULL, 0);
G09 | NULL | NULL | NULL | NULL | NULL | NULL | NULL | NULL | NULL | NULL | NULL | NULL | NULL | NULL | NULL | NULL | NULL | NULL | NULL | NULL | 0 | (G09, NULL, NULL, NULL, NULL, NULL, NULL, NULL, NULL, NULL, NULL, NULL, NULL, NULL, NULL, NULL, NULL, NULL, NULL, NULL, NULL, 0);
H17 | NULL | NULL | NULL | NULL | NULL | NULL | NULL | NULL | NULL | NULL | NULL | NULL | NULL | NULL | NULL | NULL | NULL | NULL | NULL | NULL | 0 | (H17, NULL, NULL, NULL, NULL, NULL, NULL, NULL, NULL, NULL, NULL, NULL, NULL, NULL, NULL, NULL, NULL, NULL, NULL, NULL, NULL, 0);
IS2062E250BR | NULL | NULL | NULL | NULL | NULL | NULL | NULL | NULL | NULL | NULL | NULL | NULL | NULL | NULL | NULL | NULL | NULL | NULL | NULL | NULL | 0 | (IS2062E250BR, NULL, NULL, NULL, NULL, NULL, NULL, NULL, NULL, NULL, NULL, NULL, NULL, NULL, NULL, NULL, NULL, NULL, NULL, NULL, NULL, 0);
C20 | NULL | NULL | NULL | NULL | NULL | NULL | NULL | NULL | NULL | NULL | NULL | NULL | NULL | NULL | NULL | NULL | NULL | NULL | NULL | NULL | 0 | (C20, NULL, NULL, NULL, NULL, NULL, NULL, NULL, NULL, NULL, NULL, NULL, NULL, NULL, NULL, NULL, NULL, NULL, NULL, NULL, NULL, 0);
C41 | NULL | NULL | NULL | NULL | NULL | NULL | NULL | NULL | NULL | NULL | NULL | NULL | NULL | NULL | NULL | NULL | NULL | NULL | NULL | NULL | 0 | (C41, NULL, NULL, NULL, NULL, NULL, NULL, NULL, NULL, NULL, NULL, NULL, NULL, NULL, NULL, NULL, NULL, NULL, NULL, NULL, NULL, 0);
JD1 | NULL | NULL | NULL | NULL | NULL | NULL | NULL | NULL | NULL | NULL | NULL | NULL | NULL | NULL | NULL | NULL | NULL | NULL | NULL | NULL | 0 | (JD1, NULL, NULL, NULL, NULL, NULL, NULL, NULL, NULL, NULL, NULL, NULL, NULL, NULL, NULL, NULL, NULL, NULL, NULL, NULL, NULL, 0);
X03 | NULL | NULL | NULL | NULL | NULL | NULL | NULL | NULL | NULL | NULL | NULL | NULL | NULL | NULL | NULL | NULL | NULL | NULL | NULL | NULL | 0 | (X03, NULL, NULL, NULL, NULL, NULL, NULL, NULL, NULL, NULL, NULL, NULL, NULL, NULL, NULL, NULL, NULL, NULL, NULL, NULL, NULL, 0);
316Ti | NULL | NULL | NULL | NULL | NULL | NULL | NULL | NULL | NULL | NULL | 0 | 0 | NULL | NULL | NULL | NULL | NULL | NULL | NULL | 0 | 1 | (316Ti, NULL, NULL, NULL, NULL, NULL, NULL, NULL, NULL, NULL, NULL, 0, 0, NULL, NULL, NULL, NULL, NULL, NULL, NULL, 0, 1);
310S | NULL | NULL | NULL | NULL | NULL | NULL | NULL | NULL | NULL | NULL | 0 | 0 | NULL | NULL | NULL | NULL | NULL | NULL | NULL | 0 | 1 | (310S, NULL, NULL, NULL, NULL, NULL, NULL, NULL, NULL, NULL, NULL, 0, 0, NULL, NULL, NULL, NULL, NULL, NULL, NULL, 0, 1);
EN1.4571 | NULL | NULL | NULL | NULL | NULL | NULL | NULL | NULL | NULL | NULL | 0 | 0 | NULL | NULL | NULL | NULL | NULL | NULL | NULL | 0 | 1 | (EN1.4571, NULL, NULL, NULL, NULL, NULL, NULL, NULL, NULL, NULL, NULL, 0, 0, NULL, NULL, NULL, NULL, NULL, NULL, NULL, 0, 1);
EN1.4003HD | NULL | NULL | NULL | NULL | NULL | NULL | NULL | NULL | NULL | NULL | NULL | 0 | NULL | NULL | NULL | NULL | NULL | NULL | NULL | NULL | 1 | (EN1.4003HD, NULL, NULL, NULL, NULL, NULL, NULL, NULL, NULL, NULL, NULL, NULL, 0, NULL, NULL, NULL, NULL, NULL, NULL, NULL, NULL, 1);
EN1.4541 | NULL | NULL | NULL | NULL | NULL | NULL | NULL | NULL | NULL | NULL | 0 | 0 | NULL | NULL | NULL | NULL | NULL | NULL | NULL | 0 | 1 | (EN1.4541, NULL, NULL, NULL, NULL, NULL, NULL, NULL, NULL, NULL, NULL, 0, 0, NULL, NULL, NULL, NULL, NULL, NULL, NULL, 0, 1);
RB300 | NULL | NULL | NULL | NULL | NULL | NULL | NULL | NULL | NULL | NULL | NULL | 0 | NULL | NULL | NULL | NULL | NULL | NULL | NULL | NULL | 1 | (RB300, NULL, NULL, NULL, NULL, NULL, NULL, NULL, NULL, NULL, NULL, NULL, 0, NULL, NULL, NULL, NULL, NULL, NULL, NULL, NULL, 1);
AISI446 | NULL | NULL | NULL | NULL | NULL | NULL | NULL | NULL | NULL | NULL | NULL | NULL | NULL | NULL | NULL | NULL | NULL | NULL | NULL | NULL | 0 | (AISI446, NULL, NULL, NULL, NULL, NULL, NULL, NULL, NULL, NULL, NULL, NULL, NULL, NULL, NULL, NULL, NULL, NULL, NULL, NULL, NULL, 0);
201 | NULL | NULL | NULL | NULL | NULL | NULL | NULL | NULL | NULL | NULL | 0 | 0 | NULL | NULL | NULL | NULL | NULL | NULL | NULL | 0 | 1 | (201, NULL, NULL, NULL, NULL, NULL, NULL, NULL, NULL, NULL, NULL, 0, 0, NULL, NULL, NULL, NULL, NULL, NULL, NULL, 0, 1);
202 | NULL | NULL | NULL | NULL | NULL | NULL | NULL | NULL | NULL | NULL | 0 | 0 | NULL | NULL | NULL | NULL | NULL | NULL | NULL | 0 | 1 | (202, NULL, NULL, NULL, NULL, NULL, NULL, NULL, NULL, NULL, NULL, 0, 0, NULL, NULL, NULL, NULL, NULL, NULL, NULL, 0, 1);
204cu | NULL | NULL | NULL | NULL | NULL | NULL | NULL | NULL | NULL | NULL | 0 | 0 | NULL | NULL | NULL | NULL | NULL | NULL | NULL | 0 | 1 | (204cu, NULL, NULL, NULL, NULL, NULL, NULL, NULL, NULL, NULL, NULL, 0, 0, NULL, NULL, NULL, NULL, NULL, NULL, NULL, 0, 1);
304LN | NULL | NULL | NULL | NULL | NULL | NULL | NULL | NULL | NULL | NULL | 0 | 0 | NULL | NULL | NULL | NULL | NULL | NULL | NULL | 0 | 1 | (304LN, NULL, NULL, NULL, NULL, NULL, NULL, NULL, NULL, NULL, NULL, 0, 0, NULL, NULL, NULL, NULL, NULL, NULL, NULL, 0, 1);
309 | NULL | NULL | NULL | NULL | NULL | NULL | NULL | NULL | NULL | NULL | 0 | 0 | NULL | NULL | NULL | NULL | NULL | NULL | NULL | 0 | 1 | (309, NULL, NULL, NULL, NULL, NULL, NULL, NULL, NULL, NULL, NULL, 0, 0, NULL, NULL, NULL, NULL, NULL, NULL, NULL, 0, 1);
309S | NULL | NULL | NULL | NULL | NULL | NULL | NULL | NULL | NULL | NULL | 0 | 0 | NULL | NULL | NULL | NULL | NULL | NULL | NULL | 0 | 1 | (309S, NULL, NULL, NULL, NULL, NULL, NULL, NULL, NULL, NULL, NULL, 0, 0, NULL, NULL, NULL, NULL, NULL, NULL, NULL, 0, 1);
310 | NULL | NULL | NULL | NULL | NULL | NULL | NULL | NULL | NULL | NULL | 0 | 0 | NULL | NULL | NULL | NULL | NULL | NULL | NULL | 0 | 1 | (310, NULL, NULL, NULL, NULL, NULL, NULL, NULL, NULL, NULL, NULL, 0, 0, NULL, NULL, NULL, NULL, NULL, NULL, NULL, 0, 1);
316L | NULL | NULL | NULL | NULL | NULL | NULL | NULL | NULL | NULL | NULL | 0 | 0 | NULL | NULL | NULL | NULL | NULL | NULL | NULL | 0 | 1 | (316L, NULL, NULL, NULL, NULL, NULL, NULL, NULL, NULL, NULL, NULL, 0, 0, NULL, NULL, NULL, NULL, NULL, NULL, NULL, 0, 1);
316LN | NULL | NULL | NULL | NULL | NULL | NULL | NULL | NULL | NULL | NULL | 0 | 0 | NULL | NULL | NULL | NULL | NULL | NULL | NULL | 0 | 1 | (316LN, NULL, NULL, NULL, NULL, NULL, NULL, NULL, NULL, NULL, NULL, 0, 0, NULL, NULL, NULL, NULL, NULL, NULL, NULL, 0, 1);
317LN | NULL | NULL | NULL | NULL | NULL | NULL | NULL | NULL | NULL | NULL | 0 | 0 | NULL | NULL | NULL | NULL | NULL | NULL | NULL | 0 | 1 | (317LN, NULL, NULL, NULL, NULL, NULL, NULL, NULL, NULL, NULL, NULL, 0, 0, NULL, NULL, NULL, NULL, NULL, NULL, NULL, 0, 1);
321 | NULL | NULL | NULL | NULL | NULL | NULL | NULL | NULL | NULL | NULL | 0 | 0 | NULL | NULL | NULL | NULL | NULL | NULL | NULL | 0 | 1 | (321, NULL, NULL, NULL, NULL, NULL, NULL, NULL, NULL, NULL, NULL, 0, 0, NULL, NULL, NULL, NULL, NULL, NULL, NULL, 0, 1);
347 | NULL | NULL | NULL | NULL | NULL | NULL | NULL | NULL | NULL | NULL | 0 | 0 | NULL | NULL | NULL | NULL | NULL | NULL | NULL | 0 | 1 | (347, NULL, NULL, NULL, NULL, NULL, NULL, NULL, NULL, NULL, NULL, 0, 0, NULL, NULL, NULL, NULL, NULL, NULL, NULL, 0, 1);
405 | NULL | NULL | NULL | NULL | NULL | NULL | NULL | NULL | NULL | NULL | NULL | NULL | NULL | NULL | NULL | NULL | NULL | NULL | NULL | NULL | 0 | (405, NULL, NULL, NULL, NULL, NULL, NULL, NULL, NULL, NULL, NULL, NULL, NULL, NULL, NULL, NULL, NULL, NULL, NULL, NULL, NULL, 0);
409M | NULL | NULL | NULL | NULL | NULL | NULL | NULL | NULL | NULL | NULL | NULL | NULL | NULL | NULL | NULL | NULL | NULL | NULL | NULL | NULL | 0 | (409M, NULL, NULL, NULL, NULL, NULL, NULL, NULL, NULL, NULL, NULL, NULL, NULL, NULL, NULL, NULL, NULL, NULL, NULL, NULL, NULL, 0);
410 QT550 | NULL | NULL | NULL | NULL | NULL | NULL | NULL | NULL | NULL | NULL | NULL | NULL | NULL | NULL | NULL | NULL | NULL | NULL | NULL | NULL | 0 | (410 QT550, NULL, NULL, NULL, NULL, NULL, NULL, NULL, NULL, NULL, NULL, NULL, NULL, NULL, NULL, NULL, NULL, NULL, NULL, NULL, NULL, 0);
410S | NULL | NULL | NULL | NULL | NULL | NULL | NULL | NULL | NULL | NULL | NULL | 0 | NULL | NULL | NULL | NULL | NULL | NULL | NULL | NULL | 1 | (410S, NULL, NULL, NULL, NULL, NULL, NULL, NULL, NULL, NULL, NULL, NULL, 0, NULL, NULL, NULL, NULL, NULL, NULL, NULL, NULL, 1);
420 | NULL | NULL | NULL | NULL | NULL | NULL | NULL | NULL | NULL | NULL | NULL | NULL | NULL | NULL | NULL | NULL | NULL | NULL | NULL | NULL | 0 | (420, NULL, NULL, NULL, NULL, NULL, NULL, NULL, NULL, NULL, NULL, NULL, NULL, NULL, NULL, NULL, NULL, NULL, NULL, NULL, NULL, 0);
430Ti | NULL | NULL | NULL | NULL | NULL | NULL | NULL | NULL | NULL | NULL | NULL | NULL | NULL | NULL | NULL | NULL | NULL | NULL | NULL | NULL | 0 | (430Ti, NULL, NULL, NULL, NULL, NULL, NULL, NULL, NULL, NULL, NULL, NULL, NULL, NULL, NULL, NULL, NULL, NULL, NULL, NULL, NULL, 0);
436L | NULL | NULL | NULL | NULL | NULL | NULL | NULL | NULL | NULL | NULL | NULL | 0 | NULL | NULL | NULL | NULL | NULL | NULL | NULL | NULL | 1 | (436L, NULL, NULL, NULL, NULL, NULL, NULL, NULL, NULL, NULL, NULL, NULL, 0, NULL, NULL, NULL, NULL, NULL, NULL, NULL, NULL, 1);
439 | NULL | NULL | NULL | NULL | 0.45 | NULL | NULL | NULL | NULL | 0.19 | NULL | 0 | NULL | NULL | NULL | NULL | NULL | NULL | NULL | NULL | 1 | (439, NULL, NULL, NULL, NULL, 0.45, NULL, NULL, NULL, NULL, 0.19, NULL, 0, NULL, NULL, NULL, NULL, NULL, NULL, NULL, NULL, 1);
JSLU | NULL | NULL | NULL | NULL | NULL | NULL | NULL | NULL | NULL | NULL | 0 | 0 | NULL | NULL | NULL | NULL | NULL | NULL | NULL | 0 | 1 | (JSLU, NULL, NULL, NULL, NULL, NULL, NULL, NULL, NULL, NULL, NULL, 0, 0, NULL, NULL, NULL, NULL, NULL, NULL, NULL, 0, 1);
430MINT | NULL | NULL | NULL | NULL | NULL | NULL | NULL | NULL | NULL | NULL | NULL | 0 | NULL | NULL | NULL | NULL | NULL | NULL | NULL | NULL | 1 | (430MINT, NULL, NULL, NULL, NULL, NULL, NULL, NULL, NULL, NULL, NULL, NULL, 0, NULL, NULL, NULL, NULL, NULL, NULL, NULL, NULL, 1);
2062B | NULL | NULL | NULL | NULL | NULL | NULL | NULL | NULL | NULL | NULL | NULL | 0 | NULL | NULL | NULL | NULL | NULL | NULL | NULL | NULL | 1 | (2062B, NULL, NULL, NULL, NULL, NULL, NULL, NULL, NULL, NULL, NULL, NULL, 0, NULL, NULL, NULL, NULL, NULL, NULL, NULL, NULL, 1);
J4L | NULL | NULL | NULL | NULL | NULL | NULL | NULL | NULL | NULL | NULL | 0 | 0 | NULL | NULL | NULL | NULL | NULL | NULL | NULL | 0 | 1 | (J4L, NULL, NULL, NULL, NULL, NULL, NULL, NULL, NULL, NULL, NULL, 0, 0, NULL, NULL, NULL, NULL, NULL, NULL, NULL, 0, 1);
EN1.4307 | NULL | NULL | NULL | NULL | NULL | NULL | NULL | NULL | NULL | NULL | 0 | 0 | NULL | NULL | NULL | NULL | NULL | NULL | NULL | 0 | 1 | (EN1.4307, NULL, NULL, NULL, NULL, NULL, NULL, NULL, NULL, NULL, NULL, 0, 0, NULL, NULL, NULL, NULL, NULL, NULL, NULL, 0, 1);
EN1.4401 | NULL | NULL | NULL | NULL | NULL | NULL | NULL | NULL | NULL | NULL | 0 | 0 | NULL | NULL | NULL | NULL | NULL | NULL | NULL | 0 | 1 | (EN1.4401, NULL, NULL, NULL, NULL, NULL, NULL, NULL, NULL, NULL, NULL, 0, 0, NULL, NULL, NULL, NULL, NULL, NULL, NULL, 0, 1);
EN1.4404 | NULL | NULL | NULL | NULL | NULL | NULL | NULL | NULL | NULL | NULL | 0 | 0 | NULL | NULL | NULL | NULL | NULL | NULL | NULL | 0 | 1 | (EN1.4404, NULL, NULL, NULL, NULL, NULL, NULL, NULL, NULL, NULL, NULL, 0, 0, NULL, NULL, NULL, NULL, NULL, NULL, NULL, 0, 1);
EN1.4301 | NULL | NULL | NULL | NULL | NULL | NULL | NULL | NULL | NULL | NULL | 0 | 0 | NULL | NULL | NULL | NULL | NULL | NULL | NULL | 0 | 1 | (EN1.4301, NULL, NULL, NULL, NULL, NULL, NULL, NULL, NULL, NULL, NULL, 0, 0, NULL, NULL, NULL, NULL, NULL, NULL, NULL, 0, 1);
RB200 | NULL | NULL | NULL | NULL | NULL | NULL | NULL | NULL | NULL | NULL | NULL | 0 | NULL | NULL | NULL | NULL | NULL | NULL | NULL | NULL | 0 | (RB200, NULL, NULL, NULL, NULL, NULL, NULL, NULL, NULL, NULL, NULL, NULL, 0, NULL, NULL, NULL, NULL, NULL, NULL, NULL, NULL, 0);
430 | NULL | NULL | NULL | NULL | NULL | NULL | NULL | NULL | NULL | NULL | NULL | 0 | NULL | NULL | NULL | NULL | NULL | NULL | NULL | NULL | 0 | (430, NULL, NULL, NULL, NULL, NULL, NULL, NULL, NULL, NULL, NULL, NULL, 0, NULL, NULL, NULL, NULL, NULL, NULL, NULL, NULL, 0);
EN1.4318 | NULL | NULL | NULL | NULL | NULL | NULL | NULL | NULL | NULL | NULL | 0 | 0 | NULL | NULL | NULL | NULL | NULL | NULL | NULL | 0 | 1 | (EN1.4318, NULL, NULL, NULL, NULL, NULL, NULL, NULL, NULL, NULL, NULL, 0, 0, NULL, NULL, NULL, NULL, NULL, NULL, NULL, 0, 1);
JSLU-SD Ni | NULL | NULL | NULL | NULL | NULL | NULL | NULL | NULL | NULL | NULL | 0 | 0 | NULL | NULL | NULL | NULL | NULL | NULL | NULL | 0 | 1 | (JSLU-SD Ni, NULL, NULL, NULL, NULL, NULL, NULL, NULL, NULL, NULL, NULL, 0, 0, NULL, NULL, NULL, NULL, NULL, NULL, NULL, 0, 1);
X2CRNI12 | NULL | NULL | NULL | NULL | NULL | NULL | NULL | NULL | NULL | NULL | 0 | 0 | NULL | NULL | NULL | NULL | NULL | NULL | NULL | 0 | 1 | (X2CRNI12, NULL, NULL, NULL, NULL, NULL, NULL, NULL, NULL, NULL, NULL, 0, 0, NULL, NULL, NULL, NULL, NULL, NULL, NULL, 0, 1);
441 | NULL | NULL | NULL | NULL | NULL | NULL | NULL | NULL | NULL | NULL | NULL | 0 | NULL | NULL | NULL | NULL | NULL | NULL | NULL | NULL | 0 | (441, NULL, NULL, NULL, NULL, NULL, NULL, NULL, NULL, NULL, NULL, NULL, 0, NULL, NULL, NULL, NULL, NULL, NULL, NULL, NULL, 0);
304L CO<0.025% | NULL | NULL | NULL | NULL | NULL | NULL | NULL | NULL | NULL | NULL | 0 | 0 | NULL | NULL | NULL | NULL | NULL | NULL | NULL | 0 | 1 | (304L CO<0.025%, NULL, NULL, NULL, NULL, NULL, NULL, NULL, NULL, NULL, NULL, 0, 0, NULL, NULL, NULL, NULL, NULL, NULL, NULL, 0, 1);
304LNi>=9 | NULL | NULL | NULL | NULL | NULL | NULL | NULL | NULL | NULL | NULL | 0 | 0 | NULL | NULL | NULL | NULL | NULL | NULL | NULL | 0 | 1 | (304LNi>=9, NULL, NULL, NULL, NULL, NULL, NULL, NULL, NULL, NULL, NULL, 0, 0, NULL, NULL, NULL, NULL, NULL, NULL, NULL, 0, 1);
304LNi>=8.5 | NULL | NULL | NULL | NULL | NULL | NULL | NULL | NULL | NULL | NULL | 0 | 0 | NULL | NULL | NULL | NULL | NULL | NULL | NULL | 0 | 1 | (304LNi>=8.5, NULL, NULL, NULL, NULL, NULL, NULL, NULL, NULL, NULL, NULL, 0, 0, NULL, NULL, NULL, NULL, NULL, NULL, NULL, 0, 1);
409L Ti | NULL | NULL | NULL | NULL | NULL | NULL | NULL | NULL | NULL | NULL | NULL | 0 | NULL | NULL | NULL | NULL | NULL | 0 | NULL | NULL | 1 | (409L Ti, NULL, NULL, NULL, NULL, NULL, NULL, NULL, NULL, NULL, NULL, NULL, 0, NULL, NULL, NULL, NULL, NULL, 0, NULL, NULL, 1);
321H | NULL | NULL | NULL | NULL | NULL | NULL | NULL | NULL | NULL | NULL | 0 | 0 | NULL | NULL | NULL | NULL | NULL | NULL | NULL | 0 | 1 | (321H, NULL, NULL, NULL, NULL, NULL, NULL, NULL, NULL, NULL, NULL, 0, 0, NULL, NULL, NULL, NULL, NULL, NULL, NULL, 0, 1);
EN1.4310 | NULL | NULL | NULL | NULL | NULL | NULL | NULL | NULL | NULL | NULL | 0 | 0 | NULL | NULL | NULL | NULL | NULL | NULL | NULL | 0 | 1 | (EN1.4310, NULL, NULL, NULL, NULL, NULL, NULL, NULL, NULL, NULL, NULL, 0, 0, NULL, NULL, NULL, NULL, NULL, NULL, NULL, 0, 1);
JBS | NULL | NULL | NULL | NULL | NULL | NULL | NULL | NULL | NULL | NULL | NULL | NULL | NULL | NULL | NULL | NULL | NULL | NULL | NULL | NULL | 0 | (JBS, NULL, NULL, NULL, NULL, NULL, NULL, NULL, NULL, NULL, NULL, NULL, NULL, NULL, NULL, NULL, NULL, NULL, NULL, NULL, NULL, 0);
UNS31803 | NULL | NULL | NULL | NULL | NULL | NULL | NULL | NULL | NULL | NULL | NULL | NULL | NULL | NULL | NULL | NULL | NULL | NULL | NULL | NULL | 0 | (UNS31803, NULL, NULL, NULL, NULL, NULL, NULL, NULL, NULL, NULL, NULL, NULL, NULL, NULL, NULL, NULL, NULL, NULL, NULL, NULL, NULL, 0);
316C>0.04 | NULL | NULL | NULL | NULL | NULL | NULL | NULL | NULL | NULL | NULL | 0 | 0 | NULL | NULL | NULL | NULL | NULL | NULL | NULL | 0 | 1 | (316C>0.04, NULL, NULL, NULL, NULL, NULL, NULL, NULL, NULL, NULL, NULL, 0, 0, NULL, NULL, NULL, NULL, NULL, NULL, NULL, 0, 1);
317L | NULL | NULL | NULL | NULL | NULL | NULL | NULL | NULL | NULL | NULL | 0 | 0 | NULL | NULL | NULL | NULL | NULL | NULL | NULL | 0 | 1 | (317L, NULL, NULL, NULL, NULL, NULL, NULL, NULL, NULL, NULL, NULL, 0, 0, NULL, NULL, NULL, NULL, NULL, NULL, NULL, 0, 1);
EN1.4301HSR | NULL | NULL | NULL | NULL | NULL | NULL | NULL | NULL | NULL | NULL | 0 | 0 | NULL | NULL | NULL | NULL | NULL | NULL | NULL | 0 | 1 | (EN1.4301HSR, NULL, NULL, NULL, NULL, NULL, NULL, NULL, NULL, NULL, NULL, 0, 0, NULL, NULL, NULL, NULL, NULL, NULL, NULL, 0, 1);
EN1.4307HSR | NULL | NULL | NULL | NULL | NULL | NULL | NULL | NULL | NULL | NULL | 0 | 0 | NULL | NULL | NULL | NULL | NULL | NULL | NULL | 0 | 1 | (EN1.4307HSR, NULL, NULL, NULL, NULL, NULL, NULL, NULL, NULL, NULL, NULL, 0, 0, NULL, NULL, NULL, NULL, NULL, NULL, NULL, 0, 1);
JSLUKP | NULL | NULL | NULL | NULL | NULL | NULL | NULL | NULL | NULL | NULL | 0 | 0 | NULL | NULL | NULL | NULL | NULL | NULL | NULL | 0 | 1 | (JSLUKP, NULL, NULL, NULL, NULL, NULL, NULL, NULL, NULL, NULL, NULL, 0, 0, NULL, NULL, NULL, NULL, NULL, NULL, NULL, 0, 1);
EN1.4000 | NULL | NULL | NULL | NULL | NULL | NULL | NULL | NULL | NULL | NULL | NULL | NULL | NULL | NULL | NULL | NULL | NULL | NULL | NULL | NULL | 0 | (EN1.4000, NULL, NULL, NULL, NULL, NULL, NULL, NULL, NULL, NULL, NULL, NULL, NULL, NULL, NULL, NULL, NULL, NULL, NULL, NULL, NULL, 0);
X5CRNI18 | NULL | NULL | NULL | NULL | NULL | NULL | NULL | NULL | NULL | NULL | 0 | 0 | NULL | NULL | NULL | NULL | NULL | NULL | NULL | 0 | 1 | (X5CRNI18, NULL, NULL, NULL, NULL, NULL, NULL, NULL, NULL, NULL, NULL, 0, 0, NULL, NULL, NULL, NULL, NULL, NULL, NULL, 0, 1);
204cuM | NULL | NULL | NULL | NULL | NULL | NULL | NULL | NULL | NULL | NULL | 0 | 0 | NULL | NULL | NULL | NULL | NULL | NULL | NULL | 0 | 1 | (204cuM, NULL, NULL, NULL, NULL, NULL, NULL, NULL, NULL, NULL, NULL, 0, 0, NULL, NULL, NULL, NULL, NULL, NULL, NULL, 0, 1);
EN1.4306 | NULL | NULL | NULL | NULL | NULL | NULL | NULL | NULL | NULL | NULL | 0 | 0 | NULL | NULL | NULL | NULL | NULL | NULL | NULL | 0 | 1 | (EN1.4306, NULL, NULL, NULL, NULL, NULL, NULL, NULL, NULL, NULL, NULL, 0, 0, NULL, NULL, NULL, NULL, NULL, NULL, NULL, 0, 1);
UNS532750 | NULL | NULL | NULL | NULL | NULL | NULL | NULL | NULL | NULL | NULL | NULL | NULL | NULL | NULL | NULL | NULL | NULL | NULL | NULL | NULL | 0 | (UNS532750, NULL, NULL, NULL, NULL, NULL, NULL, NULL, NULL, NULL, NULL, NULL, NULL, NULL, NULL, NULL, NULL, NULL, NULL, NULL, NULL, 0);
316L-AMS | NULL | NULL | NULL | NULL | NULL | NULL | NULL | NULL | NULL | NULL | 0 | 0 | NULL | NULL | NULL | NULL | NULL | NULL | NULL | 0 | 1 | (316L-AMS, NULL, NULL, NULL, NULL, NULL, NULL, NULL, NULL, NULL, NULL, 0, 0, NULL, NULL, NULL, NULL, NULL, NULL, NULL, 0, 1);
UNS32205 | NULL | NULL | NULL | NULL | NULL | NULL | NULL | NULL | NULL | NULL | NULL | NULL | NULL | NULL | NULL | NULL | NULL | NULL | NULL | NULL | 0 | (UNS32205, NULL, NULL, NULL, NULL, NULL, NULL, NULL, NULL, NULL, NULL, NULL, NULL, NULL, NULL, NULL, NULL, NULL, NULL, NULL, NULL, 0);
EN1.4311 | NULL | NULL | NULL | NULL | NULL | NULL | NULL | NULL | NULL | NULL | 0 | 0 | NULL | NULL | NULL | NULL | NULL | NULL | NULL | 0 | 1 | (EN1.4311, NULL, NULL, NULL, NULL, NULL, NULL, NULL, NULL, NULL, NULL, 0, 0, NULL, NULL, NULL, NULL, NULL, NULL, NULL, 0, 1);
410JEN | NULL | NULL | NULL | NULL | NULL | NULL | NULL | NULL | NULL | NULL | NULL | NULL | NULL | NULL | NULL | NULL | NULL | NULL | NULL | NULL | 0 | (410JEN, NULL, NULL, NULL, NULL, NULL, NULL, NULL, NULL, NULL, NULL, NULL, NULL, NULL, NULL, NULL, NULL, NULL, NULL, NULL, NULL, 0);
316-AMS | NULL | NULL | NULL | NULL | NULL | NULL | NULL | NULL | NULL | NULL | 0 | 0 | NULL | NULL | NULL | NULL | NULL | NULL | NULL | 0 | 1 | (316-AMS, NULL, NULL, NULL, NULL, NULL, NULL, NULL, NULL, NULL, NULL, 0, 0, NULL, NULL, NULL, NULL, NULL, NULL, NULL, 0, 1);
EN1.4404RAT | NULL | NULL | NULL | NULL | NULL | NULL | NULL | NULL | NULL | NULL | 0 | 0 | NULL | NULL | NULL | NULL | NULL | NULL | NULL | 0 | 1 | (EN1.4404RAT, NULL, NULL, NULL, NULL, NULL, NULL, NULL, NULL, NULL, NULL, 0, 0, NULL, NULL, NULL, NULL, NULL, NULL, NULL, 0, 1);
UNS32760 | NULL | NULL | NULL | NULL | NULL | NULL | NULL | NULL | NULL | NULL | NULL | NULL | NULL | NULL | NULL | NULL | NULL | NULL | NULL | NULL | 0 | (UNS32760, NULL, NULL, NULL, NULL, NULL, NULL, NULL, NULL, NULL, NULL, NULL, NULL, NULL, NULL, NULL, NULL, NULL, NULL, NULL, NULL, 0);
304H | NULL | NULL | NULL | NULL | NULL | NULL | NULL | NULL | NULL | NULL | 0 | 0 | NULL | NULL | NULL | NULL | NULL | NULL | NULL | 0 | 1 | (304H, NULL, NULL, NULL, NULL, NULL, NULL, NULL, NULL, NULL, NULL, 0, 0, NULL, NULL, NULL, NULL, NULL, NULL, NULL, 0, 1);
HNS | NULL | NULL | NULL | NULL | NULL | NULL | NULL | NULL | NULL | NULL | NULL | 0 | NULL | NULL | NULL | NULL | NULL | NULL | NULL | NULL | 1 | (HNS, NULL, NULL, NULL, NULL, NULL, NULL, NULL, NULL, NULL, NULL, NULL, 0, NULL, NULL, NULL, NULL, NULL, NULL, NULL, NULL, 1);
304L-AMS | NULL | NULL | NULL | NULL | NULL | NULL | NULL | NULL | NULL | NULL | 0 | 0 | NULL | NULL | NULL | NULL | NULL | NULL | NULL | 0 | 1 | (304L-AMS, NULL, NULL, NULL, NULL, NULL, NULL, NULL, NULL, NULL, NULL, 0, 0, NULL, NULL, NULL, NULL, NULL, NULL, NULL, 0, 1);
304-AMS | NULL | NULL | NULL | NULL | NULL | NULL | NULL | NULL | NULL | NULL | 0 | 0 | NULL | NULL | NULL | NULL | NULL | NULL | NULL | 0 | 1 | (304-AMS, NULL, NULL, NULL, NULL, NULL, NULL, NULL, NULL, NULL, NULL, 0, 0, NULL, NULL, NULL, NULL, NULL, NULL, NULL, 0, 1);
EN1.4301RAT | NULL | NULL | NULL | NULL | NULL | NULL | NULL | NULL | NULL | NULL | 0 | 0 | NULL | NULL | NULL | NULL | NULL | NULL | NULL | 0 | 1 | (EN1.4301RAT, NULL, NULL, NULL, NULL, NULL, NULL, NULL, NULL, NULL, NULL, 0, 0, NULL, NULL, NULL, NULL, NULL, NULL, NULL, 0, 1);
EN1.4307RAT | NULL | NULL | NULL | NULL | NULL | NULL | NULL | NULL | NULL | NULL | 0 | 0 | NULL | NULL | NULL | NULL | NULL | NULL | NULL | 0 | 1 | (EN1.4307RAT, NULL, NULL, NULL, NULL, NULL, NULL, NULL, NULL, NULL, NULL, 0, 0, NULL, NULL, NULL, NULL, NULL, NULL, NULL, 0, 1);
304LRAT | NULL | NULL | NULL | NULL | NULL | NULL | NULL | NULL | NULL | NULL | 0 | 0 | NULL | NULL | NULL | NULL | NULL | NULL | NULL | 0 | 1 | (304LRAT, NULL, NULL, NULL, NULL, NULL, NULL, NULL, NULL, NULL, NULL, 0, 0, NULL, NULL, NULL, NULL, NULL, NULL, NULL, 0, 1);
EN1.4509 | NULL | NULL | NULL | NULL | NULL | NULL | NULL | NULL | NULL | NULL | 0 | 0 | NULL | NULL | NULL | NULL | NULL | NULL | NULL | 0 | 1 | (EN1.4509, NULL, NULL, NULL, NULL, NULL, NULL, NULL, NULL, NULL, NULL, 0, 0, NULL, NULL, NULL, NULL, NULL, NULL, NULL, 0, 1);
C03 | NULL | NULL | NULL | NULL | NULL | NULL | NULL | NULL | NULL | NULL | NULL | NULL | NULL | NULL | NULL | NULL | NULL | NULL | NULL | NULL | 0 | (C03, NULL, NULL, NULL, NULL, NULL, NULL, NULL, NULL, NULL, NULL, NULL, NULL, NULL, NULL, NULL, NULL, NULL, NULL, NULL, NULL, 0);
UNS 32750 | NULL | NULL | NULL | NULL | NULL | NULL | NULL | NULL | NULL | NULL | NULL | NULL | NULL | NULL | NULL | NULL | NULL | NULL | NULL | NULL | 0 | (UNS 32750, NULL, NULL, NULL, NULL, NULL, NULL, NULL, NULL, NULL, NULL, NULL, NULL, NULL, NULL, NULL, NULL, NULL, NULL, NULL, NULL, 0);
AISI 444 | NULL | NULL | NULL | NULL | NULL | NULL | NULL | NULL | NULL | NULL | NULL | NULL | NULL | NULL | NULL | NULL | NULL | NULL | NULL | NULL | 0 | (AISI 444, NULL, NULL, NULL, NULL, NULL, NULL, NULL, NULL, NULL, NULL, NULL, NULL, NULL, NULL, NULL, NULL, NULL, NULL, NULL, NULL, 0);
EN100252S235JRAR | NULL | NULL | NULL | NULL | NULL | NULL | NULL | NULL | NULL | NULL | NULL | NULL | NULL | NULL | NULL | NULL | NULL | NULL | NULL | NULL | 0 | (EN100252S235JRAR, NULL, NULL, NULL, NULL, NULL, NULL, NULL, NULL, NULL, NULL, NULL, NULL, NULL, NULL, NULL, NULL, NULL, NULL, NULL, NULL, 0);
EN100252S355J2+N | NULL | NULL | NULL | NULL | NULL | NULL | NULL | NULL | NULL | NULL | NULL | NULL | NULL | NULL | NULL | NULL | NULL | NULL | NULL | NULL | 0 | (EN100252S355J2+N, NULL, NULL, NULL, NULL, NULL, NULL, NULL, NULL, NULL, NULL, NULL, NULL, NULL, NULL, NULL, NULL, NULL, NULL, NULL, NULL, 0);
EN100252S275JRAR | NULL | NULL | NULL | NULL | NULL | NULL | NULL | NULL | NULL | NULL | NULL | NULL | NULL | NULL | NULL | NULL | NULL | NULL | NULL | NULL | 0 | (EN100252S275JRAR, NULL, NULL, NULL, NULL, NULL, NULL, NULL, NULL, NULL, NULL, NULL, NULL, NULL, NULL, NULL, NULL, NULL, NULL, NULL, NULL, 0);
JISG3101SS400 | NULL | NULL | NULL | NULL | NULL | NULL | NULL | NULL | NULL | NULL | NULL | NULL | NULL | NULL | NULL | NULL | NULL | NULL | NULL | NULL | 0 | (JISG3101SS400, NULL, NULL, NULL, NULL, NULL, NULL, NULL, NULL, NULL, NULL, NULL, NULL, NULL, NULL, NULL, NULL, NULL, NULL, NULL, NULL, 0);
304P | NULL | NULL | NULL | NULL | NULL | NULL | NULL | NULL | NULL | NULL | 0 | 0 | NULL | NULL | NULL | NULL | NULL | NULL | NULL | 0 | 1 | (304P, NULL, NULL, NULL, NULL, NULL, NULL, NULL, NULL, NULL, NULL, 0, 0, NULL, NULL, NULL, NULL, NULL, NULL, NULL, 0, 1);
JSLUSDM | NULL | NULL | NULL | NULL | 0.35 | NULL | NULL | NULL | NULL | NULL | 0 | 0 | NULL | NULL | NULL | NULL | NULL | NULL | NULL | 0 | 1 | (JSLUSDM, NULL, NULL, NULL, NULL, 0.35, NULL, NULL, NULL, NULL, NULL, 0, 0, NULL, NULL, NULL, NULL, NULL, NULL, NULL, 0, 1);
301L-LT | NULL | NULL | NULL | NULL | NULL | NULL | NULL | NULL | NULL | NULL | 0 | 0 | NULL | NULL | NULL | NULL | NULL | NULL | NULL | 0 | 1 | (301L-LT, NULL, NULL, NULL, NULL, NULL, NULL, NULL, NULL, NULL, NULL, 0, 0, NULL, NULL, NULL, NULL, NULL, NULL, NULL, 0, 1);
UNS S32101 | NULL | NULL | NULL | NULL | NULL | NULL | NULL | NULL | NULL | NULL | NULL | NULL | NULL | NULL | NULL | NULL | NULL | NULL | NULL | NULL | 0 | (UNS S32101, NULL, NULL, NULL, NULL, NULL, NULL, NULL, NULL, NULL, NULL, NULL, NULL, NULL, NULL, NULL, NULL, NULL, NULL, NULL, NULL, 0);
UNS S40975 | NULL | NULL | NULL | NULL | NULL | NULL | NULL | NULL | NULL | NULL | NULL | NULL | NULL | NULL | NULL | NULL | NULL | NULL | NULL | NULL | 0 | (UNS S40975, NULL, NULL, NULL, NULL, NULL, NULL, NULL, NULL, NULL, NULL, NULL, NULL, NULL, NULL, NULL, NULL, NULL, NULL, NULL, NULL, 0);
316 | NULL | NULL | NULL | NULL | NULL | NULL | NULL | NULL | NULL | NULL | 0 | 0 | NULL | NULL | NULL | NULL | NULL | NULL | NULL | 0 | 1 | (316, NULL, NULL, NULL, NULL, NULL, NULL, NULL, NULL, NULL, NULL, 0, 0, NULL, NULL, NULL, NULL, NULL, NULL, NULL, 0, 1);
430TI | NULL | NULL | NULL | NULL | NULL | NULL | NULL | NULL | NULL | NULL | NULL | NULL | NULL | NULL | NULL | NULL | NULL | NULL | NULL | NULL | 0 | (430TI, NULL, NULL, NULL, NULL, NULL, NULL, NULL, NULL, NULL, NULL, NULL, NULL, NULL, NULL, NULL, NULL, NULL, NULL, NULL, NULL, 0);
SUS304 | NULL | NULL | NULL | NULL | NULL | NULL | NULL | NULL | NULL | NULL | NULL | 0 | NULL | NULL | NULL | NULL | NULL | NULL | NULL | NULL | 1 | (SUS304, NULL, NULL, NULL, NULL, NULL, NULL, NULL, NULL, NULL, NULL, NULL, 0, NULL, NULL, NULL, NULL, NULL, NULL, NULL, NULL, 1);
430HF | NULL | NULL | NULL | NULL | NULL | NULL | NULL | NULL | NULL | NULL | NULL | NULL | NULL | NULL | NULL | NULL | NULL | NULL | NULL | NULL | 0 | (430HF, NULL, NULL, NULL, NULL, NULL, NULL, NULL, NULL, NULL, NULL, NULL, NULL, NULL, NULL, NULL, NULL, NULL, NULL, NULL, NULL, 0);
IRS 350CR | NULL | NULL | NULL | NULL | NULL | NULL | NULL | NULL | NULL | NULL | 0 | 0 | NULL | NULL | NULL | NULL | NULL | NULL | NULL | 0 | 1 | (IRS 350CR, NULL, NULL, NULL, NULL, NULL, NULL, NULL, NULL, NULL, NULL, 0, 0, NULL, NULL, NULL, NULL, NULL, NULL, NULL, 0, 1);
316L PREN>23 | NULL | NULL | NULL | NULL | NULL | NULL | NULL | NULL | NULL | NULL | 0 | 0 | NULL | NULL | NULL | NULL | NULL | NULL | NULL | 0 | 1 | (316L PREN>23, NULL, NULL, NULL, NULL, NULL, NULL, NULL, NULL, NULL, NULL, 0, 0, NULL, NULL, NULL, NULL, NULL, NULL, NULL, 0, 1);
439 RAT | NULL | NULL | NULL | NULL | NULL | NULL | NULL | NULL | NULL | NULL | NULL | 0 | NULL | NULL | NULL | NULL | NULL | NULL | NULL | NULL | 1 | (439 RAT, NULL, NULL, NULL, NULL, NULL, NULL, NULL, NULL, NULL, NULL, NULL, 0, NULL, NULL, NULL, NULL, NULL, NULL, NULL, NULL, 1);
SUS430 | NULL | NULL | NULL | NULL | NULL | NULL | NULL | NULL | NULL | NULL | NULL | NULL | NULL | NULL | NULL | NULL | NULL | NULL | NULL | NULL | 0 | (SUS430, NULL, NULL, NULL, NULL, NULL, NULL, NULL, NULL, NULL, NULL, NULL, NULL, NULL, NULL, NULL, NULL, NULL, NULL, NULL, NULL, 0);
JT-2BT | NULL | NULL | NULL | NULL | NULL | NULL | NULL | NULL | NULL | NULL | 0 | 0 | NULL | NULL | NULL | NULL | NULL | NULL | NULL | 0 | 1 | (JT-2BT, NULL, NULL, NULL, NULL, NULL, NULL, NULL, NULL, NULL, NULL, 0, 0, NULL, NULL, NULL, NULL, NULL, NULL, NULL, 0, 1);
J4 | NULL | NULL | NULL | NULL | 0.35 | NULL | NULL | NULL | NULL | NULL | 0 | 0 | NULL | NULL | NULL | NULL | NULL | NULL | NULL | 0 | 1 | (J4, NULL, NULL, NULL, NULL, 0.35, NULL, NULL, NULL, NULL, NULL, 0, 0, NULL, NULL, NULL, NULL, NULL, NULL, NULL, 0, 1);
IRS 450CR | NULL | NULL | NULL | NULL | NULL | NULL | NULL | NULL | NULL | NULL | 0 | 0 | NULL | NULL | NULL | NULL | NULL | NULL | NULL | 0 | 1 | (IRS 450CR, NULL, NULL, NULL, NULL, NULL, NULL, NULL, NULL, NULL, NULL, 0, 0, NULL, NULL, NULL, NULL, NULL, NULL, NULL, 0, 1);
JT-SPL | NULL | NULL | NULL | NULL | 0.35 | NULL | NULL | NULL | NULL | NULL | 0 | 0 | NULL | NULL | NULL | NULL | NULL | NULL | NULL | 0 | 1 | (JT-SPL, NULL, NULL, NULL, NULL, 0.35, NULL, NULL, NULL, NULL, NULL, 0, 0, NULL, NULL, NULL, NULL, NULL, NULL, NULL, 0, 1);
430J1L | NULL | NULL | NULL | NULL | NULL | NULL | NULL | NULL | NULL | NULL | NULL | 0 | NULL | NULL | NULL | NULL | NULL | NULL | NULL | NULL | 1 | (430J1L, NULL, NULL, NULL, NULL, NULL, NULL, NULL, NULL, NULL, NULL, NULL, 0, NULL, NULL, NULL, NULL, NULL, NULL, NULL, NULL, 1);
410 | NULL | NULL | NULL | NULL | NULL | NULL | NULL | NULL | NULL | NULL | NULL | NULL | NULL | NULL | NULL | NULL | NULL | NULL | NULL | NULL | 0 | (410, NULL, NULL, NULL, NULL, NULL, NULL, NULL, NULL, NULL, NULL, NULL, NULL, NULL, NULL, NULL, NULL, NULL, NULL, NULL, NULL, 0);
410DB | NULL | NULL | NULL | NULL | NULL | NULL | NULL | NULL | NULL | NULL | NULL | 0 | NULL | NULL | NULL | NULL | NULL | NULL | NULL | NULL | 1 | (410DB, NULL, NULL, NULL, NULL, NULL, NULL, NULL, NULL, NULL, NULL, NULL, 0, NULL, NULL, NULL, NULL, NULL, NULL, NULL, NULL, 1);
EN10025-2 S355J2+N | NULL | NULL | NULL | NULL | NULL | NULL | NULL | NULL | NULL | NULL | NULL | NULL | NULL | NULL | NULL | NULL | NULL | NULL | NULL | NULL | 0 | (EN10025-2 S355J2+N, NULL, NULL, NULL, NULL, NULL, NULL, NULL, NULL, NULL, NULL, NULL, NULL, NULL, NULL, NULL, NULL, NULL, NULL, NULL, NULL, 0);
410HC | NULL | NULL | NULL | NULL | NULL | NULL | NULL | NULL | NULL | NULL | NULL | 0 | NULL | NULL | NULL | NULL | NULL | NULL | NULL | NULL | 1 | (410HC, NULL, NULL, NULL, NULL, NULL, NULL, NULL, NULL, NULL, NULL, NULL, 0, NULL, NULL, NULL, NULL, NULL, NULL, NULL, NULL, 1);
304L | NULL | NULL | NULL | NULL | NULL | NULL | NULL | NULL | NULL | NULL | 0 | 0 | NULL | NULL | NULL | NULL | NULL | NULL | NULL | 0 | 1 | (304L, NULL, NULL, NULL, NULL, NULL, NULL, NULL, NULL, NULL, NULL, 0, 0, NULL, NULL, NULL, NULL, NULL, NULL, NULL, 0, 1);
IRSM | NULL | NULL | NULL | NULL | NULL | NULL | NULL | NULL | NULL | NULL | 0 | 0 | NULL | NULL | NULL | NULL | NULL | NULL | NULL | 0 | 1 | (IRSM, NULL, NULL, NULL, NULL, NULL, NULL, NULL, NULL, NULL, NULL, 0, 0, NULL, NULL, NULL, NULL, NULL, NULL, NULL, 0, 1);
EN1.4372 | NULL | NULL | NULL | NULL | NULL | NULL | NULL | NULL | NULL | NULL | 0 | 0 | NULL | NULL | NULL | NULL | NULL | NULL | NULL | 0 | 1 | (EN1.4372, NULL, NULL, NULL, NULL, NULL, NULL, NULL, NULL, NULL, NULL, 0, 0, NULL, NULL, NULL, NULL, NULL, NULL, NULL, 0, 1);
316LRAT | NULL | NULL | NULL | NULL | NULL | NULL | NULL | NULL | NULL | NULL | 0 | 0 | NULL | NULL | NULL | NULL | NULL | NULL | NULL | 0 | 1 | (316LRAT, NULL, NULL, NULL, NULL, NULL, NULL, NULL, NULL, NULL, NULL, 0, 0, NULL, NULL, NULL, NULL, NULL, NULL, NULL, 0, 1);
SUS430-HR | NULL | NULL | NULL | NULL | NULL | NULL | NULL | NULL | NULL | NULL | NULL | NULL | NULL | NULL | NULL | NULL | NULL | NULL | NULL | NULL | 0 | (SUS430-HR, NULL, NULL, NULL, NULL, NULL, NULL, NULL, NULL, NULL, NULL, NULL, NULL, NULL, NULL, NULL, NULL, NULL, NULL, NULL, NULL, 0);
430RF3 | NULL | NULL | NULL | NULL | NULL | NULL | NULL | NULL | NULL | NULL | NULL | 0 | NULL | NULL | NULL | NULL | NULL | NULL | NULL | NULL | 1 | (430RF3, NULL, NULL, NULL, NULL, NULL, NULL, NULL, NULL, NULL, NULL, NULL, 0, NULL, NULL, NULL, NULL, NULL, NULL, NULL, NULL, 1);
904L | NULL | NULL | NULL | NULL | NULL | NULL | NULL | NULL | NULL | NULL | NULL | 0 | NULL | NULL | NULL | NULL | NULL | NULL | NULL | NULL | 1 | (904L, NULL, NULL, NULL, NULL, NULL, NULL, NULL, NULL, NULL, NULL, NULL, 0, NULL, NULL, NULL, NULL, NULL, NULL, NULL, NULL, 1);
301L-ST | NULL | NULL | NULL | NULL | NULL | NULL | NULL | NULL | NULL | NULL | 0 | 0 | NULL | NULL | NULL | NULL | NULL | NULL | NULL | 0 | 1 | (301L-ST, NULL, NULL, NULL, NULL, NULL, NULL, NULL, NULL, NULL, NULL, 0, 0, NULL, NULL, NULL, NULL, NULL, NULL, NULL, 0, 1);
EN1.4003 | NULL | NULL | NULL | NULL | NULL | NULL | NULL | NULL | NULL | NULL | NULL | 0 | NULL | NULL | NULL | NULL | NULL | NULL | NULL | NULL | 1 | (EN1.4003, NULL, NULL, NULL, NULL, NULL, NULL, NULL, NULL, NULL, NULL, NULL, 0, NULL, NULL, NULL, NULL, NULL, NULL, NULL, NULL, 1);
JT | NULL | NULL | NULL | NULL | 0.35 | NULL | NULL | NULL | NULL | NULL | 0 | 0 | NULL | NULL | NULL | NULL | NULL | NULL | NULL | 0 | 1 | (JT, NULL, NULL, NULL, NULL, 0.35, NULL, NULL, NULL, NULL, NULL, 0, 0, NULL, NULL, NULL, NULL, NULL, NULL, NULL, 0, 1);
IS1078GR3 | NULL | NULL | NULL | NULL | NULL | NULL | NULL | NULL | NULL | NULL | NULL | NULL | NULL | NULL | NULL | NULL | NULL | NULL | NULL | NULL | 0 | (IS1078GR3, NULL, NULL, NULL, NULL, NULL, NULL, NULL, NULL, NULL, NULL, NULL, NULL, NULL, NULL, NULL, NULL, NULL, NULL, NULL, NULL, 0);
IS11513CR3 | NULL | NULL | NULL | NULL | NULL | NULL | NULL | NULL | NULL | NULL | NULL | NULL | NULL | NULL | NULL | NULL | NULL | NULL | NULL | NULL | 0 | (IS11513CR3, NULL, NULL, NULL, NULL, NULL, NULL, NULL, NULL, NULL, NULL, NULL, NULL, NULL, NULL, NULL, NULL, NULL, NULL, NULL, NULL, 0);
C25HMNC | NULL | NULL | NULL | NULL | NULL | NULL | NULL | NULL | NULL | NULL | NULL | NULL | NULL | NULL | NULL | NULL | NULL | NULL | NULL | NULL | 0 | (C25HMNC, NULL, NULL, NULL, NULL, NULL, NULL, NULL, NULL, NULL, NULL, NULL, NULL, NULL, NULL, NULL, NULL, NULL, NULL, NULL, NULL, 0);
IS10748GR2 | NULL | NULL | NULL | NULL | NULL | NULL | NULL | NULL | NULL | NULL | NULL | NULL | NULL | NULL | NULL | NULL | NULL | NULL | NULL | NULL | 0 | (IS10748GR2, NULL, NULL, NULL, NULL, NULL, NULL, NULL, NULL, NULL, NULL, NULL, NULL, NULL, NULL, NULL, NULL, NULL, NULL, NULL, NULL, 0);
EN100252S355J2AR | NULL | NULL | NULL | NULL | NULL | NULL | NULL | NULL | NULL | NULL | NULL | NULL | NULL | NULL | NULL | NULL | NULL | NULL | NULL | NULL | 0 | (EN100252S355J2AR, NULL, NULL, NULL, NULL, NULL, NULL, NULL, NULL, NULL, NULL, NULL, NULL, NULL, NULL, NULL, NULL, NULL, NULL, NULL, NULL, 0);
201LN | NULL | NULL | NULL | NULL | NULL | NULL | NULL | NULL | NULL | NULL | 0 | 0 | NULL | NULL | NULL | NULL | NULL | NULL | NULL | 0 | 1 | (201LN, NULL, NULL, NULL, NULL, NULL, NULL, NULL, NULL, NULL, NULL, 0, 0, NULL, NULL, NULL, NULL, NULL, NULL, NULL, 0, 1);
UNS S41500 | NULL | NULL | NULL | NULL | NULL | NULL | NULL | NULL | NULL | NULL | NULL | NULL | NULL | NULL | NULL | NULL | NULL | NULL | NULL | NULL | 0 | (UNS S41500, NULL, NULL, NULL, NULL, NULL, NULL, NULL, NULL, NULL, NULL, NULL, NULL, NULL, NULL, NULL, NULL, NULL, NULL, NULL, NULL, 0);
UNS S32304 | NULL | NULL | NULL | NULL | NULL | NULL | NULL | NULL | NULL | NULL | NULL | NULL | NULL | NULL | NULL | NULL | NULL | NULL | NULL | NULL | 0 | (UNS S32304, NULL, NULL, NULL, NULL, NULL, NULL, NULL, NULL, NULL, NULL, NULL, NULL, NULL, NULL, NULL, NULL, NULL, NULL, NULL, NULL, 0);
12X18H10T | NULL | NULL | NULL | NULL | NULL | NULL | NULL | NULL | NULL | NULL | 0 | 0 | NULL | NULL | NULL | NULL | NULL | NULL | NULL | 0 | 1 | (12X18H10T, NULL, NULL, NULL, NULL, NULL, NULL, NULL, NULL, NULL, NULL, 0, 0, NULL, NULL, NULL, NULL, NULL, NULL, NULL, 0, 1);
304 | NULL | NULL | NULL | NULL | NULL | NULL | NULL | NULL | NULL | NULL | 0 | 0 | NULL | NULL | NULL | NULL | NULL | NULL | NULL | 0 | 1 | (304, NULL, NULL, NULL, NULL, NULL, NULL, NULL, NULL, NULL, NULL, 0, 0, NULL, NULL, NULL, NULL, NULL, NULL, NULL, 0, 1);
409 | NULL | NULL | NULL | NULL | NULL | NULL | NULL | NULL | NULL | NULL | NULL | 0 | NULL | NULL | NULL | NULL | NULL | NULL | NULL | NULL | 1 | (409, NULL, NULL, NULL, NULL, NULL, NULL, NULL, NULL, NULL, NULL, NULL, 0, NULL, NULL, NULL, NULL, NULL, NULL, NULL, NULL, 1);
AISI1552 | NULL | NULL | NULL | NULL | NULL | NULL | NULL | NULL | NULL | NULL | NULL | NULL | NULL | NULL | NULL | NULL | NULL | NULL | NULL | NULL | 0 | (AISI1552, NULL, NULL, NULL, NULL, NULL, NULL, NULL, NULL, NULL, NULL, NULL, NULL, NULL, NULL, NULL, NULL, NULL, NULL, NULL, NULL, 0);
AUS | NULL | NULL | NULL | NULL | NULL | NULL | NULL | NULL | NULL | NULL | NULL | 0 | NULL | NULL | NULL | NULL | NULL | NULL | NULL | NULL | 1 | (AUS, NULL, NULL, NULL, NULL, NULL, NULL, NULL, NULL, NULL, NULL, NULL, 0, NULL, NULL, NULL, NULL, NULL, NULL, NULL, NULL, 1);
409L | NULL | NULL | NULL | NULL | NULL | NULL | NULL | NULL | NULL | NULL | NULL | 0 | NULL | NULL | NULL | NULL | NULL | 0 | NULL | NULL | 1 | (409L, NULL, NULL, NULL, NULL, NULL, NULL, NULL, NULL, NULL, NULL, NULL, 0, NULL, NULL, NULL, NULL, NULL, 0, NULL, NULL, 1);
IS2062E350BR | NULL | NULL | NULL | NULL | NULL | NULL | NULL | NULL | NULL | NULL | NULL | NULL | NULL | NULL | NULL | NULL | NULL | NULL | NULL | NULL | 0 | (IS2062E350BR, NULL, NULL, NULL, NULL, NULL, NULL, NULL, NULL, NULL, NULL, NULL, NULL, NULL, NULL, NULL, NULL, NULL, NULL, NULL, NULL, 0);
EN10025-2 S235JR+AR | NULL | NULL | NULL | NULL | NULL | NULL | NULL | NULL | NULL | NULL | NULL | NULL | NULL | NULL | NULL | NULL | NULL | NULL | NULL | NULL | 0 | (EN10025-2 S235JR+AR, NULL, NULL, NULL, NULL, NULL, NULL, NULL, NULL, NULL, NULL, NULL, NULL, NULL, NULL, NULL, NULL, NULL, NULL, NULL, NULL, 0);
EN10025-2 S355J2+AR | NULL | NULL | NULL | NULL | NULL | NULL | NULL | NULL | NULL | NULL | NULL | NULL | NULL | NULL | NULL | NULL | NULL | NULL | NULL | NULL | 0 | (EN10025-2 S355J2+AR, NULL, NULL, NULL, NULL, NULL, NULL, NULL, NULL, NULL, NULL, NULL, NULL, NULL, NULL, NULL, NULL, NULL, NULL, NULL, NULL, 0);
301 | NULL | NULL | NULL | NULL | NULL | NULL | NULL | NULL | NULL | NULL | 0 | 0 | NULL | NULL | NULL | NULL | NULL | NULL | NULL | 0 | 1 | (301, NULL, NULL, NULL, NULL, NULL, NULL, NULL, NULL, NULL, NULL, 0, 0, NULL, NULL, NULL, NULL, NULL, NULL, NULL, 0, 1);
EN100252 S235JRAR | NULL | NULL | NULL | NULL | NULL | NULL | NULL | NULL | NULL | NULL | NULL | NULL | NULL | NULL | NULL | NULL | NULL | NULL | NULL | NULL | 0 | (EN100252 S235JRAR, NULL, NULL, NULL, NULL, NULL, NULL, NULL, NULL, NULL, NULL, NULL, NULL, NULL, NULL, NULL, NULL, NULL, NULL, NULL, NULL, 0);
C06 | NULL | NULL | NULL | NULL | NULL | NULL | NULL | NULL | NULL | NULL | NULL | NULL | NULL | NULL | NULL | NULL | NULL | NULL | NULL | NULL | 0 | (C06, NULL, NULL, NULL, NULL, NULL, NULL, NULL, NULL, NULL, NULL, NULL, NULL, NULL, NULL, NULL, NULL, NULL, NULL, NULL, NULL, 0);
316LCR17 | NULL | NULL | NULL | NULL | NULL | NULL | NULL | NULL | NULL | NULL | 0 | 0 | NULL | NULL | NULL | NULL | NULL | NULL | NULL | 0 | 1 | (316LCR17, NULL, NULL, NULL, NULL, NULL, NULL, NULL, NULL, NULL, NULL, 0, 0, NULL, NULL, NULL, NULL, NULL, NULL, NULL, 0, 1);
JSLUSD | NULL | NULL | NULL | NULL | 0.35 | NULL | NULL | NULL | NULL | NULL | 0 | 0 | NULL | NULL | NULL | NULL | NULL | NULL | NULL | 0 | 1 | (JSLUSD, NULL, NULL, NULL, NULL, 0.35, NULL, NULL, NULL, NULL, NULL, 0, 0, NULL, NULL, NULL, NULL, NULL, NULL, NULL, 0, 1);
JSLUDD | NULL | NULL | NULL | NULL | 0.35 | NULL | NULL | NULL | NULL | NULL | 0 | 0 | NULL | NULL | NULL | NULL | NULL | NULL | NULL | 0 | 1 | (JSLUDD, NULL, NULL, NULL, NULL, 0.35, NULL, NULL, NULL, NULL, NULL, 0, 0, NULL, NULL, NULL, NULL, NULL, NULL, NULL, 0, 1);
304N | NULL | NULL | NULL | NULL | NULL | NULL | NULL | NULL | NULL | NULL | 0 | 0 | NULL | NULL | NULL | NULL | NULL | NULL | NULL | 0 | 1 | (304N, NULL, NULL, NULL, NULL, NULL, NULL, NULL, NULL, NULL, NULL, 0, 0, NULL, NULL, NULL, NULL, NULL, NULL, NULL, 0, 1);
446 | NULL | NULL | NULL | NULL | NULL | NULL | NULL | NULL | NULL | NULL | NULL | 0 | NULL | NULL | NULL | NULL | NULL | NULL | NULL | NULL | 1 | (446, NULL, NULL, NULL, NULL, NULL, NULL, NULL, NULL, NULL, NULL, NULL, 0, NULL, NULL, NULL, NULL, NULL, NULL, NULL, NULL, 1);
430WG | NULL | NULL | NULL | NULL | NULL | NULL | NULL | NULL | NULL | NULL | NULL | NULL | NULL | NULL | NULL | NULL | NULL | NULL | NULL | NULL | 0 | (430WG, NULL, NULL, NULL, NULL, NULL, NULL, NULL, NULL, NULL, NULL, NULL, NULL, NULL, NULL, NULL, NULL, NULL, NULL, NULL, NULL, 0);

## fixed value table
Grade | Series | PlateMode | SYSTIME | COUNTER | ACCESSFLAG | AMOUNTBINDINGSC | AMOUNTBINDINGSR | ANALYSFLAG | CLASSMAXASYMFLATDEV | CLASSMAXSYMFLATDEV | CLASSMAXWEDGE | CLASSMINWEDGE | COOLRATEBOT | COOLRATETOP | COOLINGMODE | CROWNCLASSMAXDELTA | CROWNCLASSMINDELTA | EXITCROWNC40 (finished strip profile | FLAGDELIVERY | FLAGMIXED | FLAGOFFLINE | GHOSTSLAB | HALTCLASSMAXDELTA | HALTCLASSMINDELTA | HCLASSMAXDELTA | HCLASSMINDELTA | HEXIT(finsihed strtip thickness) | HEXITALT(finished alt thickness) | HTBSP(rough strip) | INSPECTIONCODE | LENGTHUNCOOLEDHEAD | LENGTHUNCOOLEDTAIL | NUMBEROFPLATES | PLANDIVIDE | PLATELENGTH_IND0 | PLATELENGTH_IND1 | PLATELENGTH_IND10 | PLATELENGTH_IND11 | PLATELENGTH_IND12 | PLATELENGTH_IND13 | PLATELENGTH_IND14 | PLATELENGTH_IND15 | PLATELENGTH_IND16 | PLATELENGTH_IND17 | PLATELENGTH_IND18 | PLATELENGTH_IND19 | PLATELENGTH_IND2 | PLATELENGTH_IND20 | PLATELENGTH_IND21 | PLATELENGTH_IND22 | PLATELENGTH_IND23 | PLATELENGTH_IND24 | PLATELENGTH_IND25 | PLATELENGTH_IND26 | PLATELENGTH_IND27 | PLATELENGTH_IND28 | PLATELENGTH_IND29 | PLATELENGTH_IND3 | PLATELENGTH_IND30 | PLATELENGTH_IND31 | PLATELENGTH_IND32 | PLATELENGTH_IND33 | PLATELENGTH_IND34 | PLATELENGTH_IND4 | PLATELENGTH_IND5 | PLATELENGTH_IND6 | PLATELENGTH_IND7 | PLATELENGTH_IND8 | PLATELENGTH_IND9 | ROLLPROGRAMNO | ROLLSEQUENCENO | SLABPOSNO | SLABPOSWIDTHCHANGEEND | SLABPOSWIDTHCHANGESTART | STARTVALVEBOT | STARTVALVETOP | TCLASSMAXDELTA | TCLASSMINDELTA | TCOOLEXIT | TCOOLMAX | TCOOLMIN | TDISCHARGEMAX | TDISCHARGEMIN | TDISCHARGESP | TDISCHARGEUNIFORMITY | TEXIT | TTBSP | TEMPFIRSTCUT | TENSILESTRENGTH | USAGEFLAG | WCLASSMAXDELTA | WCLASSMINDELTA | WIDTHEXIT | YIELDSTRENGTH | TOC | TOM | MOP | TEMPBEHINDCOMPCOOL | COILERLOCATIONSELECTION | TEMPCRIT | FRACTIONFORTRANSITION | COILTEMPPROFILETAIL | COILTEMPPROFILEHEAD | FLAGCOMPACTCOOL | FLAGCASTER | FLAGALTTHICK | WEIGHTSPECIFIC | DILATOMETERCURVE | TARGETFLATNESS
JSLUSDM | 200 | 0 | getdate() | 1 | 0 | 1 | 2 | 2 | 0 | 23 | 1.5e-05 | 1.5e-05 | 50 | 50 | 0 | 2e-05 | 1.5e-05 | 70 | 1 | 0 | 0 | 0 | 2e-05 | 2e-05 | 0.0001 | 0.0001 | 5.1 | 6.1 | 29 | 1 | 50 | 15 | NULL | 0 | NULL | NULL | NULL | NULL | NULL | NULL | NULL | NULL | NULL | NULL | NULL | NULL | NULL | NULL | NULL | NULL | NULL | NULL | NULL | NULL | NULL | NULL | NULL | NULL | NULL | NULL | NULL | NULL | NULL | NULL | NULL | NULL | NULL | NULL | NULL | . | 1 | 1 | 0 | 0 | 0 | 0 | 15 | 15 | 750 | 20 | 20 | 0 | 0 | 0 | 10 | NULL | NULL | NULL | 5 | N | 0.01 | 0 | 0 | 0 | getdate() | getdate() | paprcv.exe | 0 | 0 | 0 | 0 | 0 | 0 | 2 | 0 | 0 | 7480 | 9 | NULL | ('JSLUSDM', '200', '0', getdate(), '1', '0', '1', '2', '2', '0', '23', '1.49999996210681E-05', '1.49999996210681E-05', '50', '50', '0', '1.99999994947575E-05', '1.49999996210681E-05', '70', '1', '0', '0', '0', '1.99999994947575E-05', '1.99999994947575E-05', '9.99999974737875E-05', '9.99999974737875E-05', '5.1', '6.1', '29', '1', '50', '15', 'NULL', '0', 'NULL', 'NULL', 'NULL', 'NULL', 'NULL', 'NULL', 'NULL', 'NULL', 'NULL', 'NULL', 'NULL', 'NULL', 'NULL', 'NULL', 'NULL', 'NULL', 'NULL', 'NULL', 'NULL', 'NULL', 'NULL', 'NULL', 'NULL', 'NULL', 'NULL', 'NULL', 'NULL', 'NULL', 'NULL', 'NULL', 'NULL', 'NULL', 'NULL', 'NULL', 'NULL', '.', '1', '1', '0', '0', '0', '0', '15', '15', '750', '20', '20', '0', '0', '0', '10', 'NULL', 'NULL', 'NULL', '5', 'N', '0.00999999977648258', '0', '0', '0', getdate(), getdate(), 'paprcv.exe', '0', '0', '0', '0', '0', '0', '2', '0', '0', '7480', '9', 'NULL'),
12X18H10T | 300 | 0 | getdate() | 1 | 0 | 1 | 2 | 2 | 0 | 23 | 1.5e-05 | 1.5e-05 | 50 | 50 | 0 | 2e-05 | 1.5e-05 | 70 | 1 | 0 | 0 | 0 | 2e-05 | 2e-05 | 0.0001 | 0.0001 | 5.1 | 6.1 | 29 | 1 | 50 | 15 | NULL | 0 | NULL | NULL | NULL | NULL | NULL | NULL | NULL | NULL | NULL | NULL | NULL | NULL | NULL | NULL | NULL | NULL | NULL | NULL | NULL | NULL | NULL | NULL | NULL | NULL | NULL | NULL | NULL | NULL | NULL | NULL | NULL | NULL | NULL | NULL | NULL | . | 1 | 1 | 0 | 0 | 0 | 0 | 15 | 15 | 750 | 20 | 20 | 0 | 0 | 0 | 10 | NULL | NULL | NULL | 5 | N | 0.01 | 0 | 0 | 0 | getdate() | getdate() | paprcv.exe | 0 | 0 | 0 | 0 | 0 | 0 | 2 | 0 | 0 | 7480 | 9 | NULL | ('12X18H10T', '300', '0', getdate(), '1', '0', '1', '2', '2', '0', '23', '1.49999996210681E-05', '1.49999996210681E-05', '50', '50', '0', '1.99999994947575E-05', '1.49999996210681E-05', '70', '1', '0', '0', '0', '1.99999994947575E-05', '1.99999994947575E-05', '9.99999974737875E-05', '9.99999974737875E-05', '5.1', '6.1', '29', '1', '50', '15', 'NULL', '0', 'NULL', 'NULL', 'NULL', 'NULL', 'NULL', 'NULL', 'NULL', 'NULL', 'NULL', 'NULL', 'NULL', 'NULL', 'NULL', 'NULL', 'NULL', 'NULL', 'NULL', 'NULL', 'NULL', 'NULL', 'NULL', 'NULL', 'NULL', 'NULL', 'NULL', 'NULL', 'NULL', 'NULL', 'NULL', 'NULL', 'NULL', 'NULL', 'NULL', 'NULL', 'NULL', '.', '1', '1', '0', '0', '0', '0', '15', '15', '750', '20', '20', '0', '0', '0', '10', 'NULL', 'NULL', 'NULL', '5', 'N', '0.00999999977648258', '0', '0', '0', getdate(), getdate(), 'paprcv.exe', '0', '0', '0', '0', '0', '0', '2', '0', '0', '7480', '9', 'NULL'),
JD1-T | MS | 0 | getdate() | 1 | 0 | 1 | 2 | 2 | 0 | 23 | 1.5e-05 | 1.5e-05 | 50 | 50 | 0 | 2e-05 | 1.5e-05 | 50 | 1 | 0 | 0 | 0 | 2e-05 | 2e-05 | 0.0001 | 0.0001 | 5.1 | NULL | 29 | 1 | 50 | 15 | NULL | 0 | NULL | NULL | NULL | NULL | NULL | NULL | NULL | NULL | NULL | NULL | NULL | NULL | NULL | NULL | NULL | NULL | NULL | NULL | NULL | NULL | NULL | NULL | NULL | NULL | NULL | NULL | NULL | NULL | NULL | NULL | NULL | NULL | NULL | NULL | NULL | . | 1 | 1 | 0 | 0 | 0 | 0 | 15 | 15 | 750 | 20 | 20 | 0 | 0 | 0 | 10 | NULL | NULL | NULL | 5 | N | 0.01 | 0 | 0 | 0 | getdate() | getdate() | paprcv.exe | 0 | 0 | 0 | 0 | 0 | 0 | 2 | 0 | 0 | 7480 | 0 | NULL | ('JD1-T', 'MS', '0', getdate(), '1', '0', '1', '2', '2', '0', '23', '1.49999996210681E-05', '1.49999996210681E-05', '50', '50', '0', '1.99999994947575E-05', '1.49999996210681E-05', '50', '1', '0', '0', '0', '1.99999994947575E-05', '1.99999994947575E-05', '9.99999974737875E-05', '9.99999974737875E-05', '5.1', 'NULL', '29', '1', '50', '15', 'NULL', '0', 'NULL', 'NULL', 'NULL', 'NULL', 'NULL', 'NULL', 'NULL', 'NULL', 'NULL', 'NULL', 'NULL', 'NULL', 'NULL', 'NULL', 'NULL', 'NULL', 'NULL', 'NULL', 'NULL', 'NULL', 'NULL', 'NULL', 'NULL', 'NULL', 'NULL', 'NULL', 'NULL', 'NULL', 'NULL', 'NULL', 'NULL', 'NULL', 'NULL', 'NULL', 'NULL', '.', '1', '1', '0', '0', '0', '0', '15', '15', '750', '20', '20', '0', '0', '0', '10', 'NULL', 'NULL', 'NULL', '5', 'N', '0.00999999977648258', '0', '0', '0', getdate(), getdate(), 'paprcv.exe', '0', '0', '0', '0', '0', '0', '2', '0', '0', '7480', '0', 'NULL'),
430J1L | 400 | 0 | getdate() | 1 | 0 | 1 | 2 | 2 | 0 | 23 | 1.5e-05 | 1.5e-05 | 50 | 50 | 0 | 2e-05 | 1.5e-05 | 70 | 1 | 0 | 0 | 0 | 2e-05 | 2e-05 | 0.0001 | 0.0001 | 5.1 | 6.1 | 29 | 1 | 50 | 15 | NULL | 0 | NULL | NULL | NULL | NULL | NULL | NULL | NULL | NULL | NULL | NULL | NULL | NULL | NULL | NULL | NULL | NULL | NULL | NULL | NULL | NULL | NULL | NULL | NULL | NULL | NULL | NULL | NULL | NULL | NULL | NULL | NULL | NULL | NULL | NULL | NULL | . | 1 | 1 | 0 | 0 | 0 | 0 | 15 | 15 | 750 | 20 | 20 | 0 | 0 | 0 | 10 | NULL | NULL | NULL | 5 | N | 0.01 | 0 | 0 | 0 | getdate() | getdate() | paprcv.exe | 0 | 0 | 0 | 0 | 0 | 0 | 2 | 0 | 0 | 7480 | 10 | NULL | ('430J1L', '400', '0', getdate(), '1', '0', '1', '2', '2', '0', '23', '1.49999996210681E-05', '1.49999996210681E-05', '50', '50', '0', '1.99999994947575E-05', '1.49999996210681E-05', '70', '1', '0', '0', '0', '1.99999994947575E-05', '1.99999994947575E-05', '9.99999974737875E-05', '9.99999974737875E-05', '5.1', '6.1', '29', '1', '50', '15', 'NULL', '0', 'NULL', 'NULL', 'NULL', 'NULL', 'NULL', 'NULL', 'NULL', 'NULL', 'NULL', 'NULL', 'NULL', 'NULL', 'NULL', 'NULL', 'NULL', 'NULL', 'NULL', 'NULL', 'NULL', 'NULL', 'NULL', 'NULL', 'NULL', 'NULL', 'NULL', 'NULL', 'NULL', 'NULL', 'NULL', 'NULL', 'NULL', 'NULL', 'NULL', 'NULL', 'NULL', '.', '1', '1', '0', '0', '0', '0', '15', '15', '750', '20', '20', '0', '0', '0', '10', 'NULL', 'NULL', 'NULL', '5', 'N', '0.00999999977648258', '0', '0', '0', getdate(), getdate(), 'paprcv.exe', '0', '0', '0', '0', '0', '0', '2', '0', '0', '7480', '10', 'NULL'),
EN100252S355JOAR | MS | 0 | getdate() | 1 | 0 | 1 | 2 | 2 | 0 | 23 | 1.5e-05 | 1.5e-05 | 50 | 50 | 0 | 2e-05 | 1.5e-05 | 50 | 1 | 0 | 0 | 0 | 2e-05 | 2e-05 | 0.0001 | 0.0001 | 5.1 | NULL | 29 | 1 | 50 | 15 | NULL | 0 | NULL | NULL | NULL | NULL | NULL | NULL | NULL | NULL | NULL | NULL | NULL | NULL | NULL | NULL | NULL | NULL | NULL | NULL | NULL | NULL | NULL | NULL | NULL | NULL | NULL | NULL | NULL | NULL | NULL | NULL | NULL | NULL | NULL | NULL | NULL | . | 1 | 1 | 0 | 0 | 0 | 0 | 15 | 15 | 750 | 20 | 20 | 0 | 0 | 0 | 10 | NULL | NULL | NULL | 5 | N | 0.01 | 0 | 0 | 0 | getdate() | getdate() | paprcv.exe | 0 | 0 | 0 | 0 | 0 | 0 | 2 | 0 | 0 | 7480 | 0 | NULL | ('EN100252S355JOAR', 'MS', '0', getdate(), '1', '0', '1', '2', '2', '0', '23', '1.49999996210681E-05', '1.49999996210681E-05', '50', '50', '0', '1.99999994947575E-05', '1.49999996210681E-05', '50', '1', '0', '0', '0', '1.99999994947575E-05', '1.99999994947575E-05', '9.99999974737875E-05', '9.99999974737875E-05', '5.1', 'NULL', '29', '1', '50', '15', 'NULL', '0', 'NULL', 'NULL', 'NULL', 'NULL', 'NULL', 'NULL', 'NULL', 'NULL', 'NULL', 'NULL', 'NULL', 'NULL', 'NULL', 'NULL', 'NULL', 'NULL', 'NULL', 'NULL', 'NULL', 'NULL', 'NULL', 'NULL', 'NULL', 'NULL', 'NULL', 'NULL', 'NULL', 'NULL', 'NULL', 'NULL', 'NULL', 'NULL', 'NULL', 'NULL', 'NULL', '.', '1', '1', '0', '0', '0', '0', '15', '15', '750', '20', '20', '0', '0', '0', '10', 'NULL', 'NULL', 'NULL', '5', 'N', '0.00999999977648258', '0', '0', '0', getdate(), getdate(), 'paprcv.exe', '0', '0', '0', '0', '0', '0', '2', '0', '0', '7480', '0', 'NULL'),
316C>0.04 | 300 | 0 | getdate() | 1 | 0 | 1 | 2 | 2 | 0 | 23 | 1.5e-05 | 1.5e-05 | 50 | 50 | 0 | 2e-05 | 1.5e-05 | 70 | 1 | 0 | 0 | 0 | 2e-05 | 2e-05 | 0.0001 | 0.0001 | 5.1 | 6.1 | 29 | 1 | 50 | 15 | NULL | 0 | NULL | NULL | NULL | NULL | NULL | NULL | NULL | NULL | NULL | NULL | NULL | NULL | NULL | NULL | NULL | NULL | NULL | NULL | NULL | NULL | NULL | NULL | NULL | NULL | NULL | NULL | NULL | NULL | NULL | NULL | NULL | NULL | NULL | NULL | NULL | . | 1 | 1 | 0 | 0 | 0 | 0 | 15 | 15 | 750 | 20 | 20 | 0 | 0 | 0 | 10 | NULL | NULL | NULL | 5 | N | 0.01 | 0 | 0 | 0 | getdate() | getdate() | paprcv.exe | 0 | 0 | 0 | 0 | 0 | 0 | 2 | 0 | 0 | 7480 | 9 | NULL | ('316C>0.04', '300', '0', getdate(), '1', '0', '1', '2', '2', '0', '23', '1.49999996210681E-05', '1.49999996210681E-05', '50', '50', '0', '1.99999994947575E-05', '1.49999996210681E-05', '70', '1', '0', '0', '0', '1.99999994947575E-05', '1.99999994947575E-05', '9.99999974737875E-05', '9.99999974737875E-05', '5.1', '6.1', '29', '1', '50', '15', 'NULL', '0', 'NULL', 'NULL', 'NULL', 'NULL', 'NULL', 'NULL', 'NULL', 'NULL', 'NULL', 'NULL', 'NULL', 'NULL', 'NULL', 'NULL', 'NULL', 'NULL', 'NULL', 'NULL', 'NULL', 'NULL', 'NULL', 'NULL', 'NULL', 'NULL', 'NULL', 'NULL', 'NULL', 'NULL', 'NULL', 'NULL', 'NULL', 'NULL', 'NULL', 'NULL', 'NULL', '.', '1', '1', '0', '0', '0', '0', '15', '15', '750', '20', '20', '0', '0', '0', '10', 'NULL', 'NULL', 'NULL', '5', 'N', '0.00999999977648258', '0', '0', '0', getdate(), getdate(), 'paprcv.exe', '0', '0', '0', '0', '0', '0', '2', '0', '0', '7480', '9', 'NULL'),
321H | 300 | 0 | getdate() | 1 | 0 | 1 | 2 | 2 | 0 | 23 | 1.5e-05 | 1.5e-05 | 50 | 50 | 0 | 2e-05 | 1.5e-05 | 70 | 1 | 0 | 0 | 0 | 2e-05 | 2e-05 | 0.0001 | 0.0001 | 5.1 | 6.1 | 29 | 1 | 50 | 15 | NULL | 0 | NULL | NULL | NULL | NULL | NULL | NULL | NULL | NULL | NULL | NULL | NULL | NULL | NULL | NULL | NULL | NULL | NULL | NULL | NULL | NULL | NULL | NULL | NULL | NULL | NULL | NULL | NULL | NULL | NULL | NULL | NULL | NULL | NULL | NULL | NULL | . | 1 | 1 | 0 | 0 | 0 | 0 | 15 | 15 | 750 | 20 | 20 | 0 | 0 | 0 | 10 | NULL | NULL | NULL | 5 | N | 0.01 | 0 | 0 | 0 | getdate() | getdate() | paprcv.exe | 0 | 0 | 0 | 0 | 0 | 0 | 2 | 0 | 0 | 7480 | 9 | NULL | ('321H', '300', '0', getdate(), '1', '0', '1', '2', '2', '0', '23', '1.49999996210681E-05', '1.49999996210681E-05', '50', '50', '0', '1.99999994947575E-05', '1.49999996210681E-05', '70', '1', '0', '0', '0', '1.99999994947575E-05', '1.99999994947575E-05', '9.99999974737875E-05', '9.99999974737875E-05', '5.1', '6.1', '29', '1', '50', '15', 'NULL', '0', 'NULL', 'NULL', 'NULL', 'NULL', 'NULL', 'NULL', 'NULL', 'NULL', 'NULL', 'NULL', 'NULL', 'NULL', 'NULL', 'NULL', 'NULL', 'NULL', 'NULL', 'NULL', 'NULL', 'NULL', 'NULL', 'NULL', 'NULL', 'NULL', 'NULL', 'NULL', 'NULL', 'NULL', 'NULL', 'NULL', 'NULL', 'NULL', 'NULL', 'NULL', 'NULL', '.', '1', '1', '0', '0', '0', '0', '15', '15', '750', '20', '20', '0', '0', '0', '10', 'NULL', 'NULL', 'NULL', '5', 'N', '0.00999999977648258', '0', '0', '0', getdate(), getdate(), 'paprcv.exe', '0', '0', '0', '0', '0', '0', '2', '0', '0', '7480', '9', 'NULL'),
EN100252S355JRAR | MS | 0 | getdate() | 1 | 0 | 1 | 2 | 2 | 0 | 23 | 1.5e-05 | 1.5e-05 | 50 | 50 | 0 | 2e-05 | 1.5e-05 | 50 | 1 | 0 | 0 | 0 | 2e-05 | 2e-05 | 0.0001 | 0.0001 | 5.1 | NULL | 29 | 1 | 50 | 15 | NULL | 0 | NULL | NULL | NULL | NULL | NULL | NULL | NULL | NULL | NULL | NULL | NULL | NULL | NULL | NULL | NULL | NULL | NULL | NULL | NULL | NULL | NULL | NULL | NULL | NULL | NULL | NULL | NULL | NULL | NULL | NULL | NULL | NULL | NULL | NULL | NULL | . | 1 | 1 | 0 | 0 | 0 | 0 | 15 | 15 | 750 | 20 | 20 | 0 | 0 | 0 | 10 | NULL | NULL | NULL | 5 | N | 0.01 | 0 | 0 | 0 | getdate() | getdate() | paprcv.exe | 0 | 0 | 0 | 0 | 0 | 0 | 2 | 0 | 0 | 7480 | 0 | NULL | ('EN100252S355JRAR', 'MS', '0', getdate(), '1', '0', '1', '2', '2', '0', '23', '1.49999996210681E-05', '1.49999996210681E-05', '50', '50', '0', '1.99999994947575E-05', '1.49999996210681E-05', '50', '1', '0', '0', '0', '1.99999994947575E-05', '1.99999994947575E-05', '9.99999974737875E-05', '9.99999974737875E-05', '5.1', 'NULL', '29', '1', '50', '15', 'NULL', '0', 'NULL', 'NULL', 'NULL', 'NULL', 'NULL', 'NULL', 'NULL', 'NULL', 'NULL', 'NULL', 'NULL', 'NULL', 'NULL', 'NULL', 'NULL', 'NULL', 'NULL', 'NULL', 'NULL', 'NULL', 'NULL', 'NULL', 'NULL', 'NULL', 'NULL', 'NULL', 'NULL', 'NULL', 'NULL', 'NULL', 'NULL', 'NULL', 'NULL', 'NULL', 'NULL', '.', '1', '1', '0', '0', '0', '0', '15', '15', '750', '20', '20', '0', '0', '0', '10', 'NULL', 'NULL', 'NULL', '5', 'N', '0.00999999977648258', '0', '0', '0', getdate(), getdate(), 'paprcv.exe', '0', '0', '0', '0', '0', '0', '2', '0', '0', '7480', '0', 'NULL'),
904L | 300 | 0 | getdate() | 1 | 0 | 1 | 2 | 2 | 0 | 23 | 1.5e-05 | 1.5e-05 | 50 | 50 | 0 | 2e-05 | 1.5e-05 | 70 | 1 | 0 | 0 | 0 | 2e-05 | 2e-05 | 0.0001 | 0.0001 | 5.1 | 6.1 | 29 | 1 | 50 | 15 | NULL | 0 | NULL | NULL | NULL | NULL | NULL | NULL | NULL | NULL | NULL | NULL | NULL | NULL | NULL | NULL | NULL | NULL | NULL | NULL | NULL | NULL | NULL | NULL | NULL | NULL | NULL | NULL | NULL | NULL | NULL | NULL | NULL | NULL | NULL | NULL | NULL | . | 1 | 1 | 0 | 0 | 0 | 0 | 15 | 15 | 750 | 20 | 20 | 0 | 0 | 0 | 10 | NULL | NULL | NULL | 5 | N | 0.01 | 0 | 0 | 0 | getdate() | getdate() | paprcv.exe | 0 | 0 | 0 | 0 | 0 | 0 | 2 | 0 | 0 | 7480 | 9 | NULL | ('904L', '300', '0', getdate(), '1', '0', '1', '2', '2', '0', '23', '1.49999996210681E-05', '1.49999996210681E-05', '50', '50', '0', '1.99999994947575E-05', '1.49999996210681E-05', '70', '1', '0', '0', '0', '1.99999994947575E-05', '1.99999994947575E-05', '9.99999974737875E-05', '9.99999974737875E-05', '5.1', '6.1', '29', '1', '50', '15', 'NULL', '0', 'NULL', 'NULL', 'NULL', 'NULL', 'NULL', 'NULL', 'NULL', 'NULL', 'NULL', 'NULL', 'NULL', 'NULL', 'NULL', 'NULL', 'NULL', 'NULL', 'NULL', 'NULL', 'NULL', 'NULL', 'NULL', 'NULL', 'NULL', 'NULL', 'NULL', 'NULL', 'NULL', 'NULL', 'NULL', 'NULL', 'NULL', 'NULL', 'NULL', 'NULL', 'NULL', '.', '1', '1', '0', '0', '0', '0', '15', '15', '750', '20', '20', '0', '0', '0', '10', 'NULL', 'NULL', 'NULL', '5', 'N', '0.00999999977648258', '0', '0', '0', getdate(), getdate(), 'paprcv.exe', '0', '0', '0', '0', '0', '0', '2', '0', '0', '7480', '9', 'NULL'),
IS11513CR1 | MS | 0 | getdate() | 1 | 0 | 1 | 2 | 2 | 0 | 23 | 1.5e-05 | 1.5e-05 | 50 | 50 | 0 | 2e-05 | 1.5e-05 | 50 | 1 | 0 | 0 | 0 | 2e-05 | 2e-05 | 0.0001 | 0.0001 | 5.1 | NULL | 29 | 1 | 50 | 15 | NULL | 0 | NULL | NULL | NULL | NULL | NULL | NULL | NULL | NULL | NULL | NULL | NULL | NULL | NULL | NULL | NULL | NULL | NULL | NULL | NULL | NULL | NULL | NULL | NULL | NULL | NULL | NULL | NULL | NULL | NULL | NULL | NULL | NULL | NULL | NULL | NULL | . | 1 | 1 | 0 | 0 | 0 | 0 | 15 | 15 | 750 | 20 | 20 | 0 | 0 | 0 | 10 | NULL | NULL | NULL | 5 | N | 0.01 | 0 | 0 | 0 | getdate() | getdate() | paprcv.exe | 0 | 0 | 0 | 0 | 0 | 0 | 2 | 0 | 0 | 7480 | 0 | NULL | ('IS11513CR1', 'MS', '0', getdate(), '1', '0', '1', '2', '2', '0', '23', '1.49999996210681E-05', '1.49999996210681E-05', '50', '50', '0', '1.99999994947575E-05', '1.49999996210681E-05', '50', '1', '0', '0', '0', '1.99999994947575E-05', '1.99999994947575E-05', '9.99999974737875E-05', '9.99999974737875E-05', '5.1', 'NULL', '29', '1', '50', '15', 'NULL', '0', 'NULL', 'NULL', 'NULL', 'NULL', 'NULL', 'NULL', 'NULL', 'NULL', 'NULL', 'NULL', 'NULL', 'NULL', 'NULL', 'NULL', 'NULL', 'NULL', 'NULL', 'NULL', 'NULL', 'NULL', 'NULL', 'NULL', 'NULL', 'NULL', 'NULL', 'NULL', 'NULL', 'NULL', 'NULL', 'NULL', 'NULL', 'NULL', 'NULL', 'NULL', 'NULL', '.', '1', '1', '0', '0', '0', '0', '15', '15', '750', '20', '20', '0', '0', '0', '10', 'NULL', 'NULL', 'NULL', '5', 'N', '0.00999999977648258', '0', '0', '0', getdate(), getdate(), 'paprcv.exe', '0', '0', '0', '0', '0', '0', '2', '0', '0', '7480', '0', 'NULL'),
UNS32760 | Duplex | 0 | getdate() | 1 | 0 | 1 | 2 | 2 | 0 | 23 | 1.5e-05 | 1.5e-05 | 50 | 50 | 0 | 2e-05 | 1.5e-05 | NULL | 1 | 0 | 0 | 0 | 2e-05 | 2e-05 | 0.0001 | 0.0001 | NULL | NULL | NULL | 1 | 50 | 15 | NULL | 0 | NULL | NULL | NULL | NULL | NULL | NULL | NULL | NULL | NULL | NULL | NULL | NULL | NULL | NULL | NULL | NULL | NULL | NULL | NULL | NULL | NULL | NULL | NULL | NULL | NULL | NULL | NULL | NULL | NULL | NULL | NULL | NULL | NULL | NULL | NULL | . | 1 | 1 | 0 | 0 | 0 | 0 | 15 | 15 | 750 | 20 | 20 | 0 | 0 | 0 | 10 | NULL | NULL | NULL | 5 | N | 0.01 | 0 | 0 | 0 | getdate() | getdate() | paprcv.exe | 0 | 0 | 0 | 0 | 0 | 0 | 2 | 0 | 0 | 7480 | NULL | NULL | ('UNS32760', 'Duplex', '0', getdate(), '1', '0', '1', '2', '2', '0', '23', '1.49999996210681E-05', '1.49999996210681E-05', '50', '50', '0', '1.99999994947575E-05', '1.49999996210681E-05', 'NULL', '1', '0', '0', '0', '1.99999994947575E-05', '1.99999994947575E-05', '9.99999974737875E-05', '9.99999974737875E-05', 'NULL', 'NULL', 'NULL', '1', '50', '15', 'NULL', '0', 'NULL', 'NULL', 'NULL', 'NULL', 'NULL', 'NULL', 'NULL', 'NULL', 'NULL', 'NULL', 'NULL', 'NULL', 'NULL', 'NULL', 'NULL', 'NULL', 'NULL', 'NULL', 'NULL', 'NULL', 'NULL', 'NULL', 'NULL', 'NULL', 'NULL', 'NULL', 'NULL', 'NULL', 'NULL', 'NULL', 'NULL', 'NULL', 'NULL', 'NULL', 'NULL', '.', '1', '1', '0', '0', '0', '0', '15', '15', '750', '20', '20', '0', '0', '0', '10', 'NULL', 'NULL', 'NULL', '5', 'N', '0.00999999977648258', '0', '0', '0', getdate(), getdate(), 'paprcv.exe', '0', '0', '0', '0', '0', '0', '2', '0', '0', '7480', 'NULL', 'NULL'),
304 | 300 | 0 | getdate() | 1 | 0 | 1 | 2 | 2 | 0 | 23 | 1.5e-05 | 1.5e-05 | 50 | 50 | 0 | 2e-05 | 1.5e-05 | 70 | 1 | 0 | 0 | 0 | 2e-05 | 2e-05 | 0.0001 | 0.0001 | 5.1 | 6.1 | 29 | 1 | 50 | 15 | NULL | 0 | NULL | NULL | NULL | NULL | NULL | NULL | NULL | NULL | NULL | NULL | NULL | NULL | NULL | NULL | NULL | NULL | NULL | NULL | NULL | NULL | NULL | NULL | NULL | NULL | NULL | NULL | NULL | NULL | NULL | NULL | NULL | NULL | NULL | NULL | NULL | . | 1 | 1 | 0 | 0 | 0 | 0 | 15 | 15 | 750 | 20 | 20 | 0 | 0 | 0 | 10 | NULL | NULL | NULL | 5 | N | 0.01 | 0 | 0 | 0 | getdate() | getdate() | paprcv.exe | 0 | 0 | 0 | 0 | 0 | 0 | 2 | 0 | 0 | 7480 | 9 | NULL | ('304', '300', '0', getdate(), '1', '0', '1', '2', '2', '0', '23', '1.49999996210681E-05', '1.49999996210681E-05', '50', '50', '0', '1.99999994947575E-05', '1.49999996210681E-05', '70', '1', '0', '0', '0', '1.99999994947575E-05', '1.99999994947575E-05', '9.99999974737875E-05', '9.99999974737875E-05', '5.1', '6.1', '29', '1', '50', '15', 'NULL', '0', 'NULL', 'NULL', 'NULL', 'NULL', 'NULL', 'NULL', 'NULL', 'NULL', 'NULL', 'NULL', 'NULL', 'NULL', 'NULL', 'NULL', 'NULL', 'NULL', 'NULL', 'NULL', 'NULL', 'NULL', 'NULL', 'NULL', 'NULL', 'NULL', 'NULL', 'NULL', 'NULL', 'NULL', 'NULL', 'NULL', 'NULL', 'NULL', 'NULL', 'NULL', 'NULL', '.', '1', '1', '0', '0', '0', '0', '15', '15', '750', '20', '20', '0', '0', '0', '10', 'NULL', 'NULL', 'NULL', '5', 'N', '0.00999999977648258', '0', '0', '0', getdate(), getdate(), 'paprcv.exe', '0', '0', '0', '0', '0', '0', '2', '0', '0', '7480', '9', 'NULL'),
316LN | 300 | 0 | getdate() | 1 | 0 | 1 | 2 | 2 | 0 | 23 | 1.5e-05 | 1.5e-05 | 50 | 50 | 0 | 2e-05 | 1.5e-05 | 70 | 1 | 0 | 0 | 0 | 2e-05 | 2e-05 | 0.0001 | 0.0001 | 5.1 | 6.1 | 29 | 1 | 50 | 15 | NULL | 0 | NULL | NULL | NULL | NULL | NULL | NULL | NULL | NULL | NULL | NULL | NULL | NULL | NULL | NULL | NULL | NULL | NULL | NULL | NULL | NULL | NULL | NULL | NULL | NULL | NULL | NULL | NULL | NULL | NULL | NULL | NULL | NULL | NULL | NULL | NULL | . | 1 | 1 | 0 | 0 | 0 | 0 | 15 | 15 | 750 | 20 | 20 | 0 | 0 | 0 | 10 | NULL | NULL | NULL | 5 | N | 0.01 | 0 | 0 | 0 | getdate() | getdate() | paprcv.exe | 0 | 0 | 0 | 0 | 0 | 0 | 2 | 0 | 0 | 7480 | 9 | NULL | ('316LN', '300', '0', getdate(), '1', '0', '1', '2', '2', '0', '23', '1.49999996210681E-05', '1.49999996210681E-05', '50', '50', '0', '1.99999994947575E-05', '1.49999996210681E-05', '70', '1', '0', '0', '0', '1.99999994947575E-05', '1.99999994947575E-05', '9.99999974737875E-05', '9.99999974737875E-05', '5.1', '6.1', '29', '1', '50', '15', 'NULL', '0', 'NULL', 'NULL', 'NULL', 'NULL', 'NULL', 'NULL', 'NULL', 'NULL', 'NULL', 'NULL', 'NULL', 'NULL', 'NULL', 'NULL', 'NULL', 'NULL', 'NULL', 'NULL', 'NULL', 'NULL', 'NULL', 'NULL', 'NULL', 'NULL', 'NULL', 'NULL', 'NULL', 'NULL', 'NULL', 'NULL', 'NULL', 'NULL', 'NULL', 'NULL', 'NULL', '.', '1', '1', '0', '0', '0', '0', '15', '15', '750', '20', '20', '0', '0', '0', '10', 'NULL', 'NULL', 'NULL', '5', 'N', '0.00999999977648258', '0', '0', '0', getdate(), getdate(), 'paprcv.exe', '0', '0', '0', '0', '0', '0', '2', '0', '0', '7480', '9', 'NULL'),
IRSM | 400 | 0 | getdate() | 1 | 0 | 1 | 2 | 2 | 0 | 23 | 1.5e-05 | 1.5e-05 | 50 | 50 | 0 | 2e-05 | 1.5e-05 | 70 | 1 | 0 | 0 | 0 | 2e-05 | 2e-05 | 0.0001 | 0.0001 | 5.1 | 6.1 | 29 | 1 | 50 | 15 | NULL | 0 | NULL | NULL | NULL | NULL | NULL | NULL | NULL | NULL | NULL | NULL | NULL | NULL | NULL | NULL | NULL | NULL | NULL | NULL | NULL | NULL | NULL | NULL | NULL | NULL | NULL | NULL | NULL | NULL | NULL | NULL | NULL | NULL | NULL | NULL | NULL | . | 1 | 1 | 0 | 0 | 0 | 0 | 15 | 15 | 750 | 20 | 20 | 0 | 0 | 0 | 10 | NULL | NULL | NULL | 5 | N | 0.01 | 0 | 0 | 0 | getdate() | getdate() | paprcv.exe | 0 | 0 | 0 | 0 | 0 | 0 | 2 | 0 | 0 | 7480 | 10 | NULL | ('IRSM', '400', '0', getdate(), '1', '0', '1', '2', '2', '0', '23', '1.49999996210681E-05', '1.49999996210681E-05', '50', '50', '0', '1.99999994947575E-05', '1.49999996210681E-05', '70', '1', '0', '0', '0', '1.99999994947575E-05', '1.99999994947575E-05', '9.99999974737875E-05', '9.99999974737875E-05', '5.1', '6.1', '29', '1', '50', '15', 'NULL', '0', 'NULL', 'NULL', 'NULL', 'NULL', 'NULL', 'NULL', 'NULL', 'NULL', 'NULL', 'NULL', 'NULL', 'NULL', 'NULL', 'NULL', 'NULL', 'NULL', 'NULL', 'NULL', 'NULL', 'NULL', 'NULL', 'NULL', 'NULL', 'NULL', 'NULL', 'NULL', 'NULL', 'NULL', 'NULL', 'NULL', 'NULL', 'NULL', 'NULL', 'NULL', 'NULL', '.', '1', '1', '0', '0', '0', '0', '15', '15', '750', '20', '20', '0', '0', '0', '10', 'NULL', 'NULL', 'NULL', '5', 'N', '0.00999999977648258', '0', '0', '0', getdate(), getdate(), 'paprcv.exe', '0', '0', '0', '0', '0', '0', '2', '0', '0', '7480', '10', 'NULL'),
410DB | 400 | 0 | getdate() | 1 | 0 | 1 | 2 | 2 | 0 | 23 | 1.5e-05 | 1.5e-05 | 50 | 50 | 0 | 2e-05 | 1.5e-05 | 70 | 1 | 0 | 0 | 0 | 2e-05 | 2e-05 | 0.0001 | 0.0001 | 5.1 | 6.1 | 29 | 1 | 50 | 15 | NULL | 0 | NULL | NULL | NULL | NULL | NULL | NULL | NULL | NULL | NULL | NULL | NULL | NULL | NULL | NULL | NULL | NULL | NULL | NULL | NULL | NULL | NULL | NULL | NULL | NULL | NULL | NULL | NULL | NULL | NULL | NULL | NULL | NULL | NULL | NULL | NULL | . | 1 | 1 | 0 | 0 | 0 | 0 | 15 | 15 | 750 | 20 | 20 | 0 | 0 | 0 | 10 | NULL | NULL | NULL | 5 | N | 0.01 | 0 | 0 | 0 | getdate() | getdate() | paprcv.exe | 0 | 0 | 0 | 0 | 0 | 0 | 2 | 0 | 0 | 7480 | 10 | NULL | ('410DB', '400', '0', getdate(), '1', '0', '1', '2', '2', '0', '23', '1.49999996210681E-05', '1.49999996210681E-05', '50', '50', '0', '1.99999994947575E-05', '1.49999996210681E-05', '70', '1', '0', '0', '0', '1.99999994947575E-05', '1.99999994947575E-05', '9.99999974737875E-05', '9.99999974737875E-05', '5.1', '6.1', '29', '1', '50', '15', 'NULL', '0', 'NULL', 'NULL', 'NULL', 'NULL', 'NULL', 'NULL', 'NULL', 'NULL', 'NULL', 'NULL', 'NULL', 'NULL', 'NULL', 'NULL', 'NULL', 'NULL', 'NULL', 'NULL', 'NULL', 'NULL', 'NULL', 'NULL', 'NULL', 'NULL', 'NULL', 'NULL', 'NULL', 'NULL', 'NULL', 'NULL', 'NULL', 'NULL', 'NULL', 'NULL', 'NULL', '.', '1', '1', '0', '0', '0', '0', '15', '15', '750', '20', '20', '0', '0', '0', '10', 'NULL', 'NULL', 'NULL', '5', 'N', '0.00999999977648258', '0', '0', '0', getdate(), getdate(), 'paprcv.exe', '0', '0', '0', '0', '0', '0', '2', '0', '0', '7480', '10', 'NULL'),
321 | 300 | 0 | getdate() | 1 | 0 | 1 | 2 | 2 | 0 | 23 | 1.5e-05 | 1.5e-05 | 50 | 50 | 0 | 2e-05 | 1.5e-05 | 70 | 1 | 0 | 0 | 0 | 2e-05 | 2e-05 | 0.0001 | 0.0001 | 5.1 | 6.1 | 29 | 1 | 50 | 15 | NULL | 0 | NULL | NULL | NULL | NULL | NULL | NULL | NULL | NULL | NULL | NULL | NULL | NULL | NULL | NULL | NULL | NULL | NULL | NULL | NULL | NULL | NULL | NULL | NULL | NULL | NULL | NULL | NULL | NULL | NULL | NULL | NULL | NULL | NULL | NULL | NULL | . | 1 | 1 | 0 | 0 | 0 | 0 | 15 | 15 | 750 | 20 | 20 | 0 | 0 | 0 | 10 | NULL | NULL | NULL | 5 | N | 0.01 | 0 | 0 | 0 | getdate() | getdate() | paprcv.exe | 0 | 0 | 0 | 0 | 0 | 0 | 2 | 0 | 0 | 7480 | 9 | NULL | ('321', '300', '0', getdate(), '1', '0', '1', '2', '2', '0', '23', '1.49999996210681E-05', '1.49999996210681E-05', '50', '50', '0', '1.99999994947575E-05', '1.49999996210681E-05', '70', '1', '0', '0', '0', '1.99999994947575E-05', '1.99999994947575E-05', '9.99999974737875E-05', '9.99999974737875E-05', '5.1', '6.1', '29', '1', '50', '15', 'NULL', '0', 'NULL', 'NULL', 'NULL', 'NULL', 'NULL', 'NULL', 'NULL', 'NULL', 'NULL', 'NULL', 'NULL', 'NULL', 'NULL', 'NULL', 'NULL', 'NULL', 'NULL', 'NULL', 'NULL', 'NULL', 'NULL', 'NULL', 'NULL', 'NULL', 'NULL', 'NULL', 'NULL', 'NULL', 'NULL', 'NULL', 'NULL', 'NULL', 'NULL', 'NULL', 'NULL', '.', '1', '1', '0', '0', '0', '0', '15', '15', '750', '20', '20', '0', '0', '0', '10', 'NULL', 'NULL', 'NULL', '5', 'N', '0.00999999977648258', '0', '0', '0', getdate(), getdate(), 'paprcv.exe', '0', '0', '0', '0', '0', '0', '2', '0', '0', '7480', '9', 'NULL'),
347 | 300 | 0 | getdate() | 1 | 0 | 1 | 2 | 2 | 0 | 23 | 1.5e-05 | 1.5e-05 | 50 | 50 | 0 | 2e-05 | 1.5e-05 | 70 | 1 | 0 | 0 | 0 | 2e-05 | 2e-05 | 0.0001 | 0.0001 | 5.1 | 6.1 | 29 | 1 | 50 | 15 | NULL | 0 | NULL | NULL | NULL | NULL | NULL | NULL | NULL | NULL | NULL | NULL | NULL | NULL | NULL | NULL | NULL | NULL | NULL | NULL | NULL | NULL | NULL | NULL | NULL | NULL | NULL | NULL | NULL | NULL | NULL | NULL | NULL | NULL | NULL | NULL | NULL | . | 1 | 1 | 0 | 0 | 0 | 0 | 15 | 15 | 750 | 20 | 20 | 0 | 0 | 0 | 10 | NULL | NULL | NULL | 5 | N | 0.01 | 0 | 0 | 0 | getdate() | getdate() | paprcv.exe | 0 | 0 | 0 | 0 | 0 | 0 | 2 | 0 | 0 | 7480 | 9 | NULL | ('347', '300', '0', getdate(), '1', '0', '1', '2', '2', '0', '23', '1.49999996210681E-05', '1.49999996210681E-05', '50', '50', '0', '1.99999994947575E-05', '1.49999996210681E-05', '70', '1', '0', '0', '0', '1.99999994947575E-05', '1.99999994947575E-05', '9.99999974737875E-05', '9.99999974737875E-05', '5.1', '6.1', '29', '1', '50', '15', 'NULL', '0', 'NULL', 'NULL', 'NULL', 'NULL', 'NULL', 'NULL', 'NULL', 'NULL', 'NULL', 'NULL', 'NULL', 'NULL', 'NULL', 'NULL', 'NULL', 'NULL', 'NULL', 'NULL', 'NULL', 'NULL', 'NULL', 'NULL', 'NULL', 'NULL', 'NULL', 'NULL', 'NULL', 'NULL', 'NULL', 'NULL', 'NULL', 'NULL', 'NULL', 'NULL', 'NULL', '.', '1', '1', '0', '0', '0', '0', '15', '15', '750', '20', '20', '0', '0', '0', '10', 'NULL', 'NULL', 'NULL', '5', 'N', '0.00999999977648258', '0', '0', '0', getdate(), getdate(), 'paprcv.exe', '0', '0', '0', '0', '0', '0', '2', '0', '0', '7480', '9', 'NULL'),
317LN | 300 | 0 | getdate() | 1 | 0 | 1 | 2 | 2 | 0 | 23 | 1.5e-05 | 1.5e-05 | 50 | 50 | 0 | 2e-05 | 1.5e-05 | 70 | 1 | 0 | 0 | 0 | 2e-05 | 2e-05 | 0.0001 | 0.0001 | 5.1 | 6.1 | 29 | 1 | 50 | 15 | NULL | 0 | NULL | NULL | NULL | NULL | NULL | NULL | NULL | NULL | NULL | NULL | NULL | NULL | NULL | NULL | NULL | NULL | NULL | NULL | NULL | NULL | NULL | NULL | NULL | NULL | NULL | NULL | NULL | NULL | NULL | NULL | NULL | NULL | NULL | NULL | NULL | . | 1 | 1 | 0 | 0 | 0 | 0 | 15 | 15 | 750 | 20 | 20 | 0 | 0 | 0 | 10 | NULL | NULL | NULL | 5 | N | 0.01 | 0 | 0 | 0 | getdate() | getdate() | paprcv.exe | 0 | 0 | 0 | 0 | 0 | 0 | 2 | 0 | 0 | 7480 | 9 | NULL | ('317LN', '300', '0', getdate(), '1', '0', '1', '2', '2', '0', '23', '1.49999996210681E-05', '1.49999996210681E-05', '50', '50', '0', '1.99999994947575E-05', '1.49999996210681E-05', '70', '1', '0', '0', '0', '1.99999994947575E-05', '1.99999994947575E-05', '9.99999974737875E-05', '9.99999974737875E-05', '5.1', '6.1', '29', '1', '50', '15', 'NULL', '0', 'NULL', 'NULL', 'NULL', 'NULL', 'NULL', 'NULL', 'NULL', 'NULL', 'NULL', 'NULL', 'NULL', 'NULL', 'NULL', 'NULL', 'NULL', 'NULL', 'NULL', 'NULL', 'NULL', 'NULL', 'NULL', 'NULL', 'NULL', 'NULL', 'NULL', 'NULL', 'NULL', 'NULL', 'NULL', 'NULL', 'NULL', 'NULL', 'NULL', 'NULL', 'NULL', '.', '1', '1', '0', '0', '0', '0', '15', '15', '750', '20', '20', '0', '0', '0', '10', 'NULL', 'NULL', 'NULL', '5', 'N', '0.00999999977648258', '0', '0', '0', getdate(), getdate(), 'paprcv.exe', '0', '0', '0', '0', '0', '0', '2', '0', '0', '7480', '9', 'NULL'),
409M | 400 | 0 | getdate() | 1 | 0 | 1 | 2 | 2 | 0 | 23 | 1.5e-05 | 1.5e-05 | 50 | 50 | 0 | 2e-05 | 1.5e-05 | 70 | 1 | 0 | 0 | 0 | 2e-05 | 2e-05 | 0.0001 | 0.0001 | 5.1 | 6.1 | 29 | 1 | 50 | 15 | NULL | 0 | NULL | NULL | NULL | NULL | NULL | NULL | NULL | NULL | NULL | NULL | NULL | NULL | NULL | NULL | NULL | NULL | NULL | NULL | NULL | NULL | NULL | NULL | NULL | NULL | NULL | NULL | NULL | NULL | NULL | NULL | NULL | NULL | NULL | NULL | NULL | . | 1 | 1 | 0 | 0 | 0 | 0 | 15 | 15 | 750 | 20 | 20 | 0 | 0 | 0 | 10 | NULL | NULL | NULL | 5 | N | 0.01 | 0 | 0 | 0 | getdate() | getdate() | paprcv.exe | 0 | 0 | 0 | 0 | 0 | 0 | 2 | 0 | 0 | 7480 | 10 | NULL | ('409M', '400', '0', getdate(), '1', '0', '1', '2', '2', '0', '23', '1.49999996210681E-05', '1.49999996210681E-05', '50', '50', '0', '1.99999994947575E-05', '1.49999996210681E-05', '70', '1', '0', '0', '0', '1.99999994947575E-05', '1.99999994947575E-05', '9.99999974737875E-05', '9.99999974737875E-05', '5.1', '6.1', '29', '1', '50', '15', 'NULL', '0', 'NULL', 'NULL', 'NULL', 'NULL', 'NULL', 'NULL', 'NULL', 'NULL', 'NULL', 'NULL', 'NULL', 'NULL', 'NULL', 'NULL', 'NULL', 'NULL', 'NULL', 'NULL', 'NULL', 'NULL', 'NULL', 'NULL', 'NULL', 'NULL', 'NULL', 'NULL', 'NULL', 'NULL', 'NULL', 'NULL', 'NULL', 'NULL', 'NULL', 'NULL', 'NULL', '.', '1', '1', '0', '0', '0', '0', '15', '15', '750', '20', '20', '0', '0', '0', '10', 'NULL', 'NULL', 'NULL', '5', 'N', '0.00999999977648258', '0', '0', '0', getdate(), getdate(), 'paprcv.exe', '0', '0', '0', '0', '0', '0', '2', '0', '0', '7480', '10', 'NULL'),
410S | 400 | 0 | getdate() | 1 | 0 | 1 | 2 | 2 | 0 | 23 | 1.5e-05 | 1.5e-05 | 50 | 50 | 0 | 2e-05 | 1.5e-05 | 70 | 1 | 0 | 0 | 0 | 2e-05 | 2e-05 | 0.0001 | 0.0001 | 5.1 | 6.1 | 29 | 1 | 50 | 15 | NULL | 0 | NULL | NULL | NULL | NULL | NULL | NULL | NULL | NULL | NULL | NULL | NULL | NULL | NULL | NULL | NULL | NULL | NULL | NULL | NULL | NULL | NULL | NULL | NULL | NULL | NULL | NULL | NULL | NULL | NULL | NULL | NULL | NULL | NULL | NULL | NULL | . | 1 | 1 | 0 | 0 | 0 | 0 | 15 | 15 | 750 | 20 | 20 | 0 | 0 | 0 | 10 | NULL | NULL | NULL | 5 | N | 0.01 | 0 | 0 | 0 | getdate() | getdate() | paprcv.exe | 0 | 0 | 0 | 0 | 0 | 0 | 2 | 0 | 0 | 7480 | 10 | NULL | ('410S', '400', '0', getdate(), '1', '0', '1', '2', '2', '0', '23', '1.49999996210681E-05', '1.49999996210681E-05', '50', '50', '0', '1.99999994947575E-05', '1.49999996210681E-05', '70', '1', '0', '0', '0', '1.99999994947575E-05', '1.99999994947575E-05', '9.99999974737875E-05', '9.99999974737875E-05', '5.1', '6.1', '29', '1', '50', '15', 'NULL', '0', 'NULL', 'NULL', 'NULL', 'NULL', 'NULL', 'NULL', 'NULL', 'NULL', 'NULL', 'NULL', 'NULL', 'NULL', 'NULL', 'NULL', 'NULL', 'NULL', 'NULL', 'NULL', 'NULL', 'NULL', 'NULL', 'NULL', 'NULL', 'NULL', 'NULL', 'NULL', 'NULL', 'NULL', 'NULL', 'NULL', 'NULL', 'NULL', 'NULL', 'NULL', 'NULL', '.', '1', '1', '0', '0', '0', '0', '15', '15', '750', '20', '20', '0', '0', '0', '10', 'NULL', 'NULL', 'NULL', '5', 'N', '0.00999999977648258', '0', '0', '0', getdate(), getdate(), 'paprcv.exe', '0', '0', '0', '0', '0', '0', '2', '0', '0', '7480', '10', 'NULL'),
204cu | 200 | 0 | getdate() | 1 | 0 | 1 | 2 | 2 | 0 | 23 | 1.5e-05 | 1.5e-05 | 50 | 50 | 0 | 2e-05 | 1.5e-05 | 70 | 1 | 0 | 0 | 0 | 2e-05 | 2e-05 | 0.0001 | 0.0001 | 5.1 | 6.1 | 29 | 1 | 50 | 15 | NULL | 0 | NULL | NULL | NULL | NULL | NULL | NULL | NULL | NULL | NULL | NULL | NULL | NULL | NULL | NULL | NULL | NULL | NULL | NULL | NULL | NULL | NULL | NULL | NULL | NULL | NULL | NULL | NULL | NULL | NULL | NULL | NULL | NULL | NULL | NULL | NULL | . | 1 | 1 | 0 | 0 | 0 | 0 | 15 | 15 | 750 | 20 | 20 | 0 | 0 | 0 | 10 | NULL | NULL | NULL | 5 | N | 0.01 | 0 | 0 | 0 | getdate() | getdate() | paprcv.exe | 0 | 0 | 0 | 0 | 0 | 0 | 2 | 0 | 0 | 7480 | 9 | NULL | ('204cu', '200', '0', getdate(), '1', '0', '1', '2', '2', '0', '23', '1.49999996210681E-05', '1.49999996210681E-05', '50', '50', '0', '1.99999994947575E-05', '1.49999996210681E-05', '70', '1', '0', '0', '0', '1.99999994947575E-05', '1.99999994947575E-05', '9.99999974737875E-05', '9.99999974737875E-05', '5.1', '6.1', '29', '1', '50', '15', 'NULL', '0', 'NULL', 'NULL', 'NULL', 'NULL', 'NULL', 'NULL', 'NULL', 'NULL', 'NULL', 'NULL', 'NULL', 'NULL', 'NULL', 'NULL', 'NULL', 'NULL', 'NULL', 'NULL', 'NULL', 'NULL', 'NULL', 'NULL', 'NULL', 'NULL', 'NULL', 'NULL', 'NULL', 'NULL', 'NULL', 'NULL', 'NULL', 'NULL', 'NULL', 'NULL', 'NULL', '.', '1', '1', '0', '0', '0', '0', '15', '15', '750', '20', '20', '0', '0', '0', '10', 'NULL', 'NULL', 'NULL', '5', 'N', '0.00999999977648258', '0', '0', '0', getdate(), getdate(), 'paprcv.exe', '0', '0', '0', '0', '0', '0', '2', '0', '0', '7480', '9', 'NULL'),
J4 | 200 | 0 | getdate() | 1 | 0 | 1 | 2 | 2 | 0 | 23 | 1.5e-05 | 1.5e-05 | 50 | 50 | 0 | 2e-05 | 1.5e-05 | 70 | 1 | 0 | 0 | 0 | 2e-05 | 2e-05 | 0.0001 | 0.0001 | 5.1 | 6.1 | 29 | 1 | 50 | 15 | NULL | 0 | NULL | NULL | NULL | NULL | NULL | NULL | NULL | NULL | NULL | NULL | NULL | NULL | NULL | NULL | NULL | NULL | NULL | NULL | NULL | NULL | NULL | NULL | NULL | NULL | NULL | NULL | NULL | NULL | NULL | NULL | NULL | NULL | NULL | NULL | NULL | . | 1 | 1 | 0 | 0 | 0 | 0 | 15 | 15 | 750 | 20 | 20 | 0 | 0 | 0 | 10 | NULL | NULL | NULL | 5 | N | 0.01 | 0 | 0 | 0 | getdate() | getdate() | paprcv.exe | 0 | 0 | 0 | 0 | 0 | 0 | 2 | 0 | 0 | 7480 | 9 | NULL | ('J4', '200', '0', getdate(), '1', '0', '1', '2', '2', '0', '23', '1.49999996210681E-05', '1.49999996210681E-05', '50', '50', '0', '1.99999994947575E-05', '1.49999996210681E-05', '70', '1', '0', '0', '0', '1.99999994947575E-05', '1.99999994947575E-05', '9.99999974737875E-05', '9.99999974737875E-05', '5.1', '6.1', '29', '1', '50', '15', 'NULL', '0', 'NULL', 'NULL', 'NULL', 'NULL', 'NULL', 'NULL', 'NULL', 'NULL', 'NULL', 'NULL', 'NULL', 'NULL', 'NULL', 'NULL', 'NULL', 'NULL', 'NULL', 'NULL', 'NULL', 'NULL', 'NULL', 'NULL', 'NULL', 'NULL', 'NULL', 'NULL', 'NULL', 'NULL', 'NULL', 'NULL', 'NULL', 'NULL', 'NULL', 'NULL', 'NULL', '.', '1', '1', '0', '0', '0', '0', '15', '15', '750', '20', '20', '0', '0', '0', '10', 'NULL', 'NULL', 'NULL', '5', 'N', '0.00999999977648258', '0', '0', '0', getdate(), getdate(), 'paprcv.exe', '0', '0', '0', '0', '0', '0', '2', '0', '0', '7480', '9', 'NULL'),
304L | 300 | 0 | getdate() | 1 | 0 | 1 | 2 | 2 | 0 | 23 | 1.5e-05 | 1.5e-05 | 50 | 50 | 0 | 2e-05 | 1.5e-05 | 70 | 1 | 0 | 0 | 0 | 2e-05 | 2e-05 | 0.0001 | 0.0001 | 5.1 | 6.1 | 29 | 1 | 50 | 15 | NULL | 0 | NULL | NULL | NULL | NULL | NULL | NULL | NULL | NULL | NULL | NULL | NULL | NULL | NULL | NULL | NULL | NULL | NULL | NULL | NULL | NULL | NULL | NULL | NULL | NULL | NULL | NULL | NULL | NULL | NULL | NULL | NULL | NULL | NULL | NULL | NULL | . | 1 | 1 | 0 | 0 | 0 | 0 | 15 | 15 | 750 | 20 | 20 | 0 | 0 | 0 | 10 | NULL | NULL | NULL | 5 | N | 0.01 | 0 | 0 | 0 | getdate() | getdate() | paprcv.exe | 0 | 0 | 0 | 0 | 0 | 0 | 2 | 0 | 0 | 7480 | 9 | NULL | ('304L', '300', '0', getdate(), '1', '0', '1', '2', '2', '0', '23', '1.49999996210681E-05', '1.49999996210681E-05', '50', '50', '0', '1.99999994947575E-05', '1.49999996210681E-05', '70', '1', '0', '0', '0', '1.99999994947575E-05', '1.99999994947575E-05', '9.99999974737875E-05', '9.99999974737875E-05', '5.1', '6.1', '29', '1', '50', '15', 'NULL', '0', 'NULL', 'NULL', 'NULL', 'NULL', 'NULL', 'NULL', 'NULL', 'NULL', 'NULL', 'NULL', 'NULL', 'NULL', 'NULL', 'NULL', 'NULL', 'NULL', 'NULL', 'NULL', 'NULL', 'NULL', 'NULL', 'NULL', 'NULL', 'NULL', 'NULL', 'NULL', 'NULL', 'NULL', 'NULL', 'NULL', 'NULL', 'NULL', 'NULL', 'NULL', 'NULL', '.', '1', '1', '0', '0', '0', '0', '15', '15', '750', '20', '20', '0', '0', '0', '10', 'NULL', 'NULL', 'NULL', '5', 'N', '0.00999999977648258', '0', '0', '0', getdate(), getdate(), 'paprcv.exe', '0', '0', '0', '0', '0', '0', '2', '0', '0', '7480', '9', 'NULL'),
304LN | 300 | 0 | getdate() | 1 | 0 | 1 | 2 | 2 | 0 | 23 | 1.5e-05 | 1.5e-05 | 50 | 50 | 0 | 2e-05 | 1.5e-05 | 70 | 1 | 0 | 0 | 0 | 2e-05 | 2e-05 | 0.0001 | 0.0001 | 5.1 | 6.1 | 29 | 1 | 50 | 15 | NULL | 0 | NULL | NULL | NULL | NULL | NULL | NULL | NULL | NULL | NULL | NULL | NULL | NULL | NULL | NULL | NULL | NULL | NULL | NULL | NULL | NULL | NULL | NULL | NULL | NULL | NULL | NULL | NULL | NULL | NULL | NULL | NULL | NULL | NULL | NULL | NULL | . | 1 | 1 | 0 | 0 | 0 | 0 | 15 | 15 | 750 | 20 | 20 | 0 | 0 | 0 | 10 | NULL | NULL | NULL | 5 | N | 0.01 | 0 | 0 | 0 | getdate() | getdate() | paprcv.exe | 0 | 0 | 0 | 0 | 0 | 0 | 2 | 0 | 0 | 7480 | 9 | NULL | ('304LN', '300', '0', getdate(), '1', '0', '1', '2', '2', '0', '23', '1.49999996210681E-05', '1.49999996210681E-05', '50', '50', '0', '1.99999994947575E-05', '1.49999996210681E-05', '70', '1', '0', '0', '0', '1.99999994947575E-05', '1.99999994947575E-05', '9.99999974737875E-05', '9.99999974737875E-05', '5.1', '6.1', '29', '1', '50', '15', 'NULL', '0', 'NULL', 'NULL', 'NULL', 'NULL', 'NULL', 'NULL', 'NULL', 'NULL', 'NULL', 'NULL', 'NULL', 'NULL', 'NULL', 'NULL', 'NULL', 'NULL', 'NULL', 'NULL', 'NULL', 'NULL', 'NULL', 'NULL', 'NULL', 'NULL', 'NULL', 'NULL', 'NULL', 'NULL', 'NULL', 'NULL', 'NULL', 'NULL', 'NULL', 'NULL', 'NULL', '.', '1', '1', '0', '0', '0', '0', '15', '15', '750', '20', '20', '0', '0', '0', '10', 'NULL', 'NULL', 'NULL', '5', 'N', '0.00999999977648258', '0', '0', '0', getdate(), getdate(), 'paprcv.exe', '0', '0', '0', '0', '0', '0', '2', '0', '0', '7480', '9', 'NULL'),
309 | 300 | 0 | getdate() | 1 | 0 | 1 | 2 | 2 | 0 | 23 | 1.5e-05 | 1.5e-05 | 50 | 50 | 0 | 2e-05 | 1.5e-05 | 70 | 1 | 0 | 0 | 0 | 2e-05 | 2e-05 | 0.0001 | 0.0001 | 5.1 | 6.1 | 29 | 1 | 50 | 15 | NULL | 0 | NULL | NULL | NULL | NULL | NULL | NULL | NULL | NULL | NULL | NULL | NULL | NULL | NULL | NULL | NULL | NULL | NULL | NULL | NULL | NULL | NULL | NULL | NULL | NULL | NULL | NULL | NULL | NULL | NULL | NULL | NULL | NULL | NULL | NULL | NULL | . | 1 | 1 | 0 | 0 | 0 | 0 | 15 | 15 | 750 | 20 | 20 | 0 | 0 | 0 | 10 | NULL | NULL | NULL | 5 | N | 0.01 | 0 | 0 | 0 | getdate() | getdate() | paprcv.exe | 0 | 0 | 0 | 0 | 0 | 0 | 2 | 0 | 0 | 7480 | 9 | NULL | ('309', '300', '0', getdate(), '1', '0', '1', '2', '2', '0', '23', '1.49999996210681E-05', '1.49999996210681E-05', '50', '50', '0', '1.99999994947575E-05', '1.49999996210681E-05', '70', '1', '0', '0', '0', '1.99999994947575E-05', '1.99999994947575E-05', '9.99999974737875E-05', '9.99999974737875E-05', '5.1', '6.1', '29', '1', '50', '15', 'NULL', '0', 'NULL', 'NULL', 'NULL', 'NULL', 'NULL', 'NULL', 'NULL', 'NULL', 'NULL', 'NULL', 'NULL', 'NULL', 'NULL', 'NULL', 'NULL', 'NULL', 'NULL', 'NULL', 'NULL', 'NULL', 'NULL', 'NULL', 'NULL', 'NULL', 'NULL', 'NULL', 'NULL', 'NULL', 'NULL', 'NULL', 'NULL', 'NULL', 'NULL', 'NULL', 'NULL', '.', '1', '1', '0', '0', '0', '0', '15', '15', '750', '20', '20', '0', '0', '0', '10', 'NULL', 'NULL', 'NULL', '5', 'N', '0.00999999977648258', '0', '0', '0', getdate(), getdate(), 'paprcv.exe', '0', '0', '0', '0', '0', '0', '2', '0', '0', '7480', '9', 'NULL'),
309S | 300 | 0 | getdate() | 1 | 0 | 1 | 2 | 2 | 0 | 23 | 1.5e-05 | 1.5e-05 | 50 | 50 | 0 | 2e-05 | 1.5e-05 | 70 | 1 | 0 | 0 | 0 | 2e-05 | 2e-05 | 0.0001 | 0.0001 | 5.1 | 6.1 | 29 | 1 | 50 | 15 | NULL | 0 | NULL | NULL | NULL | NULL | NULL | NULL | NULL | NULL | NULL | NULL | NULL | NULL | NULL | NULL | NULL | NULL | NULL | NULL | NULL | NULL | NULL | NULL | NULL | NULL | NULL | NULL | NULL | NULL | NULL | NULL | NULL | NULL | NULL | NULL | NULL | . | 1 | 1 | 0 | 0 | 0 | 0 | 15 | 15 | 750 | 20 | 20 | 0 | 0 | 0 | 10 | NULL | NULL | NULL | 5 | N | 0.01 | 0 | 0 | 0 | getdate() | getdate() | paprcv.exe | 0 | 0 | 0 | 0 | 0 | 0 | 2 | 0 | 0 | 7480 | 9 | NULL | ('309S', '300', '0', getdate(), '1', '0', '1', '2', '2', '0', '23', '1.49999996210681E-05', '1.49999996210681E-05', '50', '50', '0', '1.99999994947575E-05', '1.49999996210681E-05', '70', '1', '0', '0', '0', '1.99999994947575E-05', '1.99999994947575E-05', '9.99999974737875E-05', '9.99999974737875E-05', '5.1', '6.1', '29', '1', '50', '15', 'NULL', '0', 'NULL', 'NULL', 'NULL', 'NULL', 'NULL', 'NULL', 'NULL', 'NULL', 'NULL', 'NULL', 'NULL', 'NULL', 'NULL', 'NULL', 'NULL', 'NULL', 'NULL', 'NULL', 'NULL', 'NULL', 'NULL', 'NULL', 'NULL', 'NULL', 'NULL', 'NULL', 'NULL', 'NULL', 'NULL', 'NULL', 'NULL', 'NULL', 'NULL', 'NULL', 'NULL', '.', '1', '1', '0', '0', '0', '0', '15', '15', '750', '20', '20', '0', '0', '0', '10', 'NULL', 'NULL', 'NULL', '5', 'N', '0.00999999977648258', '0', '0', '0', getdate(), getdate(), 'paprcv.exe', '0', '0', '0', '0', '0', '0', '2', '0', '0', '7480', '9', 'NULL'),
405 | 400 | 0 | getdate() | 1 | 0 | 1 | 2 | 2 | 0 | 23 | 1.5e-05 | 1.5e-05 | 50 | 50 | 0 | 2e-05 | 1.5e-05 | 70 | 1 | 0 | 0 | 0 | 2e-05 | 2e-05 | 0.0001 | 0.0001 | 5.1 | 6.1 | 29 | 1 | 50 | 15 | NULL | 0 | NULL | NULL | NULL | NULL | NULL | NULL | NULL | NULL | NULL | NULL | NULL | NULL | NULL | NULL | NULL | NULL | NULL | NULL | NULL | NULL | NULL | NULL | NULL | NULL | NULL | NULL | NULL | NULL | NULL | NULL | NULL | NULL | NULL | NULL | NULL | . | 1 | 1 | 0 | 0 | 0 | 0 | 15 | 15 | 750 | 20 | 20 | 0 | 0 | 0 | 10 | NULL | NULL | NULL | 5 | N | 0.01 | 0 | 0 | 0 | getdate() | getdate() | paprcv.exe | 0 | 0 | 0 | 0 | 0 | 0 | 2 | 0 | 0 | 7480 | 10 | NULL | ('405', '400', '0', getdate(), '1', '0', '1', '2', '2', '0', '23', '1.49999996210681E-05', '1.49999996210681E-05', '50', '50', '0', '1.99999994947575E-05', '1.49999996210681E-05', '70', '1', '0', '0', '0', '1.99999994947575E-05', '1.99999994947575E-05', '9.99999974737875E-05', '9.99999974737875E-05', '5.1', '6.1', '29', '1', '50', '15', 'NULL', '0', 'NULL', 'NULL', 'NULL', 'NULL', 'NULL', 'NULL', 'NULL', 'NULL', 'NULL', 'NULL', 'NULL', 'NULL', 'NULL', 'NULL', 'NULL', 'NULL', 'NULL', 'NULL', 'NULL', 'NULL', 'NULL', 'NULL', 'NULL', 'NULL', 'NULL', 'NULL', 'NULL', 'NULL', 'NULL', 'NULL', 'NULL', 'NULL', 'NULL', 'NULL', 'NULL', '.', '1', '1', '0', '0', '0', '0', '15', '15', '750', '20', '20', '0', '0', '0', '10', 'NULL', 'NULL', 'NULL', '5', 'N', '0.00999999977648258', '0', '0', '0', getdate(), getdate(), 'paprcv.exe', '0', '0', '0', '0', '0', '0', '2', '0', '0', '7480', '10', 'NULL'),
301 | 300 | 0 | getdate() | 1 | 0 | 1 | 2 | 2 | 0 | 23 | 1.5e-05 | 1.5e-05 | 50 | 50 | 0 | 2e-05 | 1.5e-05 | 70 | 1 | 0 | 0 | 0 | 2e-05 | 2e-05 | 0.0001 | 0.0001 | 5.1 | 6.1 | 29 | 1 | 50 | 15 | NULL | 0 | NULL | NULL | NULL | NULL | NULL | NULL | NULL | NULL | NULL | NULL | NULL | NULL | NULL | NULL | NULL | NULL | NULL | NULL | NULL | NULL | NULL | NULL | NULL | NULL | NULL | NULL | NULL | NULL | NULL | NULL | NULL | NULL | NULL | NULL | NULL | . | 1 | 1 | 0 | 0 | 0 | 0 | 15 | 15 | 750 | 20 | 20 | 0 | 0 | 0 | 10 | NULL | NULL | NULL | 5 | N | 0.01 | 0 | 0 | 0 | getdate() | getdate() | paprcv.exe | 0 | 0 | 0 | 0 | 0 | 0 | 2 | 0 | 0 | 7480 | 9 | NULL | ('301', '300', '0', getdate(), '1', '0', '1', '2', '2', '0', '23', '1.49999996210681E-05', '1.49999996210681E-05', '50', '50', '0', '1.99999994947575E-05', '1.49999996210681E-05', '70', '1', '0', '0', '0', '1.99999994947575E-05', '1.99999994947575E-05', '9.99999974737875E-05', '9.99999974737875E-05', '5.1', '6.1', '29', '1', '50', '15', 'NULL', '0', 'NULL', 'NULL', 'NULL', 'NULL', 'NULL', 'NULL', 'NULL', 'NULL', 'NULL', 'NULL', 'NULL', 'NULL', 'NULL', 'NULL', 'NULL', 'NULL', 'NULL', 'NULL', 'NULL', 'NULL', 'NULL', 'NULL', 'NULL', 'NULL', 'NULL', 'NULL', 'NULL', 'NULL', 'NULL', 'NULL', 'NULL', 'NULL', 'NULL', 'NULL', 'NULL', '.', '1', '1', '0', '0', '0', '0', '15', '15', '750', '20', '20', '0', '0', '0', '10', 'NULL', 'NULL', 'NULL', '5', 'N', '0.00999999977648258', '0', '0', '0', getdate(), getdate(), 'paprcv.exe', '0', '0', '0', '0', '0', '0', '2', '0', '0', '7480', '9', 'NULL'),
430Ti | 400 | 0 | getdate() | 1 | 0 | 1 | 2 | 2 | 0 | 23 | 1.5e-05 | 1.5e-05 | 50 | 50 | 0 | 2e-05 | 1.5e-05 | 70 | 1 | 0 | 0 | 0 | 2e-05 | 2e-05 | 0.0001 | 0.0001 | 5.1 | 6.1 | 29 | 1 | 50 | 15 | NULL | 0 | NULL | NULL | NULL | NULL | NULL | NULL | NULL | NULL | NULL | NULL | NULL | NULL | NULL | NULL | NULL | NULL | NULL | NULL | NULL | NULL | NULL | NULL | NULL | NULL | NULL | NULL | NULL | NULL | NULL | NULL | NULL | NULL | NULL | NULL | NULL | . | 1 | 1 | 0 | 0 | 0 | 0 | 15 | 15 | 750 | 20 | 20 | 0 | 0 | 0 | 10 | NULL | NULL | NULL | 5 | N | 0.01 | 0 | 0 | 0 | getdate() | getdate() | paprcv.exe | 0 | 0 | 0 | 0 | 0 | 0 | 2 | 0 | 0 | 7480 | 10 | NULL | ('430Ti', '400', '0', getdate(), '1', '0', '1', '2', '2', '0', '23', '1.49999996210681E-05', '1.49999996210681E-05', '50', '50', '0', '1.99999994947575E-05', '1.49999996210681E-05', '70', '1', '0', '0', '0', '1.99999994947575E-05', '1.99999994947575E-05', '9.99999974737875E-05', '9.99999974737875E-05', '5.1', '6.1', '29', '1', '50', '15', 'NULL', '0', 'NULL', 'NULL', 'NULL', 'NULL', 'NULL', 'NULL', 'NULL', 'NULL', 'NULL', 'NULL', 'NULL', 'NULL', 'NULL', 'NULL', 'NULL', 'NULL', 'NULL', 'NULL', 'NULL', 'NULL', 'NULL', 'NULL', 'NULL', 'NULL', 'NULL', 'NULL', 'NULL', 'NULL', 'NULL', 'NULL', 'NULL', 'NULL', 'NULL', 'NULL', 'NULL', '.', '1', '1', '0', '0', '0', '0', '15', '15', '750', '20', '20', '0', '0', '0', '10', 'NULL', 'NULL', 'NULL', '5', 'N', '0.00999999977648258', '0', '0', '0', getdate(), getdate(), 'paprcv.exe', '0', '0', '0', '0', '0', '0', '2', '0', '0', '7480', '10', 'NULL'),
JT | 200 | 0 | getdate() | 1 | 0 | 1 | 2 | 2 | 0 | 23 | 1.5e-05 | 1.5e-05 | 50 | 50 | 0 | 2e-05 | 1.5e-05 | 70 | 1 | 0 | 0 | 0 | 2e-05 | 2e-05 | 0.0001 | 0.0001 | 5.1 | 6.1 | 29 | 1 | 50 | 15 | NULL | 0 | NULL | NULL | NULL | NULL | NULL | NULL | NULL | NULL | NULL | NULL | NULL | NULL | NULL | NULL | NULL | NULL | NULL | NULL | NULL | NULL | NULL | NULL | NULL | NULL | NULL | NULL | NULL | NULL | NULL | NULL | NULL | NULL | NULL | NULL | NULL | . | 1 | 1 | 0 | 0 | 0 | 0 | 15 | 15 | 750 | 20 | 20 | 0 | 0 | 0 | 10 | NULL | NULL | NULL | 5 | N | 0.01 | 0 | 0 | 0 | getdate() | getdate() | paprcv.exe | 0 | 0 | 0 | 0 | 0 | 0 | 2 | 0 | 0 | 7480 | 9 | NULL | ('JT', '200', '0', getdate(), '1', '0', '1', '2', '2', '0', '23', '1.49999996210681E-05', '1.49999996210681E-05', '50', '50', '0', '1.99999994947575E-05', '1.49999996210681E-05', '70', '1', '0', '0', '0', '1.99999994947575E-05', '1.99999994947575E-05', '9.99999974737875E-05', '9.99999974737875E-05', '5.1', '6.1', '29', '1', '50', '15', 'NULL', '0', 'NULL', 'NULL', 'NULL', 'NULL', 'NULL', 'NULL', 'NULL', 'NULL', 'NULL', 'NULL', 'NULL', 'NULL', 'NULL', 'NULL', 'NULL', 'NULL', 'NULL', 'NULL', 'NULL', 'NULL', 'NULL', 'NULL', 'NULL', 'NULL', 'NULL', 'NULL', 'NULL', 'NULL', 'NULL', 'NULL', 'NULL', 'NULL', 'NULL', 'NULL', 'NULL', '.', '1', '1', '0', '0', '0', '0', '15', '15', '750', '20', '20', '0', '0', '0', '10', 'NULL', 'NULL', 'NULL', '5', 'N', '0.00999999977648258', '0', '0', '0', getdate(), getdate(), 'paprcv.exe', '0', '0', '0', '0', '0', '0', '2', '0', '0', '7480', '9', 'NULL'),
201 | 200 | 0 | getdate() | 1 | 0 | 1 | 2 | 2 | 0 | 23 | 1.5e-05 | 1.5e-05 | 50 | 50 | 0 | 2e-05 | 1.5e-05 | 70 | 1 | 0 | 0 | 0 | 2e-05 | 2e-05 | 0.0001 | 0.0001 | 5.1 | 6.1 | 29 | 1 | 50 | 15 | NULL | 0 | NULL | NULL | NULL | NULL | NULL | NULL | NULL | NULL | NULL | NULL | NULL | NULL | NULL | NULL | NULL | NULL | NULL | NULL | NULL | NULL | NULL | NULL | NULL | NULL | NULL | NULL | NULL | NULL | NULL | NULL | NULL | NULL | NULL | NULL | NULL | . | 1 | 1 | 0 | 0 | 0 | 0 | 15 | 15 | 750 | 20 | 20 | 0 | 0 | 0 | 10 | NULL | NULL | NULL | 5 | N | 0.01 | 0 | 0 | 0 | getdate() | getdate() | paprcv.exe | 0 | 0 | 0 | 0 | 0 | 0 | 2 | 0 | 0 | 7480 | 9 | NULL | ('201', '200', '0', getdate(), '1', '0', '1', '2', '2', '0', '23', '1.49999996210681E-05', '1.49999996210681E-05', '50', '50', '0', '1.99999994947575E-05', '1.49999996210681E-05', '70', '1', '0', '0', '0', '1.99999994947575E-05', '1.99999994947575E-05', '9.99999974737875E-05', '9.99999974737875E-05', '5.1', '6.1', '29', '1', '50', '15', 'NULL', '0', 'NULL', 'NULL', 'NULL', 'NULL', 'NULL', 'NULL', 'NULL', 'NULL', 'NULL', 'NULL', 'NULL', 'NULL', 'NULL', 'NULL', 'NULL', 'NULL', 'NULL', 'NULL', 'NULL', 'NULL', 'NULL', 'NULL', 'NULL', 'NULL', 'NULL', 'NULL', 'NULL', 'NULL', 'NULL', 'NULL', 'NULL', 'NULL', 'NULL', 'NULL', 'NULL', '.', '1', '1', '0', '0', '0', '0', '15', '15', '750', '20', '20', '0', '0', '0', '10', 'NULL', 'NULL', 'NULL', '5', 'N', '0.00999999977648258', '0', '0', '0', getdate(), getdate(), 'paprcv.exe', '0', '0', '0', '0', '0', '0', '2', '0', '0', '7480', '9', 'NULL'),
316LCR17 | 300 | 0 | getdate() | 1 | 0 | 1 | 2 | 2 | 0 | 23 | 1.5e-05 | 1.5e-05 | 50 | 50 | 0 | 2e-05 | 1.5e-05 | 70 | 1 | 0 | 0 | 0 | 2e-05 | 2e-05 | 0.0001 | 0.0001 | 5.1 | 6.1 | 29 | 1 | 50 | 15 | NULL | 0 | NULL | NULL | NULL | NULL | NULL | NULL | NULL | NULL | NULL | NULL | NULL | NULL | NULL | NULL | NULL | NULL | NULL | NULL | NULL | NULL | NULL | NULL | NULL | NULL | NULL | NULL | NULL | NULL | NULL | NULL | NULL | NULL | NULL | NULL | NULL | . | 1 | 1 | 0 | 0 | 0 | 0 | 15 | 15 | 750 | 20 | 20 | 0 | 0 | 0 | 10 | NULL | NULL | NULL | 5 | N | 0.01 | 0 | 0 | 0 | getdate() | getdate() | paprcv.exe | 0 | 0 | 0 | 0 | 0 | 0 | 2 | 0 | 0 | 7480 | 9 | NULL | ('316LCR17', '300', '0', getdate(), '1', '0', '1', '2', '2', '0', '23', '1.49999996210681E-05', '1.49999996210681E-05', '50', '50', '0', '1.99999994947575E-05', '1.49999996210681E-05', '70', '1', '0', '0', '0', '1.99999994947575E-05', '1.99999994947575E-05', '9.99999974737875E-05', '9.99999974737875E-05', '5.1', '6.1', '29', '1', '50', '15', 'NULL', '0', 'NULL', 'NULL', 'NULL', 'NULL', 'NULL', 'NULL', 'NULL', 'NULL', 'NULL', 'NULL', 'NULL', 'NULL', 'NULL', 'NULL', 'NULL', 'NULL', 'NULL', 'NULL', 'NULL', 'NULL', 'NULL', 'NULL', 'NULL', 'NULL', 'NULL', 'NULL', 'NULL', 'NULL', 'NULL', 'NULL', 'NULL', 'NULL', 'NULL', 'NULL', 'NULL', '.', '1', '1', '0', '0', '0', '0', '15', '15', '750', '20', '20', '0', '0', '0', '10', 'NULL', 'NULL', 'NULL', '5', 'N', '0.00999999977648258', '0', '0', '0', getdate(), getdate(), 'paprcv.exe', '0', '0', '0', '0', '0', '0', '2', '0', '0', '7480', '9', 'NULL'),
JSLUSD | 200 | 0 | getdate() | 1 | 0 | 1 | 2 | 2 | 0 | 23 | 1.5e-05 | 1.5e-05 | 50 | 50 | 0 | 2e-05 | 1.5e-05 | 70 | 1 | 0 | 0 | 0 | 2e-05 | 2e-05 | 0.0001 | 0.0001 | 5.1 | 6.1 | 29 | 1 | 50 | 15 | NULL | 0 | NULL | NULL | NULL | NULL | NULL | NULL | NULL | NULL | NULL | NULL | NULL | NULL | NULL | NULL | NULL | NULL | NULL | NULL | NULL | NULL | NULL | NULL | NULL | NULL | NULL | NULL | NULL | NULL | NULL | NULL | NULL | NULL | NULL | NULL | NULL | . | 1 | 1 | 0 | 0 | 0 | 0 | 15 | 15 | 750 | 20 | 20 | 0 | 0 | 0 | 10 | NULL | NULL | NULL | 5 | N | 0.01 | 0 | 0 | 0 | getdate() | getdate() | paprcv.exe | 0 | 0 | 0 | 0 | 0 | 0 | 2 | 0 | 0 | 7480 | 9 | NULL | ('JSLUSD', '200', '0', getdate(), '1', '0', '1', '2', '2', '0', '23', '1.49999996210681E-05', '1.49999996210681E-05', '50', '50', '0', '1.99999994947575E-05', '1.49999996210681E-05', '70', '1', '0', '0', '0', '1.99999994947575E-05', '1.99999994947575E-05', '9.99999974737875E-05', '9.99999974737875E-05', '5.1', '6.1', '29', '1', '50', '15', 'NULL', '0', 'NULL', 'NULL', 'NULL', 'NULL', 'NULL', 'NULL', 'NULL', 'NULL', 'NULL', 'NULL', 'NULL', 'NULL', 'NULL', 'NULL', 'NULL', 'NULL', 'NULL', 'NULL', 'NULL', 'NULL', 'NULL', 'NULL', 'NULL', 'NULL', 'NULL', 'NULL', 'NULL', 'NULL', 'NULL', 'NULL', 'NULL', 'NULL', 'NULL', 'NULL', 'NULL', '.', '1', '1', '0', '0', '0', '0', '15', '15', '750', '20', '20', '0', '0', '0', '10', 'NULL', 'NULL', 'NULL', '5', 'N', '0.00999999977648258', '0', '0', '0', getdate(), getdate(), 'paprcv.exe', '0', '0', '0', '0', '0', '0', '2', '0', '0', '7480', '9', 'NULL'),
JSLUDD | 200 | 0 | getdate() | 1 | 0 | 1 | 2 | 2 | 0 | 23 | 1.5e-05 | 1.5e-05 | 50 | 50 | 0 | 2e-05 | 1.5e-05 | 70 | 1 | 0 | 0 | 0 | 2e-05 | 2e-05 | 0.0001 | 0.0001 | 5.1 | 6.1 | 29 | 1 | 50 | 15 | NULL | 0 | NULL | NULL | NULL | NULL | NULL | NULL | NULL | NULL | NULL | NULL | NULL | NULL | NULL | NULL | NULL | NULL | NULL | NULL | NULL | NULL | NULL | NULL | NULL | NULL | NULL | NULL | NULL | NULL | NULL | NULL | NULL | NULL | NULL | NULL | NULL | . | 1 | 1 | 0 | 0 | 0 | 0 | 15 | 15 | 750 | 20 | 20 | 0 | 0 | 0 | 10 | NULL | NULL | NULL | 5 | N | 0.01 | 0 | 0 | 0 | getdate() | getdate() | paprcv.exe | 0 | 0 | 0 | 0 | 0 | 0 | 2 | 0 | 0 | 7480 | 9 | NULL | ('JSLUDD', '200', '0', getdate(), '1', '0', '1', '2', '2', '0', '23', '1.49999996210681E-05', '1.49999996210681E-05', '50', '50', '0', '1.99999994947575E-05', '1.49999996210681E-05', '70', '1', '0', '0', '0', '1.99999994947575E-05', '1.99999994947575E-05', '9.99999974737875E-05', '9.99999974737875E-05', '5.1', '6.1', '29', '1', '50', '15', 'NULL', '0', 'NULL', 'NULL', 'NULL', 'NULL', 'NULL', 'NULL', 'NULL', 'NULL', 'NULL', 'NULL', 'NULL', 'NULL', 'NULL', 'NULL', 'NULL', 'NULL', 'NULL', 'NULL', 'NULL', 'NULL', 'NULL', 'NULL', 'NULL', 'NULL', 'NULL', 'NULL', 'NULL', 'NULL', 'NULL', 'NULL', 'NULL', 'NULL', 'NULL', 'NULL', 'NULL', '.', '1', '1', '0', '0', '0', '0', '15', '15', '750', '20', '20', '0', '0', '0', '10', 'NULL', 'NULL', 'NULL', '5', 'N', '0.00999999977648258', '0', '0', '0', getdate(), getdate(), 'paprcv.exe', '0', '0', '0', '0', '0', '0', '2', '0', '0', '7480', '9', 'NULL'),
316Ti | 300 | 0 | getdate() | 1 | 0 | 1 | 2 | 2 | 0 | 23 | 1.5e-05 | 1.5e-05 | 50 | 50 | 0 | 2e-05 | 1.5e-05 | 70 | 1 | 0 | 0 | 0 | 2e-05 | 2e-05 | 0.0001 | 0.0001 | 5.1 | 6.1 | 29 | 1 | 50 | 15 | NULL | 0 | NULL | NULL | NULL | NULL | NULL | NULL | NULL | NULL | NULL | NULL | NULL | NULL | NULL | NULL | NULL | NULL | NULL | NULL | NULL | NULL | NULL | NULL | NULL | NULL | NULL | NULL | NULL | NULL | NULL | NULL | NULL | NULL | NULL | NULL | NULL | . | 1 | 1 | 0 | 0 | 0 | 0 | 15 | 15 | 750 | 20 | 20 | 0 | 0 | 0 | 10 | NULL | NULL | NULL | 5 | N | 0.01 | 0 | 0 | 0 | getdate() | getdate() | paprcv.exe | 0 | 0 | 0 | 0 | 0 | 0 | 2 | 0 | 0 | 7480 | 9 | NULL | ('316Ti', '300', '0', getdate(), '1', '0', '1', '2', '2', '0', '23', '1.49999996210681E-05', '1.49999996210681E-05', '50', '50', '0', '1.99999994947575E-05', '1.49999996210681E-05', '70', '1', '0', '0', '0', '1.99999994947575E-05', '1.99999994947575E-05', '9.99999974737875E-05', '9.99999974737875E-05', '5.1', '6.1', '29', '1', '50', '15', 'NULL', '0', 'NULL', 'NULL', 'NULL', 'NULL', 'NULL', 'NULL', 'NULL', 'NULL', 'NULL', 'NULL', 'NULL', 'NULL', 'NULL', 'NULL', 'NULL', 'NULL', 'NULL', 'NULL', 'NULL', 'NULL', 'NULL', 'NULL', 'NULL', 'NULL', 'NULL', 'NULL', 'NULL', 'NULL', 'NULL', 'NULL', 'NULL', 'NULL', 'NULL', 'NULL', 'NULL', '.', '1', '1', '0', '0', '0', '0', '15', '15', '750', '20', '20', '0', '0', '0', '10', 'NULL', 'NULL', 'NULL', '5', 'N', '0.00999999977648258', '0', '0', '0', getdate(), getdate(), 'paprcv.exe', '0', '0', '0', '0', '0', '0', '2', '0', '0', '7480', '9', 'NULL'),
310S | 300 | 0 | getdate() | 1 | 0 | 1 | 2 | 2 | 0 | 23 | 1.5e-05 | 1.5e-05 | 50 | 50 | 0 | 2e-05 | 1.5e-05 | 70 | 1 | 0 | 0 | 0 | 2e-05 | 2e-05 | 0.0001 | 0.0001 | 5.1 | 6.1 | 29 | 1 | 50 | 15 | NULL | 0 | NULL | NULL | NULL | NULL | NULL | NULL | NULL | NULL | NULL | NULL | NULL | NULL | NULL | NULL | NULL | NULL | NULL | NULL | NULL | NULL | NULL | NULL | NULL | NULL | NULL | NULL | NULL | NULL | NULL | NULL | NULL | NULL | NULL | NULL | NULL | . | 1 | 1 | 0 | 0 | 0 | 0 | 15 | 15 | 750 | 20 | 20 | 0 | 0 | 0 | 10 | NULL | NULL | NULL | 5 | N | 0.01 | 0 | 0 | 0 | getdate() | getdate() | paprcv.exe | 0 | 0 | 0 | 0 | 0 | 0 | 2 | 0 | 0 | 7480 | 9 | NULL | ('310S', '300', '0', getdate(), '1', '0', '1', '2', '2', '0', '23', '1.49999996210681E-05', '1.49999996210681E-05', '50', '50', '0', '1.99999994947575E-05', '1.49999996210681E-05', '70', '1', '0', '0', '0', '1.99999994947575E-05', '1.99999994947575E-05', '9.99999974737875E-05', '9.99999974737875E-05', '5.1', '6.1', '29', '1', '50', '15', 'NULL', '0', 'NULL', 'NULL', 'NULL', 'NULL', 'NULL', 'NULL', 'NULL', 'NULL', 'NULL', 'NULL', 'NULL', 'NULL', 'NULL', 'NULL', 'NULL', 'NULL', 'NULL', 'NULL', 'NULL', 'NULL', 'NULL', 'NULL', 'NULL', 'NULL', 'NULL', 'NULL', 'NULL', 'NULL', 'NULL', 'NULL', 'NULL', 'NULL', 'NULL', 'NULL', 'NULL', '.', '1', '1', '0', '0', '0', '0', '15', '15', '750', '20', '20', '0', '0', '0', '10', 'NULL', 'NULL', 'NULL', '5', 'N', '0.00999999977648258', '0', '0', '0', getdate(), getdate(), 'paprcv.exe', '0', '0', '0', '0', '0', '0', '2', '0', '0', '7480', '9', 'NULL'),
EN1.4571 | 300 | 0 | getdate() | 1 | 0 | 1 | 2 | 2 | 0 | 23 | 1.5e-05 | 1.5e-05 | 50 | 50 | 0 | 2e-05 | 1.5e-05 | 70 | 1 | 0 | 0 | 0 | 2e-05 | 2e-05 | 0.0001 | 0.0001 | 5.1 | 6.1 | 29 | 1 | 50 | 15 | NULL | 0 | NULL | NULL | NULL | NULL | NULL | NULL | NULL | NULL | NULL | NULL | NULL | NULL | NULL | NULL | NULL | NULL | NULL | NULL | NULL | NULL | NULL | NULL | NULL | NULL | NULL | NULL | NULL | NULL | NULL | NULL | NULL | NULL | NULL | NULL | NULL | . | 1 | 1 | 0 | 0 | 0 | 0 | 15 | 15 | 750 | 20 | 20 | 0 | 0 | 0 | 10 | NULL | NULL | NULL | 5 | N | 0.01 | 0 | 0 | 0 | getdate() | getdate() | paprcv.exe | 0 | 0 | 0 | 0 | 0 | 0 | 2 | 0 | 0 | 7480 | 9 | NULL | ('EN1.4571', '300', '0', getdate(), '1', '0', '1', '2', '2', '0', '23', '1.49999996210681E-05', '1.49999996210681E-05', '50', '50', '0', '1.99999994947575E-05', '1.49999996210681E-05', '70', '1', '0', '0', '0', '1.99999994947575E-05', '1.99999994947575E-05', '9.99999974737875E-05', '9.99999974737875E-05', '5.1', '6.1', '29', '1', '50', '15', 'NULL', '0', 'NULL', 'NULL', 'NULL', 'NULL', 'NULL', 'NULL', 'NULL', 'NULL', 'NULL', 'NULL', 'NULL', 'NULL', 'NULL', 'NULL', 'NULL', 'NULL', 'NULL', 'NULL', 'NULL', 'NULL', 'NULL', 'NULL', 'NULL', 'NULL', 'NULL', 'NULL', 'NULL', 'NULL', 'NULL', 'NULL', 'NULL', 'NULL', 'NULL', 'NULL', 'NULL', '.', '1', '1', '0', '0', '0', '0', '15', '15', '750', '20', '20', '0', '0', '0', '10', 'NULL', 'NULL', 'NULL', '5', 'N', '0.00999999977648258', '0', '0', '0', getdate(), getdate(), 'paprcv.exe', '0', '0', '0', '0', '0', '0', '2', '0', '0', '7480', '9', 'NULL'),
EN1.4003 | 400 | 0 | getdate() | 1 | 0 | 1 | 2 | 2 | 0 | 23 | 1.5e-05 | 1.5e-05 | 50 | 50 | 0 | 2e-05 | 1.5e-05 | 70 | 1 | 0 | 0 | 0 | 2e-05 | 2e-05 | 0.0001 | 0.0001 | 5.1 | 6.1 | 29 | 1 | 50 | 15 | NULL | 0 | NULL | NULL | NULL | NULL | NULL | NULL | NULL | NULL | NULL | NULL | NULL | NULL | NULL | NULL | NULL | NULL | NULL | NULL | NULL | NULL | NULL | NULL | NULL | NULL | NULL | NULL | NULL | NULL | NULL | NULL | NULL | NULL | NULL | NULL | NULL | . | 1 | 1 | 0 | 0 | 0 | 0 | 15 | 15 | 750 | 20 | 20 | 0 | 0 | 0 | 10 | NULL | NULL | NULL | 5 | N | 0.01 | 0 | 0 | 0 | getdate() | getdate() | paprcv.exe | 0 | 0 | 0 | 0 | 0 | 0 | 2 | 0 | 0 | 7480 | 10 | NULL | ('EN1.4003', '400', '0', getdate(), '1', '0', '1', '2', '2', '0', '23', '1.49999996210681E-05', '1.49999996210681E-05', '50', '50', '0', '1.99999994947575E-05', '1.49999996210681E-05', '70', '1', '0', '0', '0', '1.99999994947575E-05', '1.99999994947575E-05', '9.99999974737875E-05', '9.99999974737875E-05', '5.1', '6.1', '29', '1', '50', '15', 'NULL', '0', 'NULL', 'NULL', 'NULL', 'NULL', 'NULL', 'NULL', 'NULL', 'NULL', 'NULL', 'NULL', 'NULL', 'NULL', 'NULL', 'NULL', 'NULL', 'NULL', 'NULL', 'NULL', 'NULL', 'NULL', 'NULL', 'NULL', 'NULL', 'NULL', 'NULL', 'NULL', 'NULL', 'NULL', 'NULL', 'NULL', 'NULL', 'NULL', 'NULL', 'NULL', 'NULL', '.', '1', '1', '0', '0', '0', '0', '15', '15', '750', '20', '20', '0', '0', '0', '10', 'NULL', 'NULL', 'NULL', '5', 'N', '0.00999999977648258', '0', '0', '0', getdate(), getdate(), 'paprcv.exe', '0', '0', '0', '0', '0', '0', '2', '0', '0', '7480', '10', 'NULL'),
EN1.4541 | 300 | 0 | getdate() | 1 | 0 | 1 | 2 | 2 | 0 | 23 | 1.5e-05 | 1.5e-05 | 50 | 50 | 0 | 2e-05 | 1.5e-05 | 70 | 1 | 0 | 0 | 0 | 2e-05 | 2e-05 | 0.0001 | 0.0001 | 5.1 | 6.1 | 29 | 1 | 50 | 15 | NULL | 0 | NULL | NULL | NULL | NULL | NULL | NULL | NULL | NULL | NULL | NULL | NULL | NULL | NULL | NULL | NULL | NULL | NULL | NULL | NULL | NULL | NULL | NULL | NULL | NULL | NULL | NULL | NULL | NULL | NULL | NULL | NULL | NULL | NULL | NULL | NULL | . | 1 | 1 | 0 | 0 | 0 | 0 | 15 | 15 | 750 | 20 | 20 | 0 | 0 | 0 | 10 | NULL | NULL | NULL | 5 | N | 0.01 | 0 | 0 | 0 | getdate() | getdate() | paprcv.exe | 0 | 0 | 0 | 0 | 0 | 0 | 2 | 0 | 0 | 7480 | 9 | NULL | ('EN1.4541', '300', '0', getdate(), '1', '0', '1', '2', '2', '0', '23', '1.49999996210681E-05', '1.49999996210681E-05', '50', '50', '0', '1.99999994947575E-05', '1.49999996210681E-05', '70', '1', '0', '0', '0', '1.99999994947575E-05', '1.99999994947575E-05', '9.99999974737875E-05', '9.99999974737875E-05', '5.1', '6.1', '29', '1', '50', '15', 'NULL', '0', 'NULL', 'NULL', 'NULL', 'NULL', 'NULL', 'NULL', 'NULL', 'NULL', 'NULL', 'NULL', 'NULL', 'NULL', 'NULL', 'NULL', 'NULL', 'NULL', 'NULL', 'NULL', 'NULL', 'NULL', 'NULL', 'NULL', 'NULL', 'NULL', 'NULL', 'NULL', 'NULL', 'NULL', 'NULL', 'NULL', 'NULL', 'NULL', 'NULL', 'NULL', 'NULL', '.', '1', '1', '0', '0', '0', '0', '15', '15', '750', '20', '20', '0', '0', '0', '10', 'NULL', 'NULL', 'NULL', '5', 'N', '0.00999999977648258', '0', '0', '0', getdate(), getdate(), 'paprcv.exe', '0', '0', '0', '0', '0', '0', '2', '0', '0', '7480', '9', 'NULL'),
316L | 300 | 0 | getdate() | 1 | 0 | 1 | 2 | 2 | 0 | 23 | 1.5e-05 | 1.5e-05 | 50 | 50 | 0 | 2e-05 | 1.5e-05 | 70 | 1 | 0 | 0 | 0 | 2e-05 | 2e-05 | 0.0001 | 0.0001 | 5.1 | 6.1 | 29 | 1 | 50 | 15 | NULL | 0 | NULL | NULL | NULL | NULL | NULL | NULL | NULL | NULL | NULL | NULL | NULL | NULL | NULL | NULL | NULL | NULL | NULL | NULL | NULL | NULL | NULL | NULL | NULL | NULL | NULL | NULL | NULL | NULL | NULL | NULL | NULL | NULL | NULL | NULL | NULL | . | 1 | 1 | 0 | 0 | 0 | 0 | 15 | 15 | 750 | 20 | 20 | 0 | 0 | 0 | 10 | NULL | NULL | NULL | 5 | N | 0.01 | 0 | 0 | 0 | getdate() | getdate() | paprcv.exe | 0 | 0 | 0 | 0 | 0 | 0 | 2 | 0 | 0 | 7480 | 9 | NULL | ('316L', '300', '0', getdate(), '1', '0', '1', '2', '2', '0', '23', '1.49999996210681E-05', '1.49999996210681E-05', '50', '50', '0', '1.99999994947575E-05', '1.49999996210681E-05', '70', '1', '0', '0', '0', '1.99999994947575E-05', '1.99999994947575E-05', '9.99999974737875E-05', '9.99999974737875E-05', '5.1', '6.1', '29', '1', '50', '15', 'NULL', '0', 'NULL', 'NULL', 'NULL', 'NULL', 'NULL', 'NULL', 'NULL', 'NULL', 'NULL', 'NULL', 'NULL', 'NULL', 'NULL', 'NULL', 'NULL', 'NULL', 'NULL', 'NULL', 'NULL', 'NULL', 'NULL', 'NULL', 'NULL', 'NULL', 'NULL', 'NULL', 'NULL', 'NULL', 'NULL', 'NULL', 'NULL', 'NULL', 'NULL', 'NULL', 'NULL', '.', '1', '1', '0', '0', '0', '0', '15', '15', '750', '20', '20', '0', '0', '0', '10', 'NULL', 'NULL', 'NULL', '5', 'N', '0.00999999977648258', '0', '0', '0', getdate(), getdate(), 'paprcv.exe', '0', '0', '0', '0', '0', '0', '2', '0', '0', '7480', '9', 'NULL'),
304N | 300 | 0 | getdate() | 1 | 0 | 1 | 2 | 2 | 0 | 23 | 1.5e-05 | 1.5e-05 | 50 | 50 | 0 | 2e-05 | 1.5e-05 | 70 | 1 | 0 | 0 | 0 | 2e-05 | 2e-05 | 0.0001 | 0.0001 | 5.1 | 6.1 | 29 | 1 | 50 | 15 | NULL | 0 | NULL | NULL | NULL | NULL | NULL | NULL | NULL | NULL | NULL | NULL | NULL | NULL | NULL | NULL | NULL | NULL | NULL | NULL | NULL | NULL | NULL | NULL | NULL | NULL | NULL | NULL | NULL | NULL | NULL | NULL | NULL | NULL | NULL | NULL | NULL | . | 1 | 1 | 0 | 0 | 0 | 0 | 15 | 15 | 750 | 20 | 20 | 0 | 0 | 0 | 10 | NULL | NULL | NULL | 5 | N | 0.01 | 0 | 0 | 0 | getdate() | getdate() | paprcv.exe | 0 | 0 | 0 | 0 | 0 | 0 | 2 | 0 | 0 | 7480 | 9 | NULL | ('304N', '300', '0', getdate(), '1', '0', '1', '2', '2', '0', '23', '1.49999996210681E-05', '1.49999996210681E-05', '50', '50', '0', '1.99999994947575E-05', '1.49999996210681E-05', '70', '1', '0', '0', '0', '1.99999994947575E-05', '1.99999994947575E-05', '9.99999974737875E-05', '9.99999974737875E-05', '5.1', '6.1', '29', '1', '50', '15', 'NULL', '0', 'NULL', 'NULL', 'NULL', 'NULL', 'NULL', 'NULL', 'NULL', 'NULL', 'NULL', 'NULL', 'NULL', 'NULL', 'NULL', 'NULL', 'NULL', 'NULL', 'NULL', 'NULL', 'NULL', 'NULL', 'NULL', 'NULL', 'NULL', 'NULL', 'NULL', 'NULL', 'NULL', 'NULL', 'NULL', 'NULL', 'NULL', 'NULL', 'NULL', 'NULL', 'NULL', '.', '1', '1', '0', '0', '0', '0', '15', '15', '750', '20', '20', '0', '0', '0', '10', 'NULL', 'NULL', 'NULL', '5', 'N', '0.00999999977648258', '0', '0', '0', getdate(), getdate(), 'paprcv.exe', '0', '0', '0', '0', '0', '0', '2', '0', '0', '7480', '9', 'NULL'),
EN1.4307 | 300 | 0 | getdate() | 1 | 0 | 1 | 2 | 2 | 0 | 23 | 1.5e-05 | 1.5e-05 | 50 | 50 | 0 | 2e-05 | 1.5e-05 | 70 | 1 | 0 | 0 | 0 | 2e-05 | 2e-05 | 0.0001 | 0.0001 | 5.1 | 6.1 | 29 | 1 | 50 | 15 | NULL | 0 | NULL | NULL | NULL | NULL | NULL | NULL | NULL | NULL | NULL | NULL | NULL | NULL | NULL | NULL | NULL | NULL | NULL | NULL | NULL | NULL | NULL | NULL | NULL | NULL | NULL | NULL | NULL | NULL | NULL | NULL | NULL | NULL | NULL | NULL | NULL | . | 1 | 1 | 0 | 0 | 0 | 0 | 15 | 15 | 750 | 20 | 20 | 0 | 0 | 0 | 10 | NULL | NULL | NULL | 5 | N | 0.01 | 0 | 0 | 0 | getdate() | getdate() | paprcv.exe | 0 | 0 | 0 | 0 | 0 | 0 | 2 | 0 | 0 | 7480 | 9 | NULL | ('EN1.4307', '300', '0', getdate(), '1', '0', '1', '2', '2', '0', '23', '1.49999996210681E-05', '1.49999996210681E-05', '50', '50', '0', '1.99999994947575E-05', '1.49999996210681E-05', '70', '1', '0', '0', '0', '1.99999994947575E-05', '1.99999994947575E-05', '9.99999974737875E-05', '9.99999974737875E-05', '5.1', '6.1', '29', '1', '50', '15', 'NULL', '0', 'NULL', 'NULL', 'NULL', 'NULL', 'NULL', 'NULL', 'NULL', 'NULL', 'NULL', 'NULL', 'NULL', 'NULL', 'NULL', 'NULL', 'NULL', 'NULL', 'NULL', 'NULL', 'NULL', 'NULL', 'NULL', 'NULL', 'NULL', 'NULL', 'NULL', 'NULL', 'NULL', 'NULL', 'NULL', 'NULL', 'NULL', 'NULL', 'NULL', 'NULL', 'NULL', '.', '1', '1', '0', '0', '0', '0', '15', '15', '750', '20', '20', '0', '0', '0', '10', 'NULL', 'NULL', 'NULL', '5', 'N', '0.00999999977648258', '0', '0', '0', getdate(), getdate(), 'paprcv.exe', '0', '0', '0', '0', '0', '0', '2', '0', '0', '7480', '9', 'NULL'),
EN1.4404 | 300 | 0 | getdate() | 1 | 0 | 1 | 2 | 2 | 0 | 23 | 1.5e-05 | 1.5e-05 | 50 | 50 | 0 | 2e-05 | 1.5e-05 | 70 | 1 | 0 | 0 | 0 | 2e-05 | 2e-05 | 0.0001 | 0.0001 | 5.1 | 6.1 | 29 | 1 | 50 | 15 | NULL | 0 | NULL | NULL | NULL | NULL | NULL | NULL | NULL | NULL | NULL | NULL | NULL | NULL | NULL | NULL | NULL | NULL | NULL | NULL | NULL | NULL | NULL | NULL | NULL | NULL | NULL | NULL | NULL | NULL | NULL | NULL | NULL | NULL | NULL | NULL | NULL | . | 1 | 1 | 0 | 0 | 0 | 0 | 15 | 15 | 750 | 20 | 20 | 0 | 0 | 0 | 10 | NULL | NULL | NULL | 5 | N | 0.01 | 0 | 0 | 0 | getdate() | getdate() | paprcv.exe | 0 | 0 | 0 | 0 | 0 | 0 | 2 | 0 | 0 | 7480 | 9 | NULL | ('EN1.4404', '300', '0', getdate(), '1', '0', '1', '2', '2', '0', '23', '1.49999996210681E-05', '1.49999996210681E-05', '50', '50', '0', '1.99999994947575E-05', '1.49999996210681E-05', '70', '1', '0', '0', '0', '1.99999994947575E-05', '1.99999994947575E-05', '9.99999974737875E-05', '9.99999974737875E-05', '5.1', '6.1', '29', '1', '50', '15', 'NULL', '0', 'NULL', 'NULL', 'NULL', 'NULL', 'NULL', 'NULL', 'NULL', 'NULL', 'NULL', 'NULL', 'NULL', 'NULL', 'NULL', 'NULL', 'NULL', 'NULL', 'NULL', 'NULL', 'NULL', 'NULL', 'NULL', 'NULL', 'NULL', 'NULL', 'NULL', 'NULL', 'NULL', 'NULL', 'NULL', 'NULL', 'NULL', 'NULL', 'NULL', 'NULL', 'NULL', '.', '1', '1', '0', '0', '0', '0', '15', '15', '750', '20', '20', '0', '0', '0', '10', 'NULL', 'NULL', 'NULL', '5', 'N', '0.00999999977648258', '0', '0', '0', getdate(), getdate(), 'paprcv.exe', '0', '0', '0', '0', '0', '0', '2', '0', '0', '7480', '9', 'NULL'),
EN1.4301 | 300 | 0 | getdate() | 1 | 0 | 1 | 2 | 2 | 0 | 23 | 1.5e-05 | 1.5e-05 | 50 | 50 | 0 | 2e-05 | 1.5e-05 | 70 | 1 | 0 | 0 | 0 | 2e-05 | 2e-05 | 0.0001 | 0.0001 | 5.1 | 6.1 | 29 | 1 | 50 | 15 | NULL | 0 | NULL | NULL | NULL | NULL | NULL | NULL | NULL | NULL | NULL | NULL | NULL | NULL | NULL | NULL | NULL | NULL | NULL | NULL | NULL | NULL | NULL | NULL | NULL | NULL | NULL | NULL | NULL | NULL | NULL | NULL | NULL | NULL | NULL | NULL | NULL | . | 1 | 1 | 0 | 0 | 0 | 0 | 15 | 15 | 750 | 20 | 20 | 0 | 0 | 0 | 10 | NULL | NULL | NULL | 5 | N | 0.01 | 0 | 0 | 0 | getdate() | getdate() | paprcv.exe | 0 | 0 | 0 | 0 | 0 | 0 | 2 | 0 | 0 | 7480 | 9 | NULL | ('EN1.4301', '300', '0', getdate(), '1', '0', '1', '2', '2', '0', '23', '1.49999996210681E-05', '1.49999996210681E-05', '50', '50', '0', '1.99999994947575E-05', '1.49999996210681E-05', '70', '1', '0', '0', '0', '1.99999994947575E-05', '1.99999994947575E-05', '9.99999974737875E-05', '9.99999974737875E-05', '5.1', '6.1', '29', '1', '50', '15', 'NULL', '0', 'NULL', 'NULL', 'NULL', 'NULL', 'NULL', 'NULL', 'NULL', 'NULL', 'NULL', 'NULL', 'NULL', 'NULL', 'NULL', 'NULL', 'NULL', 'NULL', 'NULL', 'NULL', 'NULL', 'NULL', 'NULL', 'NULL', 'NULL', 'NULL', 'NULL', 'NULL', 'NULL', 'NULL', 'NULL', 'NULL', 'NULL', 'NULL', 'NULL', 'NULL', 'NULL', '.', '1', '1', '0', '0', '0', '0', '15', '15', '750', '20', '20', '0', '0', '0', '10', 'NULL', 'NULL', 'NULL', '5', 'N', '0.00999999977648258', '0', '0', '0', getdate(), getdate(), 'paprcv.exe', '0', '0', '0', '0', '0', '0', '2', '0', '0', '7480', '9', 'NULL'),
409L | 400 | 0 | getdate() | 1 | 0 | 1 | 2 | 2 | 0 | 23 | 1.5e-05 | 1.5e-05 | 50 | 50 | 0 | 2e-05 | 1.5e-05 | 70 | 1 | 0 | 0 | 0 | 2e-05 | 2e-05 | 0.0001 | 0.0001 | 5.1 | 6.1 | 29 | 1 | 50 | 15 | NULL | 0 | NULL | NULL | NULL | NULL | NULL | NULL | NULL | NULL | NULL | NULL | NULL | NULL | NULL | NULL | NULL | NULL | NULL | NULL | NULL | NULL | NULL | NULL | NULL | NULL | NULL | NULL | NULL | NULL | NULL | NULL | NULL | NULL | NULL | NULL | NULL | . | 1 | 1 | 0 | 0 | 0 | 0 | 15 | 15 | 750 | 20 | 20 | 0 | 0 | 0 | 10 | NULL | NULL | NULL | 5 | N | 0.01 | 0 | 0 | 0 | getdate() | getdate() | paprcv.exe | 0 | 0 | 0 | 0 | 0 | 0 | 2 | 0 | 0 | 7480 | 10 | NULL | ('409L', '400', '0', getdate(), '1', '0', '1', '2', '2', '0', '23', '1.49999996210681E-05', '1.49999996210681E-05', '50', '50', '0', '1.99999994947575E-05', '1.49999996210681E-05', '70', '1', '0', '0', '0', '1.99999994947575E-05', '1.99999994947575E-05', '9.99999974737875E-05', '9.99999974737875E-05', '5.1', '6.1', '29', '1', '50', '15', 'NULL', '0', 'NULL', 'NULL', 'NULL', 'NULL', 'NULL', 'NULL', 'NULL', 'NULL', 'NULL', 'NULL', 'NULL', 'NULL', 'NULL', 'NULL', 'NULL', 'NULL', 'NULL', 'NULL', 'NULL', 'NULL', 'NULL', 'NULL', 'NULL', 'NULL', 'NULL', 'NULL', 'NULL', 'NULL', 'NULL', 'NULL', 'NULL', 'NULL', 'NULL', 'NULL', 'NULL', '.', '1', '1', '0', '0', '0', '0', '15', '15', '750', '20', '20', '0', '0', '0', '10', 'NULL', 'NULL', 'NULL', '5', 'N', '0.00999999977648258', '0', '0', '0', getdate(), getdate(), 'paprcv.exe', '0', '0', '0', '0', '0', '0', '2', '0', '0', '7480', '10', 'NULL'),
409 | 400 | 0 | getdate() | 1 | 0 | 1 | 2 | 2 | 0 | 23 | 1.5e-05 | 1.5e-05 | 50 | 50 | 0 | 2e-05 | 1.5e-05 | 70 | 1 | 0 | 0 | 0 | 2e-05 | 2e-05 | 0.0001 | 0.0001 | 5.1 | 6.1 | 29 | 1 | 50 | 15 | NULL | 0 | NULL | NULL | NULL | NULL | NULL | NULL | NULL | NULL | NULL | NULL | NULL | NULL | NULL | NULL | NULL | NULL | NULL | NULL | NULL | NULL | NULL | NULL | NULL | NULL | NULL | NULL | NULL | NULL | NULL | NULL | NULL | NULL | NULL | NULL | NULL | . | 1 | 1 | 0 | 0 | 0 | 0 | 15 | 15 | 750 | 20 | 20 | 0 | 0 | 0 | 10 | NULL | NULL | NULL | 5 | N | 0.01 | 0 | 0 | 0 | getdate() | getdate() | paprcv.exe | 0 | 0 | 0 | 0 | 0 | 0 | 2 | 0 | 0 | 7480 | 10 | NULL | ('409', '400', '0', getdate(), '1', '0', '1', '2', '2', '0', '23', '1.49999996210681E-05', '1.49999996210681E-05', '50', '50', '0', '1.99999994947575E-05', '1.49999996210681E-05', '70', '1', '0', '0', '0', '1.99999994947575E-05', '1.99999994947575E-05', '9.99999974737875E-05', '9.99999974737875E-05', '5.1', '6.1', '29', '1', '50', '15', 'NULL', '0', 'NULL', 'NULL', 'NULL', 'NULL', 'NULL', 'NULL', 'NULL', 'NULL', 'NULL', 'NULL', 'NULL', 'NULL', 'NULL', 'NULL', 'NULL', 'NULL', 'NULL', 'NULL', 'NULL', 'NULL', 'NULL', 'NULL', 'NULL', 'NULL', 'NULL', 'NULL', 'NULL', 'NULL', 'NULL', 'NULL', 'NULL', 'NULL', 'NULL', 'NULL', 'NULL', '.', '1', '1', '0', '0', '0', '0', '15', '15', '750', '20', '20', '0', '0', '0', '10', 'NULL', 'NULL', 'NULL', '5', 'N', '0.00999999977648258', '0', '0', '0', getdate(), getdate(), 'paprcv.exe', '0', '0', '0', '0', '0', '0', '2', '0', '0', '7480', '10', 'NULL'),
430MINT | 400 | 0 | getdate() | 1 | 0 | 1 | 2 | 2 | 0 | 23 | 1.5e-05 | 1.5e-05 | 50 | 50 | 0 | 2e-05 | 1.5e-05 | 70 | 1 | 0 | 0 | 0 | 2e-05 | 2e-05 | 0.0001 | 0.0001 | 5.1 | 6.1 | 29 | 1 | 50 | 15 | NULL | 0 | NULL | NULL | NULL | NULL | NULL | NULL | NULL | NULL | NULL | NULL | NULL | NULL | NULL | NULL | NULL | NULL | NULL | NULL | NULL | NULL | NULL | NULL | NULL | NULL | NULL | NULL | NULL | NULL | NULL | NULL | NULL | NULL | NULL | NULL | NULL | . | 1 | 1 | 0 | 0 | 0 | 0 | 15 | 15 | 750 | 20 | 20 | 0 | 0 | 0 | 10 | NULL | NULL | NULL | 5 | N | 0.01 | 0 | 0 | 0 | getdate() | getdate() | paprcv.exe | 0 | 0 | 0 | 0 | 0 | 0 | 2 | 0 | 0 | 7480 | 10 | NULL | ('430MINT', '400', '0', getdate(), '1', '0', '1', '2', '2', '0', '23', '1.49999996210681E-05', '1.49999996210681E-05', '50', '50', '0', '1.99999994947575E-05', '1.49999996210681E-05', '70', '1', '0', '0', '0', '1.99999994947575E-05', '1.99999994947575E-05', '9.99999974737875E-05', '9.99999974737875E-05', '5.1', '6.1', '29', '1', '50', '15', 'NULL', '0', 'NULL', 'NULL', 'NULL', 'NULL', 'NULL', 'NULL', 'NULL', 'NULL', 'NULL', 'NULL', 'NULL', 'NULL', 'NULL', 'NULL', 'NULL', 'NULL', 'NULL', 'NULL', 'NULL', 'NULL', 'NULL', 'NULL', 'NULL', 'NULL', 'NULL', 'NULL', 'NULL', 'NULL', 'NULL', 'NULL', 'NULL', 'NULL', 'NULL', 'NULL', 'NULL', '.', '1', '1', '0', '0', '0', '0', '15', '15', '750', '20', '20', '0', '0', '0', '10', 'NULL', 'NULL', 'NULL', '5', 'N', '0.00999999977648258', '0', '0', '0', getdate(), getdate(), 'paprcv.exe', '0', '0', '0', '0', '0', '0', '2', '0', '0', '7480', '10', 'NULL'),
430RF3 | 400 | 0 | getdate() | 1 | 0 | 1 | 2 | 2 | 0 | 23 | 1.5e-05 | 1.5e-05 | 50 | 50 | 0 | 2e-05 | 1.5e-05 | 70 | 1 | 0 | 0 | 0 | 2e-05 | 2e-05 | 0.0001 | 0.0001 | 5.1 | 6.1 | 29 | 1 | 50 | 15 | NULL | 0 | NULL | NULL | NULL | NULL | NULL | NULL | NULL | NULL | NULL | NULL | NULL | NULL | NULL | NULL | NULL | NULL | NULL | NULL | NULL | NULL | NULL | NULL | NULL | NULL | NULL | NULL | NULL | NULL | NULL | NULL | NULL | NULL | NULL | NULL | NULL | . | 1 | 1 | 0 | 0 | 0 | 0 | 15 | 15 | 750 | 20 | 20 | 0 | 0 | 0 | 10 | NULL | NULL | NULL | 5 | N | 0.01 | 0 | 0 | 0 | getdate() | getdate() | paprcv.exe | 0 | 0 | 0 | 0 | 0 | 0 | 2 | 0 | 0 | 7480 | 10 | NULL | ('430RF3', '400', '0', getdate(), '1', '0', '1', '2', '2', '0', '23', '1.49999996210681E-05', '1.49999996210681E-05', '50', '50', '0', '1.99999994947575E-05', '1.49999996210681E-05', '70', '1', '0', '0', '0', '1.99999994947575E-05', '1.99999994947575E-05', '9.99999974737875E-05', '9.99999974737875E-05', '5.1', '6.1', '29', '1', '50', '15', 'NULL', '0', 'NULL', 'NULL', 'NULL', 'NULL', 'NULL', 'NULL', 'NULL', 'NULL', 'NULL', 'NULL', 'NULL', 'NULL', 'NULL', 'NULL', 'NULL', 'NULL', 'NULL', 'NULL', 'NULL', 'NULL', 'NULL', 'NULL', 'NULL', 'NULL', 'NULL', 'NULL', 'NULL', 'NULL', 'NULL', 'NULL', 'NULL', 'NULL', 'NULL', 'NULL', 'NULL', '.', '1', '1', '0', '0', '0', '0', '15', '15', '750', '20', '20', '0', '0', '0', '10', 'NULL', 'NULL', 'NULL', '5', 'N', '0.00999999977648258', '0', '0', '0', getdate(), getdate(), 'paprcv.exe', '0', '0', '0', '0', '0', '0', '2', '0', '0', '7480', '10', 'NULL'),
430 | 400 | 0 | getdate() | 1 | 0 | 1 | 2 | 2 | 0 | 23 | 1.5e-05 | 1.5e-05 | 50 | 50 | 0 | 2e-05 | 1.5e-05 | 70 | 1 | 0 | 0 | 0 | 2e-05 | 2e-05 | 0.0001 | 0.0001 | 5.1 | 6.1 | 29 | 1 | 50 | 15 | NULL | 0 | NULL | NULL | NULL | NULL | NULL | NULL | NULL | NULL | NULL | NULL | NULL | NULL | NULL | NULL | NULL | NULL | NULL | NULL | NULL | NULL | NULL | NULL | NULL | NULL | NULL | NULL | NULL | NULL | NULL | NULL | NULL | NULL | NULL | NULL | NULL | . | 1 | 1 | 0 | 0 | 0 | 0 | 15 | 15 | 750 | 20 | 20 | 0 | 0 | 0 | 10 | NULL | NULL | NULL | 5 | N | 0.01 | 0 | 0 | 0 | getdate() | getdate() | paprcv.exe | 0 | 0 | 0 | 0 | 0 | 0 | 2 | 0 | 0 | 7480 | 10 | NULL | ('430', '400', '0', getdate(), '1', '0', '1', '2', '2', '0', '23', '1.49999996210681E-05', '1.49999996210681E-05', '50', '50', '0', '1.99999994947575E-05', '1.49999996210681E-05', '70', '1', '0', '0', '0', '1.99999994947575E-05', '1.99999994947575E-05', '9.99999974737875E-05', '9.99999974737875E-05', '5.1', '6.1', '29', '1', '50', '15', 'NULL', '0', 'NULL', 'NULL', 'NULL', 'NULL', 'NULL', 'NULL', 'NULL', 'NULL', 'NULL', 'NULL', 'NULL', 'NULL', 'NULL', 'NULL', 'NULL', 'NULL', 'NULL', 'NULL', 'NULL', 'NULL', 'NULL', 'NULL', 'NULL', 'NULL', 'NULL', 'NULL', 'NULL', 'NULL', 'NULL', 'NULL', 'NULL', 'NULL', 'NULL', 'NULL', 'NULL', '.', '1', '1', '0', '0', '0', '0', '15', '15', '750', '20', '20', '0', '0', '0', '10', 'NULL', 'NULL', 'NULL', '5', 'N', '0.00999999977648258', '0', '0', '0', getdate(), getdate(), 'paprcv.exe', '0', '0', '0', '0', '0', '0', '2', '0', '0', '7480', '10', 'NULL'),
H12 | MS | 0 | getdate() | 1 | 0 | 1 | 2 | 2 | 0 | 23 | 1.5e-05 | 1.5e-05 | 50 | 50 | 0 | 2e-05 | 1.5e-05 | 50 | 1 | 0 | 0 | 0 | 2e-05 | 2e-05 | 0.0001 | 0.0001 | 5.1 | NULL | 29 | 1 | 50 | 15 | NULL | 0 | NULL | NULL | NULL | NULL | NULL | NULL | NULL | NULL | NULL | NULL | NULL | NULL | NULL | NULL | NULL | NULL | NULL | NULL | NULL | NULL | NULL | NULL | NULL | NULL | NULL | NULL | NULL | NULL | NULL | NULL | NULL | NULL | NULL | NULL | NULL | . | 1 | 1 | 0 | 0 | 0 | 0 | 15 | 15 | 750 | 20 | 20 | 0 | 0 | 0 | 10 | NULL | NULL | NULL | 5 | N | 0.01 | 0 | 0 | 0 | getdate() | getdate() | paprcv.exe | 0 | 0 | 0 | 0 | 0 | 0 | 2 | 0 | 0 | 7480 | 0 | NULL | ('H12', 'MS', '0', getdate(), '1', '0', '1', '2', '2', '0', '23', '1.49999996210681E-05', '1.49999996210681E-05', '50', '50', '0', '1.99999994947575E-05', '1.49999996210681E-05', '50', '1', '0', '0', '0', '1.99999994947575E-05', '1.99999994947575E-05', '9.99999974737875E-05', '9.99999974737875E-05', '5.1', 'NULL', '29', '1', '50', '15', 'NULL', '0', 'NULL', 'NULL', 'NULL', 'NULL', 'NULL', 'NULL', 'NULL', 'NULL', 'NULL', 'NULL', 'NULL', 'NULL', 'NULL', 'NULL', 'NULL', 'NULL', 'NULL', 'NULL', 'NULL', 'NULL', 'NULL', 'NULL', 'NULL', 'NULL', 'NULL', 'NULL', 'NULL', 'NULL', 'NULL', 'NULL', 'NULL', 'NULL', 'NULL', 'NULL', 'NULL', '.', '1', '1', '0', '0', '0', '0', '15', '15', '750', '20', '20', '0', '0', '0', '10', 'NULL', 'NULL', 'NULL', '5', 'N', '0.00999999977648258', '0', '0', '0', getdate(), getdate(), 'paprcv.exe', '0', '0', '0', '0', '0', '0', '2', '0', '0', '7480', '0', 'NULL'),
X06 | MS | 0 | getdate() | 1 | 0 | 1 | 2 | 2 | 0 | 23 | 1.5e-05 | 1.5e-05 | 50 | 50 | 0 | 2e-05 | 1.5e-05 | 50 | 1 | 0 | 0 | 0 | 2e-05 | 2e-05 | 0.0001 | 0.0001 | 5.1 | NULL | 29 | 1 | 50 | 15 | NULL | 0 | NULL | NULL | NULL | NULL | NULL | NULL | NULL | NULL | NULL | NULL | NULL | NULL | NULL | NULL | NULL | NULL | NULL | NULL | NULL | NULL | NULL | NULL | NULL | NULL | NULL | NULL | NULL | NULL | NULL | NULL | NULL | NULL | NULL | NULL | NULL | . | 1 | 1 | 0 | 0 | 0 | 0 | 15 | 15 | 750 | 20 | 20 | 0 | 0 | 0 | 10 | NULL | NULL | NULL | 5 | N | 0.01 | 0 | 0 | 0 | getdate() | getdate() | paprcv.exe | 0 | 0 | 0 | 0 | 0 | 0 | 2 | 0 | 0 | 7480 | 0 | NULL | ('X06', 'MS', '0', getdate(), '1', '0', '1', '2', '2', '0', '23', '1.49999996210681E-05', '1.49999996210681E-05', '50', '50', '0', '1.99999994947575E-05', '1.49999996210681E-05', '50', '1', '0', '0', '0', '1.99999994947575E-05', '1.99999994947575E-05', '9.99999974737875E-05', '9.99999974737875E-05', '5.1', 'NULL', '29', '1', '50', '15', 'NULL', '0', 'NULL', 'NULL', 'NULL', 'NULL', 'NULL', 'NULL', 'NULL', 'NULL', 'NULL', 'NULL', 'NULL', 'NULL', 'NULL', 'NULL', 'NULL', 'NULL', 'NULL', 'NULL', 'NULL', 'NULL', 'NULL', 'NULL', 'NULL', 'NULL', 'NULL', 'NULL', 'NULL', 'NULL', 'NULL', 'NULL', 'NULL', 'NULL', 'NULL', 'NULL', 'NULL', '.', '1', '1', '0', '0', '0', '0', '15', '15', '750', '20', '20', '0', '0', '0', '10', 'NULL', 'NULL', 'NULL', '5', 'N', '0.00999999977648258', '0', '0', '0', getdate(), getdate(), 'paprcv.exe', '0', '0', '0', '0', '0', '0', '2', '0', '0', '7480', '0', 'NULL'),
C09 | MS | 0 | getdate() | 1 | 0 | 1 | 2 | 2 | 0 | 23 | 1.5e-05 | 1.5e-05 | 50 | 50 | 0 | 2e-05 | 1.5e-05 | 50 | 1 | 0 | 0 | 0 | 2e-05 | 2e-05 | 0.0001 | 0.0001 | 5.1 | NULL | 29 | 1 | 50 | 15 | NULL | 0 | NULL | NULL | NULL | NULL | NULL | NULL | NULL | NULL | NULL | NULL | NULL | NULL | NULL | NULL | NULL | NULL | NULL | NULL | NULL | NULL | NULL | NULL | NULL | NULL | NULL | NULL | NULL | NULL | NULL | NULL | NULL | NULL | NULL | NULL | NULL | . | 1 | 1 | 0 | 0 | 0 | 0 | 15 | 15 | 750 | 20 | 20 | 0 | 0 | 0 | 10 | NULL | NULL | NULL | 5 | N | 0.01 | 0 | 0 | 0 | getdate() | getdate() | paprcv.exe | 0 | 0 | 0 | 0 | 0 | 0 | 2 | 0 | 0 | 7480 | 0 | NULL | ('C09', 'MS', '0', getdate(), '1', '0', '1', '2', '2', '0', '23', '1.49999996210681E-05', '1.49999996210681E-05', '50', '50', '0', '1.99999994947575E-05', '1.49999996210681E-05', '50', '1', '0', '0', '0', '1.99999994947575E-05', '1.99999994947575E-05', '9.99999974737875E-05', '9.99999974737875E-05', '5.1', 'NULL', '29', '1', '50', '15', 'NULL', '0', 'NULL', 'NULL', 'NULL', 'NULL', 'NULL', 'NULL', 'NULL', 'NULL', 'NULL', 'NULL', 'NULL', 'NULL', 'NULL', 'NULL', 'NULL', 'NULL', 'NULL', 'NULL', 'NULL', 'NULL', 'NULL', 'NULL', 'NULL', 'NULL', 'NULL', 'NULL', 'NULL', 'NULL', 'NULL', 'NULL', 'NULL', 'NULL', 'NULL', 'NULL', 'NULL', '.', '1', '1', '0', '0', '0', '0', '15', '15', '750', '20', '20', '0', '0', '0', '10', 'NULL', 'NULL', 'NULL', '5', 'N', '0.00999999977648258', '0', '0', '0', getdate(), getdate(), 'paprcv.exe', '0', '0', '0', '0', '0', '0', '2', '0', '0', '7480', '0', 'NULL'),
C41 | MS | 0 | getdate() | 1 | 0 | 1 | 2 | 2 | 0 | 23 | 1.5e-05 | 1.5e-05 | 50 | 50 | 0 | 2e-05 | 1.5e-05 | 50 | 1 | 0 | 0 | 0 | 2e-05 | 2e-05 | 0.0001 | 0.0001 | 5.1 | NULL | 29 | 1 | 50 | 15 | NULL | 0 | NULL | NULL | NULL | NULL | NULL | NULL | NULL | NULL | NULL | NULL | NULL | NULL | NULL | NULL | NULL | NULL | NULL | NULL | NULL | NULL | NULL | NULL | NULL | NULL | NULL | NULL | NULL | NULL | NULL | NULL | NULL | NULL | NULL | NULL | NULL | . | 1 | 1 | 0 | 0 | 0 | 0 | 15 | 15 | 750 | 20 | 20 | 0 | 0 | 0 | 10 | NULL | NULL | NULL | 5 | N | 0.01 | 0 | 0 | 0 | getdate() | getdate() | paprcv.exe | 0 | 0 | 0 | 0 | 0 | 0 | 2 | 0 | 0 | 7480 | 0 | NULL | ('C41', 'MS', '0', getdate(), '1', '0', '1', '2', '2', '0', '23', '1.49999996210681E-05', '1.49999996210681E-05', '50', '50', '0', '1.99999994947575E-05', '1.49999996210681E-05', '50', '1', '0', '0', '0', '1.99999994947575E-05', '1.99999994947575E-05', '9.99999974737875E-05', '9.99999974737875E-05', '5.1', 'NULL', '29', '1', '50', '15', 'NULL', '0', 'NULL', 'NULL', 'NULL', 'NULL', 'NULL', 'NULL', 'NULL', 'NULL', 'NULL', 'NULL', 'NULL', 'NULL', 'NULL', 'NULL', 'NULL', 'NULL', 'NULL', 'NULL', 'NULL', 'NULL', 'NULL', 'NULL', 'NULL', 'NULL', 'NULL', 'NULL', 'NULL', 'NULL', 'NULL', 'NULL', 'NULL', 'NULL', 'NULL', 'NULL', 'NULL', '.', '1', '1', '0', '0', '0', '0', '15', '15', '750', '20', '20', '0', '0', '0', '10', 'NULL', 'NULL', 'NULL', '5', 'N', '0.00999999977648258', '0', '0', '0', getdate(), getdate(), 'paprcv.exe', '0', '0', '0', '0', '0', '0', '2', '0', '0', '7480', '0', 'NULL'),
A30 | MS | 0 | getdate() | 1 | 0 | 1 | 2 | 2 | 0 | 23 | 1.5e-05 | 1.5e-05 | 50 | 50 | 0 | 2e-05 | 1.5e-05 | 50 | 1 | 0 | 0 | 0 | 2e-05 | 2e-05 | 0.0001 | 0.0001 | 5.1 | NULL | 29 | 1 | 50 | 15 | NULL | 0 | NULL | NULL | NULL | NULL | NULL | NULL | NULL | NULL | NULL | NULL | NULL | NULL | NULL | NULL | NULL | NULL | NULL | NULL | NULL | NULL | NULL | NULL | NULL | NULL | NULL | NULL | NULL | NULL | NULL | NULL | NULL | NULL | NULL | NULL | NULL | . | 1 | 1 | 0 | 0 | 0 | 0 | 15 | 15 | 750 | 20 | 20 | 0 | 0 | 0 | 10 | NULL | NULL | NULL | 5 | N | 0.01 | 0 | 0 | 0 | getdate() | getdate() | paprcv.exe | 0 | 0 | 0 | 0 | 0 | 0 | 2 | 0 | 0 | 7480 | 0 | NULL | ('A30', 'MS', '0', getdate(), '1', '0', '1', '2', '2', '0', '23', '1.49999996210681E-05', '1.49999996210681E-05', '50', '50', '0', '1.99999994947575E-05', '1.49999996210681E-05', '50', '1', '0', '0', '0', '1.99999994947575E-05', '1.99999994947575E-05', '9.99999974737875E-05', '9.99999974737875E-05', '5.1', 'NULL', '29', '1', '50', '15', 'NULL', '0', 'NULL', 'NULL', 'NULL', 'NULL', 'NULL', 'NULL', 'NULL', 'NULL', 'NULL', 'NULL', 'NULL', 'NULL', 'NULL', 'NULL', 'NULL', 'NULL', 'NULL', 'NULL', 'NULL', 'NULL', 'NULL', 'NULL', 'NULL', 'NULL', 'NULL', 'NULL', 'NULL', 'NULL', 'NULL', 'NULL', 'NULL', 'NULL', 'NULL', 'NULL', 'NULL', '.', '1', '1', '0', '0', '0', '0', '15', '15', '750', '20', '20', '0', '0', '0', '10', 'NULL', 'NULL', 'NULL', '5', 'N', '0.00999999977648258', '0', '0', '0', getdate(), getdate(), 'paprcv.exe', '0', '0', '0', '0', '0', '0', '2', '0', '0', '7480', '0', 'NULL'),
C08 | MS | 0 | getdate() | 1 | 0 | 1 | 2 | 2 | 0 | 23 | 1.5e-05 | 1.5e-05 | 50 | 50 | 0 | 2e-05 | 1.5e-05 | 50 | 1 | 0 | 0 | 0 | 2e-05 | 2e-05 | 0.0001 | 0.0001 | 5.1 | NULL | 29 | 1 | 50 | 15 | NULL | 0 | NULL | NULL | NULL | NULL | NULL | NULL | NULL | NULL | NULL | NULL | NULL | NULL | NULL | NULL | NULL | NULL | NULL | NULL | NULL | NULL | NULL | NULL | NULL | NULL | NULL | NULL | NULL | NULL | NULL | NULL | NULL | NULL | NULL | NULL | NULL | . | 1 | 1 | 0 | 0 | 0 | 0 | 15 | 15 | 750 | 20 | 20 | 0 | 0 | 0 | 10 | NULL | NULL | NULL | 5 | N | 0.01 | 0 | 0 | 0 | getdate() | getdate() | paprcv.exe | 0 | 0 | 0 | 0 | 0 | 0 | 2 | 0 | 0 | 7480 | 0 | NULL | ('C08', 'MS', '0', getdate(), '1', '0', '1', '2', '2', '0', '23', '1.49999996210681E-05', '1.49999996210681E-05', '50', '50', '0', '1.99999994947575E-05', '1.49999996210681E-05', '50', '1', '0', '0', '0', '1.99999994947575E-05', '1.99999994947575E-05', '9.99999974737875E-05', '9.99999974737875E-05', '5.1', 'NULL', '29', '1', '50', '15', 'NULL', '0', 'NULL', 'NULL', 'NULL', 'NULL', 'NULL', 'NULL', 'NULL', 'NULL', 'NULL', 'NULL', 'NULL', 'NULL', 'NULL', 'NULL', 'NULL', 'NULL', 'NULL', 'NULL', 'NULL', 'NULL', 'NULL', 'NULL', 'NULL', 'NULL', 'NULL', 'NULL', 'NULL', 'NULL', 'NULL', 'NULL', 'NULL', 'NULL', 'NULL', 'NULL', 'NULL', '.', '1', '1', '0', '0', '0', '0', '15', '15', '750', '20', '20', '0', '0', '0', '10', 'NULL', 'NULL', 'NULL', '5', 'N', '0.00999999977648258', '0', '0', '0', getdate(), getdate(), 'paprcv.exe', '0', '0', '0', '0', '0', '0', '2', '0', '0', '7480', '0', 'NULL'),
T02 | MS | 0 | getdate() | 1 | 0 | 1 | 2 | 2 | 0 | 23 | 1.5e-05 | 1.5e-05 | 50 | 50 | 0 | 2e-05 | 1.5e-05 | 50 | 1 | 0 | 0 | 0 | 2e-05 | 2e-05 | 0.0001 | 0.0001 | 5.1 | NULL | 29 | 1 | 50 | 15 | NULL | 0 | NULL | NULL | NULL | NULL | NULL | NULL | NULL | NULL | NULL | NULL | NULL | NULL | NULL | NULL | NULL | NULL | NULL | NULL | NULL | NULL | NULL | NULL | NULL | NULL | NULL | NULL | NULL | NULL | NULL | NULL | NULL | NULL | NULL | NULL | NULL | . | 1 | 1 | 0 | 0 | 0 | 0 | 15 | 15 | 750 | 20 | 20 | 0 | 0 | 0 | 10 | NULL | NULL | NULL | 5 | N | 0.01 | 0 | 0 | 0 | getdate() | getdate() | paprcv.exe | 0 | 0 | 0 | 0 | 0 | 0 | 2 | 0 | 0 | 7480 | 0 | NULL | ('T02', 'MS', '0', getdate(), '1', '0', '1', '2', '2', '0', '23', '1.49999996210681E-05', '1.49999996210681E-05', '50', '50', '0', '1.99999994947575E-05', '1.49999996210681E-05', '50', '1', '0', '0', '0', '1.99999994947575E-05', '1.99999994947575E-05', '9.99999974737875E-05', '9.99999974737875E-05', '5.1', 'NULL', '29', '1', '50', '15', 'NULL', '0', 'NULL', 'NULL', 'NULL', 'NULL', 'NULL', 'NULL', 'NULL', 'NULL', 'NULL', 'NULL', 'NULL', 'NULL', 'NULL', 'NULL', 'NULL', 'NULL', 'NULL', 'NULL', 'NULL', 'NULL', 'NULL', 'NULL', 'NULL', 'NULL', 'NULL', 'NULL', 'NULL', 'NULL', 'NULL', 'NULL', 'NULL', 'NULL', 'NULL', 'NULL', 'NULL', '.', '1', '1', '0', '0', '0', '0', '15', '15', '750', '20', '20', '0', '0', '0', '10', 'NULL', 'NULL', 'NULL', '5', 'N', '0.00999999977648258', '0', '0', '0', getdate(), getdate(), 'paprcv.exe', '0', '0', '0', '0', '0', '0', '2', '0', '0', '7480', '0', 'NULL'),
T12 | MS | 0 | getdate() | 1 | 0 | 1 | 2 | 2 | 0 | 23 | 1.5e-05 | 1.5e-05 | 50 | 50 | 0 | 2e-05 | 1.5e-05 | 50 | 1 | 0 | 0 | 0 | 2e-05 | 2e-05 | 0.0001 | 0.0001 | 5.1 | NULL | 29 | 1 | 50 | 15 | NULL | 0 | NULL | NULL | NULL | NULL | NULL | NULL | NULL | NULL | NULL | NULL | NULL | NULL | NULL | NULL | NULL | NULL | NULL | NULL | NULL | NULL | NULL | NULL | NULL | NULL | NULL | NULL | NULL | NULL | NULL | NULL | NULL | NULL | NULL | NULL | NULL | . | 1 | 1 | 0 | 0 | 0 | 0 | 15 | 15 | 750 | 20 | 20 | 0 | 0 | 0 | 10 | NULL | NULL | NULL | 5 | N | 0.01 | 0 | 0 | 0 | getdate() | getdate() | paprcv.exe | 0 | 0 | 0 | 0 | 0 | 0 | 2 | 0 | 0 | 7480 | 0 | NULL | ('T12', 'MS', '0', getdate(), '1', '0', '1', '2', '2', '0', '23', '1.49999996210681E-05', '1.49999996210681E-05', '50', '50', '0', '1.99999994947575E-05', '1.49999996210681E-05', '50', '1', '0', '0', '0', '1.99999994947575E-05', '1.99999994947575E-05', '9.99999974737875E-05', '9.99999974737875E-05', '5.1', 'NULL', '29', '1', '50', '15', 'NULL', '0', 'NULL', 'NULL', 'NULL', 'NULL', 'NULL', 'NULL', 'NULL', 'NULL', 'NULL', 'NULL', 'NULL', 'NULL', 'NULL', 'NULL', 'NULL', 'NULL', 'NULL', 'NULL', 'NULL', 'NULL', 'NULL', 'NULL', 'NULL', 'NULL', 'NULL', 'NULL', 'NULL', 'NULL', 'NULL', 'NULL', 'NULL', 'NULL', 'NULL', 'NULL', 'NULL', '.', '1', '1', '0', '0', '0', '0', '15', '15', '750', '20', '20', '0', '0', '0', '10', 'NULL', 'NULL', 'NULL', '5', 'N', '0.00999999977648258', '0', '0', '0', getdate(), getdate(), 'paprcv.exe', '0', '0', '0', '0', '0', '0', '2', '0', '0', '7480', '0', 'NULL'),
X2CRNI12 | 400 | 0 | getdate() | 1 | 0 | 1 | 2 | 2 | 0 | 23 | 1.5e-05 | 1.5e-05 | 50 | 50 | 0 | 2e-05 | 1.5e-05 | 70 | 1 | 0 | 0 | 0 | 2e-05 | 2e-05 | 0.0001 | 0.0001 | 5.1 | 6.1 | 29 | 1 | 50 | 15 | NULL | 0 | NULL | NULL | NULL | NULL | NULL | NULL | NULL | NULL | NULL | NULL | NULL | NULL | NULL | NULL | NULL | NULL | NULL | NULL | NULL | NULL | NULL | NULL | NULL | NULL | NULL | NULL | NULL | NULL | NULL | NULL | NULL | NULL | NULL | NULL | NULL | . | 1 | 1 | 0 | 0 | 0 | 0 | 15 | 15 | 750 | 20 | 20 | 0 | 0 | 0 | 10 | NULL | NULL | NULL | 5 | N | 0.01 | 0 | 0 | 0 | getdate() | getdate() | paprcv.exe | 0 | 0 | 0 | 0 | 0 | 0 | 2 | 0 | 0 | 7480 | 10 | NULL | ('X2CRNI12', '400', '0', getdate(), '1', '0', '1', '2', '2', '0', '23', '1.49999996210681E-05', '1.49999996210681E-05', '50', '50', '0', '1.99999994947575E-05', '1.49999996210681E-05', '70', '1', '0', '0', '0', '1.99999994947575E-05', '1.99999994947575E-05', '9.99999974737875E-05', '9.99999974737875E-05', '5.1', '6.1', '29', '1', '50', '15', 'NULL', '0', 'NULL', 'NULL', 'NULL', 'NULL', 'NULL', 'NULL', 'NULL', 'NULL', 'NULL', 'NULL', 'NULL', 'NULL', 'NULL', 'NULL', 'NULL', 'NULL', 'NULL', 'NULL', 'NULL', 'NULL', 'NULL', 'NULL', 'NULL', 'NULL', 'NULL', 'NULL', 'NULL', 'NULL', 'NULL', 'NULL', 'NULL', 'NULL', 'NULL', 'NULL', 'NULL', '.', '1', '1', '0', '0', '0', '0', '15', '15', '750', '20', '20', '0', '0', '0', '10', 'NULL', 'NULL', 'NULL', '5', 'N', '0.00999999977648258', '0', '0', '0', getdate(), getdate(), 'paprcv.exe', '0', '0', '0', '0', '0', '0', '2', '0', '0', '7480', '10', 'NULL'),
Q01 | MS | 0 | getdate() | 1 | 0 | 1 | 2 | 2 | 0 | 23 | 1.5e-05 | 1.5e-05 | 50 | 50 | 0 | 2e-05 | 1.5e-05 | 50 | 1 | 0 | 0 | 0 | 2e-05 | 2e-05 | 0.0001 | 0.0001 | 5.1 | NULL | 29 | 1 | 50 | 15 | NULL | 0 | NULL | NULL | NULL | NULL | NULL | NULL | NULL | NULL | NULL | NULL | NULL | NULL | NULL | NULL | NULL | NULL | NULL | NULL | NULL | NULL | NULL | NULL | NULL | NULL | NULL | NULL | NULL | NULL | NULL | NULL | NULL | NULL | NULL | NULL | NULL | . | 1 | 1 | 0 | 0 | 0 | 0 | 15 | 15 | 750 | 20 | 20 | 0 | 0 | 0 | 10 | NULL | NULL | NULL | 5 | N | 0.01 | 0 | 0 | 0 | getdate() | getdate() | paprcv.exe | 0 | 0 | 0 | 0 | 0 | 0 | 2 | 0 | 0 | 7480 | 0 | NULL | ('Q01', 'MS', '0', getdate(), '1', '0', '1', '2', '2', '0', '23', '1.49999996210681E-05', '1.49999996210681E-05', '50', '50', '0', '1.99999994947575E-05', '1.49999996210681E-05', '50', '1', '0', '0', '0', '1.99999994947575E-05', '1.99999994947575E-05', '9.99999974737875E-05', '9.99999974737875E-05', '5.1', 'NULL', '29', '1', '50', '15', 'NULL', '0', 'NULL', 'NULL', 'NULL', 'NULL', 'NULL', 'NULL', 'NULL', 'NULL', 'NULL', 'NULL', 'NULL', 'NULL', 'NULL', 'NULL', 'NULL', 'NULL', 'NULL', 'NULL', 'NULL', 'NULL', 'NULL', 'NULL', 'NULL', 'NULL', 'NULL', 'NULL', 'NULL', 'NULL', 'NULL', 'NULL', 'NULL', 'NULL', 'NULL', 'NULL', 'NULL', '.', '1', '1', '0', '0', '0', '0', '15', '15', '750', '20', '20', '0', '0', '0', '10', 'NULL', 'NULL', 'NULL', '5', 'N', '0.00999999977648258', '0', '0', '0', getdate(), getdate(), 'paprcv.exe', '0', '0', '0', '0', '0', '0', '2', '0', '0', '7480', '0', 'NULL'),
G19 | MS | 0 | getdate() | 1 | 0 | 1 | 2 | 2 | 0 | 23 | 1.5e-05 | 1.5e-05 | 50 | 50 | 0 | 2e-05 | 1.5e-05 | 50 | 1 | 0 | 0 | 0 | 2e-05 | 2e-05 | 0.0001 | 0.0001 | 5.1 | NULL | 29 | 1 | 50 | 15 | NULL | 0 | NULL | NULL | NULL | NULL | NULL | NULL | NULL | NULL | NULL | NULL | NULL | NULL | NULL | NULL | NULL | NULL | NULL | NULL | NULL | NULL | NULL | NULL | NULL | NULL | NULL | NULL | NULL | NULL | NULL | NULL | NULL | NULL | NULL | NULL | NULL | . | 1 | 1 | 0 | 0 | 0 | 0 | 15 | 15 | 750 | 20 | 20 | 0 | 0 | 0 | 10 | NULL | NULL | NULL | 5 | N | 0.01 | 0 | 0 | 0 | getdate() | getdate() | paprcv.exe | 0 | 0 | 0 | 0 | 0 | 0 | 2 | 0 | 0 | 7480 | 0 | NULL | ('G19', 'MS', '0', getdate(), '1', '0', '1', '2', '2', '0', '23', '1.49999996210681E-05', '1.49999996210681E-05', '50', '50', '0', '1.99999994947575E-05', '1.49999996210681E-05', '50', '1', '0', '0', '0', '1.99999994947575E-05', '1.99999994947575E-05', '9.99999974737875E-05', '9.99999974737875E-05', '5.1', 'NULL', '29', '1', '50', '15', 'NULL', '0', 'NULL', 'NULL', 'NULL', 'NULL', 'NULL', 'NULL', 'NULL', 'NULL', 'NULL', 'NULL', 'NULL', 'NULL', 'NULL', 'NULL', 'NULL', 'NULL', 'NULL', 'NULL', 'NULL', 'NULL', 'NULL', 'NULL', 'NULL', 'NULL', 'NULL', 'NULL', 'NULL', 'NULL', 'NULL', 'NULL', 'NULL', 'NULL', 'NULL', 'NULL', 'NULL', '.', '1', '1', '0', '0', '0', '0', '15', '15', '750', '20', '20', '0', '0', '0', '10', 'NULL', 'NULL', 'NULL', '5', 'N', '0.00999999977648258', '0', '0', '0', getdate(), getdate(), 'paprcv.exe', '0', '0', '0', '0', '0', '0', '2', '0', '0', '7480', '0', 'NULL'),
441 | 400 | 0 | getdate() | 1 | 0 | 1 | 2 | 2 | 0 | 23 | 1.5e-05 | 1.5e-05 | 50 | 50 | 0 | 2e-05 | 1.5e-05 | 70 | 1 | 0 | 0 | 0 | 2e-05 | 2e-05 | 0.0001 | 0.0001 | 5.1 | 6.1 | 29 | 1 | 50 | 15 | NULL | 0 | NULL | NULL | NULL | NULL | NULL | NULL | NULL | NULL | NULL | NULL | NULL | NULL | NULL | NULL | NULL | NULL | NULL | NULL | NULL | NULL | NULL | NULL | NULL | NULL | NULL | NULL | NULL | NULL | NULL | NULL | NULL | NULL | NULL | NULL | NULL | . | 1 | 1 | 0 | 0 | 0 | 0 | 15 | 15 | 750 | 20 | 20 | 0 | 0 | 0 | 10 | NULL | NULL | NULL | 5 | N | 0.01 | 0 | 0 | 0 | getdate() | getdate() | paprcv.exe | 0 | 0 | 0 | 0 | 0 | 0 | 2 | 0 | 0 | 7480 | 10 | NULL | ('441', '400', '0', getdate(), '1', '0', '1', '2', '2', '0', '23', '1.49999996210681E-05', '1.49999996210681E-05', '50', '50', '0', '1.99999994947575E-05', '1.49999996210681E-05', '70', '1', '0', '0', '0', '1.99999994947575E-05', '1.99999994947575E-05', '9.99999974737875E-05', '9.99999974737875E-05', '5.1', '6.1', '29', '1', '50', '15', 'NULL', '0', 'NULL', 'NULL', 'NULL', 'NULL', 'NULL', 'NULL', 'NULL', 'NULL', 'NULL', 'NULL', 'NULL', 'NULL', 'NULL', 'NULL', 'NULL', 'NULL', 'NULL', 'NULL', 'NULL', 'NULL', 'NULL', 'NULL', 'NULL', 'NULL', 'NULL', 'NULL', 'NULL', 'NULL', 'NULL', 'NULL', 'NULL', 'NULL', 'NULL', 'NULL', 'NULL', '.', '1', '1', '0', '0', '0', '0', '15', '15', '750', '20', '20', '0', '0', '0', '10', 'NULL', 'NULL', 'NULL', '5', 'N', '0.00999999977648258', '0', '0', '0', getdate(), getdate(), 'paprcv.exe', '0', '0', '0', '0', '0', '0', '2', '0', '0', '7480', '10', 'NULL'),
EN1.4306 | 300 | 0 | getdate() | 1 | 0 | 1 | 2 | 2 | 0 | 23 | 1.5e-05 | 1.5e-05 | 50 | 50 | 0 | 2e-05 | 1.5e-05 | 70 | 1 | 0 | 0 | 0 | 2e-05 | 2e-05 | 0.0001 | 0.0001 | 5.1 | 6.1 | 29 | 1 | 50 | 15 | NULL | 0 | NULL | NULL | NULL | NULL | NULL | NULL | NULL | NULL | NULL | NULL | NULL | NULL | NULL | NULL | NULL | NULL | NULL | NULL | NULL | NULL | NULL | NULL | NULL | NULL | NULL | NULL | NULL | NULL | NULL | NULL | NULL | NULL | NULL | NULL | NULL | . | 1 | 1 | 0 | 0 | 0 | 0 | 15 | 15 | 750 | 20 | 20 | 0 | 0 | 0 | 10 | NULL | NULL | NULL | 5 | N | 0.01 | 0 | 0 | 0 | getdate() | getdate() | paprcv.exe | 0 | 0 | 0 | 0 | 0 | 0 | 2 | 0 | 0 | 7480 | 9 | NULL | ('EN1.4306', '300', '0', getdate(), '1', '0', '1', '2', '2', '0', '23', '1.49999996210681E-05', '1.49999996210681E-05', '50', '50', '0', '1.99999994947575E-05', '1.49999996210681E-05', '70', '1', '0', '0', '0', '1.99999994947575E-05', '1.99999994947575E-05', '9.99999974737875E-05', '9.99999974737875E-05', '5.1', '6.1', '29', '1', '50', '15', 'NULL', '0', 'NULL', 'NULL', 'NULL', 'NULL', 'NULL', 'NULL', 'NULL', 'NULL', 'NULL', 'NULL', 'NULL', 'NULL', 'NULL', 'NULL', 'NULL', 'NULL', 'NULL', 'NULL', 'NULL', 'NULL', 'NULL', 'NULL', 'NULL', 'NULL', 'NULL', 'NULL', 'NULL', 'NULL', 'NULL', 'NULL', 'NULL', 'NULL', 'NULL', 'NULL', 'NULL', '.', '1', '1', '0', '0', '0', '0', '15', '15', '750', '20', '20', '0', '0', '0', '10', 'NULL', 'NULL', 'NULL', '5', 'N', '0.00999999977648258', '0', '0', '0', getdate(), getdate(), 'paprcv.exe', '0', '0', '0', '0', '0', '0', '2', '0', '0', '7480', '9', 'NULL'),
Q02 | MS | 0 | getdate() | 1 | 0 | 1 | 2 | 2 | 0 | 23 | 1.5e-05 | 1.5e-05 | 50 | 50 | 0 | 2e-05 | 1.5e-05 | 50 | 1 | 0 | 0 | 0 | 2e-05 | 2e-05 | 0.0001 | 0.0001 | 5.1 | NULL | 29 | 1 | 50 | 15 | NULL | 0 | NULL | NULL | NULL | NULL | NULL | NULL | NULL | NULL | NULL | NULL | NULL | NULL | NULL | NULL | NULL | NULL | NULL | NULL | NULL | NULL | NULL | NULL | NULL | NULL | NULL | NULL | NULL | NULL | NULL | NULL | NULL | NULL | NULL | NULL | NULL | . | 1 | 1 | 0 | 0 | 0 | 0 | 15 | 15 | 750 | 20 | 20 | 0 | 0 | 0 | 10 | NULL | NULL | NULL | 5 | N | 0.01 | 0 | 0 | 0 | getdate() | getdate() | paprcv.exe | 0 | 0 | 0 | 0 | 0 | 0 | 2 | 0 | 0 | 7480 | 0 | NULL | ('Q02', 'MS', '0', getdate(), '1', '0', '1', '2', '2', '0', '23', '1.49999996210681E-05', '1.49999996210681E-05', '50', '50', '0', '1.99999994947575E-05', '1.49999996210681E-05', '50', '1', '0', '0', '0', '1.99999994947575E-05', '1.99999994947575E-05', '9.99999974737875E-05', '9.99999974737875E-05', '5.1', 'NULL', '29', '1', '50', '15', 'NULL', '0', 'NULL', 'NULL', 'NULL', 'NULL', 'NULL', 'NULL', 'NULL', 'NULL', 'NULL', 'NULL', 'NULL', 'NULL', 'NULL', 'NULL', 'NULL', 'NULL', 'NULL', 'NULL', 'NULL', 'NULL', 'NULL', 'NULL', 'NULL', 'NULL', 'NULL', 'NULL', 'NULL', 'NULL', 'NULL', 'NULL', 'NULL', 'NULL', 'NULL', 'NULL', 'NULL', '.', '1', '1', '0', '0', '0', '0', '15', '15', '750', '20', '20', '0', '0', '0', '10', 'NULL', 'NULL', 'NULL', '5', 'N', '0.00999999977648258', '0', '0', '0', getdate(), getdate(), 'paprcv.exe', '0', '0', '0', '0', '0', '0', '2', '0', '0', '7480', '0', 'NULL'),
C13 | MS | 0 | getdate() | 1 | 0 | 1 | 2 | 2 | 0 | 23 | 1.5e-05 | 1.5e-05 | 50 | 50 | 0 | 2e-05 | 1.5e-05 | 50 | 1 | 0 | 0 | 0 | 2e-05 | 2e-05 | 0.0001 | 0.0001 | 5.1 | NULL | 29 | 1 | 50 | 15 | NULL | 0 | NULL | NULL | NULL | NULL | NULL | NULL | NULL | NULL | NULL | NULL | NULL | NULL | NULL | NULL | NULL | NULL | NULL | NULL | NULL | NULL | NULL | NULL | NULL | NULL | NULL | NULL | NULL | NULL | NULL | NULL | NULL | NULL | NULL | NULL | NULL | . | 1 | 1 | 0 | 0 | 0 | 0 | 15 | 15 | 750 | 20 | 20 | 0 | 0 | 0 | 10 | NULL | NULL | NULL | 5 | N | 0.01 | 0 | 0 | 0 | getdate() | getdate() | paprcv.exe | 0 | 0 | 0 | 0 | 0 | 0 | 2 | 0 | 0 | 7480 | 0 | NULL | ('C13', 'MS', '0', getdate(), '1', '0', '1', '2', '2', '0', '23', '1.49999996210681E-05', '1.49999996210681E-05', '50', '50', '0', '1.99999994947575E-05', '1.49999996210681E-05', '50', '1', '0', '0', '0', '1.99999994947575E-05', '1.99999994947575E-05', '9.99999974737875E-05', '9.99999974737875E-05', '5.1', 'NULL', '29', '1', '50', '15', 'NULL', '0', 'NULL', 'NULL', 'NULL', 'NULL', 'NULL', 'NULL', 'NULL', 'NULL', 'NULL', 'NULL', 'NULL', 'NULL', 'NULL', 'NULL', 'NULL', 'NULL', 'NULL', 'NULL', 'NULL', 'NULL', 'NULL', 'NULL', 'NULL', 'NULL', 'NULL', 'NULL', 'NULL', 'NULL', 'NULL', 'NULL', 'NULL', 'NULL', 'NULL', 'NULL', 'NULL', '.', '1', '1', '0', '0', '0', '0', '15', '15', '750', '20', '20', '0', '0', '0', '10', 'NULL', 'NULL', 'NULL', '5', 'N', '0.00999999977648258', '0', '0', '0', getdate(), getdate(), 'paprcv.exe', '0', '0', '0', '0', '0', '0', '2', '0', '0', '7480', '0', 'NULL'),
A38 | MS | 0 | getdate() | 1 | 0 | 1 | 2 | 2 | 0 | 23 | 1.5e-05 | 1.5e-05 | 50 | 50 | 0 | 2e-05 | 1.5e-05 | 50 | 1 | 0 | 0 | 0 | 2e-05 | 2e-05 | 0.0001 | 0.0001 | 5.1 | NULL | 29 | 1 | 50 | 15 | NULL | 0 | NULL | NULL | NULL | NULL | NULL | NULL | NULL | NULL | NULL | NULL | NULL | NULL | NULL | NULL | NULL | NULL | NULL | NULL | NULL | NULL | NULL | NULL | NULL | NULL | NULL | NULL | NULL | NULL | NULL | NULL | NULL | NULL | NULL | NULL | NULL | . | 1 | 1 | 0 | 0 | 0 | 0 | 15 | 15 | 750 | 20 | 20 | 0 | 0 | 0 | 10 | NULL | NULL | NULL | 5 | N | 0.01 | 0 | 0 | 0 | getdate() | getdate() | paprcv.exe | 0 | 0 | 0 | 0 | 0 | 0 | 2 | 0 | 0 | 7480 | 0 | NULL | ('A38', 'MS', '0', getdate(), '1', '0', '1', '2', '2', '0', '23', '1.49999996210681E-05', '1.49999996210681E-05', '50', '50', '0', '1.99999994947575E-05', '1.49999996210681E-05', '50', '1', '0', '0', '0', '1.99999994947575E-05', '1.99999994947575E-05', '9.99999974737875E-05', '9.99999974737875E-05', '5.1', 'NULL', '29', '1', '50', '15', 'NULL', '0', 'NULL', 'NULL', 'NULL', 'NULL', 'NULL', 'NULL', 'NULL', 'NULL', 'NULL', 'NULL', 'NULL', 'NULL', 'NULL', 'NULL', 'NULL', 'NULL', 'NULL', 'NULL', 'NULL', 'NULL', 'NULL', 'NULL', 'NULL', 'NULL', 'NULL', 'NULL', 'NULL', 'NULL', 'NULL', 'NULL', 'NULL', 'NULL', 'NULL', 'NULL', 'NULL', '.', '1', '1', '0', '0', '0', '0', '15', '15', '750', '20', '20', '0', '0', '0', '10', 'NULL', 'NULL', 'NULL', '5', 'N', '0.00999999977648258', '0', '0', '0', getdate(), getdate(), 'paprcv.exe', '0', '0', '0', '0', '0', '0', '2', '0', '0', '7480', '0', 'NULL'),
S35 | MS | 0 | getdate() | 1 | 0 | 1 | 2 | 2 | 0 | 23 | 1.5e-05 | 1.5e-05 | 50 | 50 | 0 | 2e-05 | 1.5e-05 | 50 | 1 | 0 | 0 | 0 | 2e-05 | 2e-05 | 0.0001 | 0.0001 | 5.1 | NULL | 29 | 1 | 50 | 15 | NULL | 0 | NULL | NULL | NULL | NULL | NULL | NULL | NULL | NULL | NULL | NULL | NULL | NULL | NULL | NULL | NULL | NULL | NULL | NULL | NULL | NULL | NULL | NULL | NULL | NULL | NULL | NULL | NULL | NULL | NULL | NULL | NULL | NULL | NULL | NULL | NULL | . | 1 | 1 | 0 | 0 | 0 | 0 | 15 | 15 | 750 | 20 | 20 | 0 | 0 | 0 | 10 | NULL | NULL | NULL | 5 | N | 0.01 | 0 | 0 | 0 | getdate() | getdate() | paprcv.exe | 0 | 0 | 0 | 0 | 0 | 0 | 2 | 0 | 0 | 7480 | 0 | NULL | ('S35', 'MS', '0', getdate(), '1', '0', '1', '2', '2', '0', '23', '1.49999996210681E-05', '1.49999996210681E-05', '50', '50', '0', '1.99999994947575E-05', '1.49999996210681E-05', '50', '1', '0', '0', '0', '1.99999994947575E-05', '1.99999994947575E-05', '9.99999974737875E-05', '9.99999974737875E-05', '5.1', 'NULL', '29', '1', '50', '15', 'NULL', '0', 'NULL', 'NULL', 'NULL', 'NULL', 'NULL', 'NULL', 'NULL', 'NULL', 'NULL', 'NULL', 'NULL', 'NULL', 'NULL', 'NULL', 'NULL', 'NULL', 'NULL', 'NULL', 'NULL', 'NULL', 'NULL', 'NULL', 'NULL', 'NULL', 'NULL', 'NULL', 'NULL', 'NULL', 'NULL', 'NULL', 'NULL', 'NULL', 'NULL', 'NULL', 'NULL', '.', '1', '1', '0', '0', '0', '0', '15', '15', '750', '20', '20', '0', '0', '0', '10', 'NULL', 'NULL', 'NULL', '5', 'N', '0.00999999977648258', '0', '0', '0', getdate(), getdate(), 'paprcv.exe', '0', '0', '0', '0', '0', '0', '2', '0', '0', '7480', '0', 'NULL'),
T11 | MS | 0 | getdate() | 1 | 0 | 1 | 2 | 2 | 0 | 23 | 1.5e-05 | 1.5e-05 | 50 | 50 | 0 | 2e-05 | 1.5e-05 | 50 | 1 | 0 | 0 | 0 | 2e-05 | 2e-05 | 0.0001 | 0.0001 | 5.1 | NULL | 29 | 1 | 50 | 15 | NULL | 0 | NULL | NULL | NULL | NULL | NULL | NULL | NULL | NULL | NULL | NULL | NULL | NULL | NULL | NULL | NULL | NULL | NULL | NULL | NULL | NULL | NULL | NULL | NULL | NULL | NULL | NULL | NULL | NULL | NULL | NULL | NULL | NULL | NULL | NULL | NULL | . | 1 | 1 | 0 | 0 | 0 | 0 | 15 | 15 | 750 | 20 | 20 | 0 | 0 | 0 | 10 | NULL | NULL | NULL | 5 | N | 0.01 | 0 | 0 | 0 | getdate() | getdate() | paprcv.exe | 0 | 0 | 0 | 0 | 0 | 0 | 2 | 0 | 0 | 7480 | 0 | NULL | ('T11', 'MS', '0', getdate(), '1', '0', '1', '2', '2', '0', '23', '1.49999996210681E-05', '1.49999996210681E-05', '50', '50', '0', '1.99999994947575E-05', '1.49999996210681E-05', '50', '1', '0', '0', '0', '1.99999994947575E-05', '1.99999994947575E-05', '9.99999974737875E-05', '9.99999974737875E-05', '5.1', 'NULL', '29', '1', '50', '15', 'NULL', '0', 'NULL', 'NULL', 'NULL', 'NULL', 'NULL', 'NULL', 'NULL', 'NULL', 'NULL', 'NULL', 'NULL', 'NULL', 'NULL', 'NULL', 'NULL', 'NULL', 'NULL', 'NULL', 'NULL', 'NULL', 'NULL', 'NULL', 'NULL', 'NULL', 'NULL', 'NULL', 'NULL', 'NULL', 'NULL', 'NULL', 'NULL', 'NULL', 'NULL', 'NULL', 'NULL', '.', '1', '1', '0', '0', '0', '0', '15', '15', '750', '20', '20', '0', '0', '0', '10', 'NULL', 'NULL', 'NULL', '5', 'N', '0.00999999977648258', '0', '0', '0', getdate(), getdate(), 'paprcv.exe', '0', '0', '0', '0', '0', '0', '2', '0', '0', '7480', '0', 'NULL'),
G05 | MS | 0 | getdate() | 1 | 0 | 1 | 2 | 2 | 0 | 23 | 1.5e-05 | 1.5e-05 | 50 | 50 | 0 | 2e-05 | 1.5e-05 | 50 | 1 | 0 | 0 | 0 | 2e-05 | 2e-05 | 0.0001 | 0.0001 | 5.1 | NULL | 29 | 1 | 50 | 15 | NULL | 0 | NULL | NULL | NULL | NULL | NULL | NULL | NULL | NULL | NULL | NULL | NULL | NULL | NULL | NULL | NULL | NULL | NULL | NULL | NULL | NULL | NULL | NULL | NULL | NULL | NULL | NULL | NULL | NULL | NULL | NULL | NULL | NULL | NULL | NULL | NULL | . | 1 | 1 | 0 | 0 | 0 | 0 | 15 | 15 | 750 | 20 | 20 | 0 | 0 | 0 | 10 | NULL | NULL | NULL | 5 | N | 0.01 | 0 | 0 | 0 | getdate() | getdate() | paprcv.exe | 0 | 0 | 0 | 0 | 0 | 0 | 2 | 0 | 0 | 7480 | 0 | NULL | ('G05', 'MS', '0', getdate(), '1', '0', '1', '2', '2', '0', '23', '1.49999996210681E-05', '1.49999996210681E-05', '50', '50', '0', '1.99999994947575E-05', '1.49999996210681E-05', '50', '1', '0', '0', '0', '1.99999994947575E-05', '1.99999994947575E-05', '9.99999974737875E-05', '9.99999974737875E-05', '5.1', 'NULL', '29', '1', '50', '15', 'NULL', '0', 'NULL', 'NULL', 'NULL', 'NULL', 'NULL', 'NULL', 'NULL', 'NULL', 'NULL', 'NULL', 'NULL', 'NULL', 'NULL', 'NULL', 'NULL', 'NULL', 'NULL', 'NULL', 'NULL', 'NULL', 'NULL', 'NULL', 'NULL', 'NULL', 'NULL', 'NULL', 'NULL', 'NULL', 'NULL', 'NULL', 'NULL', 'NULL', 'NULL', 'NULL', 'NULL', '.', '1', '1', '0', '0', '0', '0', '15', '15', '750', '20', '20', '0', '0', '0', '10', 'NULL', 'NULL', 'NULL', '5', 'N', '0.00999999977648258', '0', '0', '0', getdate(), getdate(), 'paprcv.exe', '0', '0', '0', '0', '0', '0', '2', '0', '0', '7480', '0', 'NULL'),
G18 | MS | 0 | getdate() | 1 | 0 | 1 | 2 | 2 | 0 | 23 | 1.5e-05 | 1.5e-05 | 50 | 50 | 0 | 2e-05 | 1.5e-05 | 50 | 1 | 0 | 0 | 0 | 2e-05 | 2e-05 | 0.0001 | 0.0001 | 5.1 | NULL | 29 | 1 | 50 | 15 | NULL | 0 | NULL | NULL | NULL | NULL | NULL | NULL | NULL | NULL | NULL | NULL | NULL | NULL | NULL | NULL | NULL | NULL | NULL | NULL | NULL | NULL | NULL | NULL | NULL | NULL | NULL | NULL | NULL | NULL | NULL | NULL | NULL | NULL | NULL | NULL | NULL | . | 1 | 1 | 0 | 0 | 0 | 0 | 15 | 15 | 750 | 20 | 20 | 0 | 0 | 0 | 10 | NULL | NULL | NULL | 5 | N | 0.01 | 0 | 0 | 0 | getdate() | getdate() | paprcv.exe | 0 | 0 | 0 | 0 | 0 | 0 | 2 | 0 | 0 | 7480 | 0 | NULL | ('G18', 'MS', '0', getdate(), '1', '0', '1', '2', '2', '0', '23', '1.49999996210681E-05', '1.49999996210681E-05', '50', '50', '0', '1.99999994947575E-05', '1.49999996210681E-05', '50', '1', '0', '0', '0', '1.99999994947575E-05', '1.99999994947575E-05', '9.99999974737875E-05', '9.99999974737875E-05', '5.1', 'NULL', '29', '1', '50', '15', 'NULL', '0', 'NULL', 'NULL', 'NULL', 'NULL', 'NULL', 'NULL', 'NULL', 'NULL', 'NULL', 'NULL', 'NULL', 'NULL', 'NULL', 'NULL', 'NULL', 'NULL', 'NULL', 'NULL', 'NULL', 'NULL', 'NULL', 'NULL', 'NULL', 'NULL', 'NULL', 'NULL', 'NULL', 'NULL', 'NULL', 'NULL', 'NULL', 'NULL', 'NULL', 'NULL', 'NULL', '.', '1', '1', '0', '0', '0', '0', '15', '15', '750', '20', '20', '0', '0', '0', '10', 'NULL', 'NULL', 'NULL', '5', 'N', '0.00999999977648258', '0', '0', '0', getdate(), getdate(), 'paprcv.exe', '0', '0', '0', '0', '0', '0', '2', '0', '0', '7480', '0', 'NULL'),
G08 | MS | 0 | getdate() | 1 | 0 | 1 | 2 | 2 | 0 | 23 | 1.5e-05 | 1.5e-05 | 50 | 50 | 0 | 2e-05 | 1.5e-05 | 50 | 1 | 0 | 0 | 0 | 2e-05 | 2e-05 | 0.0001 | 0.0001 | 5.1 | NULL | 29 | 1 | 50 | 15 | NULL | 0 | NULL | NULL | NULL | NULL | NULL | NULL | NULL | NULL | NULL | NULL | NULL | NULL | NULL | NULL | NULL | NULL | NULL | NULL | NULL | NULL | NULL | NULL | NULL | NULL | NULL | NULL | NULL | NULL | NULL | NULL | NULL | NULL | NULL | NULL | NULL | . | 1 | 1 | 0 | 0 | 0 | 0 | 15 | 15 | 750 | 20 | 20 | 0 | 0 | 0 | 10 | NULL | NULL | NULL | 5 | N | 0.01 | 0 | 0 | 0 | getdate() | getdate() | paprcv.exe | 0 | 0 | 0 | 0 | 0 | 0 | 2 | 0 | 0 | 7480 | 0 | NULL | ('G08', 'MS', '0', getdate(), '1', '0', '1', '2', '2', '0', '23', '1.49999996210681E-05', '1.49999996210681E-05', '50', '50', '0', '1.99999994947575E-05', '1.49999996210681E-05', '50', '1', '0', '0', '0', '1.99999994947575E-05', '1.99999994947575E-05', '9.99999974737875E-05', '9.99999974737875E-05', '5.1', 'NULL', '29', '1', '50', '15', 'NULL', '0', 'NULL', 'NULL', 'NULL', 'NULL', 'NULL', 'NULL', 'NULL', 'NULL', 'NULL', 'NULL', 'NULL', 'NULL', 'NULL', 'NULL', 'NULL', 'NULL', 'NULL', 'NULL', 'NULL', 'NULL', 'NULL', 'NULL', 'NULL', 'NULL', 'NULL', 'NULL', 'NULL', 'NULL', 'NULL', 'NULL', 'NULL', 'NULL', 'NULL', 'NULL', 'NULL', '.', '1', '1', '0', '0', '0', '0', '15', '15', '750', '20', '20', '0', '0', '0', '10', 'NULL', 'NULL', 'NULL', '5', 'N', '0.00999999977648258', '0', '0', '0', getdate(), getdate(), 'paprcv.exe', '0', '0', '0', '0', '0', '0', '2', '0', '0', '7480', '0', 'NULL'),
C04 | MS | 0 | getdate() | 1 | 0 | 1 | 2 | 2 | 0 | 23 | 1.5e-05 | 1.5e-05 | 50 | 50 | 0 | 2e-05 | 1.5e-05 | 50 | 1 | 0 | 0 | 0 | 2e-05 | 2e-05 | 0.0001 | 0.0001 | 5.1 | NULL | 29 | 1 | 50 | 15 | NULL | 0 | NULL | NULL | NULL | NULL | NULL | NULL | NULL | NULL | NULL | NULL | NULL | NULL | NULL | NULL | NULL | NULL | NULL | NULL | NULL | NULL | NULL | NULL | NULL | NULL | NULL | NULL | NULL | NULL | NULL | NULL | NULL | NULL | NULL | NULL | NULL | . | 1 | 1 | 0 | 0 | 0 | 0 | 15 | 15 | 750 | 20 | 20 | 0 | 0 | 0 | 10 | NULL | NULL | NULL | 5 | N | 0.01 | 0 | 0 | 0 | getdate() | getdate() | paprcv.exe | 0 | 0 | 0 | 0 | 0 | 0 | 2 | 0 | 0 | 7480 | 0 | NULL | ('C04', 'MS', '0', getdate(), '1', '0', '1', '2', '2', '0', '23', '1.49999996210681E-05', '1.49999996210681E-05', '50', '50', '0', '1.99999994947575E-05', '1.49999996210681E-05', '50', '1', '0', '0', '0', '1.99999994947575E-05', '1.99999994947575E-05', '9.99999974737875E-05', '9.99999974737875E-05', '5.1', 'NULL', '29', '1', '50', '15', 'NULL', '0', 'NULL', 'NULL', 'NULL', 'NULL', 'NULL', 'NULL', 'NULL', 'NULL', 'NULL', 'NULL', 'NULL', 'NULL', 'NULL', 'NULL', 'NULL', 'NULL', 'NULL', 'NULL', 'NULL', 'NULL', 'NULL', 'NULL', 'NULL', 'NULL', 'NULL', 'NULL', 'NULL', 'NULL', 'NULL', 'NULL', 'NULL', 'NULL', 'NULL', 'NULL', 'NULL', '.', '1', '1', '0', '0', '0', '0', '15', '15', '750', '20', '20', '0', '0', '0', '10', 'NULL', 'NULL', 'NULL', '5', 'N', '0.00999999977648258', '0', '0', '0', getdate(), getdate(), 'paprcv.exe', '0', '0', '0', '0', '0', '0', '2', '0', '0', '7480', '0', 'NULL'),
C01 | MS | 0 | getdate() | 1 | 0 | 1 | 2 | 2 | 0 | 23 | 1.5e-05 | 1.5e-05 | 50 | 50 | 0 | 2e-05 | 1.5e-05 | 50 | 1 | 0 | 0 | 0 | 2e-05 | 2e-05 | 0.0001 | 0.0001 | 5.1 | NULL | 29 | 1 | 50 | 15 | NULL | 0 | NULL | NULL | NULL | NULL | NULL | NULL | NULL | NULL | NULL | NULL | NULL | NULL | NULL | NULL | NULL | NULL | NULL | NULL | NULL | NULL | NULL | NULL | NULL | NULL | NULL | NULL | NULL | NULL | NULL | NULL | NULL | NULL | NULL | NULL | NULL | . | 1 | 1 | 0 | 0 | 0 | 0 | 15 | 15 | 750 | 20 | 20 | 0 | 0 | 0 | 10 | NULL | NULL | NULL | 5 | N | 0.01 | 0 | 0 | 0 | getdate() | getdate() | paprcv.exe | 0 | 0 | 0 | 0 | 0 | 0 | 2 | 0 | 0 | 7480 | 0 | NULL | ('C01', 'MS', '0', getdate(), '1', '0', '1', '2', '2', '0', '23', '1.49999996210681E-05', '1.49999996210681E-05', '50', '50', '0', '1.99999994947575E-05', '1.49999996210681E-05', '50', '1', '0', '0', '0', '1.99999994947575E-05', '1.99999994947575E-05', '9.99999974737875E-05', '9.99999974737875E-05', '5.1', 'NULL', '29', '1', '50', '15', 'NULL', '0', 'NULL', 'NULL', 'NULL', 'NULL', 'NULL', 'NULL', 'NULL', 'NULL', 'NULL', 'NULL', 'NULL', 'NULL', 'NULL', 'NULL', 'NULL', 'NULL', 'NULL', 'NULL', 'NULL', 'NULL', 'NULL', 'NULL', 'NULL', 'NULL', 'NULL', 'NULL', 'NULL', 'NULL', 'NULL', 'NULL', 'NULL', 'NULL', 'NULL', 'NULL', 'NULL', '.', '1', '1', '0', '0', '0', '0', '15', '15', '750', '20', '20', '0', '0', '0', '10', 'NULL', 'NULL', 'NULL', '5', 'N', '0.00999999977648258', '0', '0', '0', getdate(), getdate(), 'paprcv.exe', '0', '0', '0', '0', '0', '0', '2', '0', '0', '7480', '0', 'NULL'),
C31 | MS | 0 | getdate() | 1 | 0 | 1 | 2 | 2 | 0 | 23 | 1.5e-05 | 1.5e-05 | 50 | 50 | 0 | 2e-05 | 1.5e-05 | 50 | 1 | 0 | 0 | 0 | 2e-05 | 2e-05 | 0.0001 | 0.0001 | 5.1 | NULL | 29 | 1 | 50 | 15 | NULL | 0 | NULL | NULL | NULL | NULL | NULL | NULL | NULL | NULL | NULL | NULL | NULL | NULL | NULL | NULL | NULL | NULL | NULL | NULL | NULL | NULL | NULL | NULL | NULL | NULL | NULL | NULL | NULL | NULL | NULL | NULL | NULL | NULL | NULL | NULL | NULL | . | 1 | 1 | 0 | 0 | 0 | 0 | 15 | 15 | 750 | 20 | 20 | 0 | 0 | 0 | 10 | NULL | NULL | NULL | 5 | N | 0.01 | 0 | 0 | 0 | getdate() | getdate() | paprcv.exe | 0 | 0 | 0 | 0 | 0 | 0 | 2 | 0 | 0 | 7480 | 0 | NULL | ('C31', 'MS', '0', getdate(), '1', '0', '1', '2', '2', '0', '23', '1.49999996210681E-05', '1.49999996210681E-05', '50', '50', '0', '1.99999994947575E-05', '1.49999996210681E-05', '50', '1', '0', '0', '0', '1.99999994947575E-05', '1.99999994947575E-05', '9.99999974737875E-05', '9.99999974737875E-05', '5.1', 'NULL', '29', '1', '50', '15', 'NULL', '0', 'NULL', 'NULL', 'NULL', 'NULL', 'NULL', 'NULL', 'NULL', 'NULL', 'NULL', 'NULL', 'NULL', 'NULL', 'NULL', 'NULL', 'NULL', 'NULL', 'NULL', 'NULL', 'NULL', 'NULL', 'NULL', 'NULL', 'NULL', 'NULL', 'NULL', 'NULL', 'NULL', 'NULL', 'NULL', 'NULL', 'NULL', 'NULL', 'NULL', 'NULL', 'NULL', '.', '1', '1', '0', '0', '0', '0', '15', '15', '750', '20', '20', '0', '0', '0', '10', 'NULL', 'NULL', 'NULL', '5', 'N', '0.00999999977648258', '0', '0', '0', getdate(), getdate(), 'paprcv.exe', '0', '0', '0', '0', '0', '0', '2', '0', '0', '7480', '0', 'NULL'),
A34 | MS | 0 | getdate() | 1 | 0 | 1 | 2 | 2 | 0 | 23 | 1.5e-05 | 1.5e-05 | 50 | 50 | 0 | 2e-05 | 1.5e-05 | 50 | 1 | 0 | 0 | 0 | 2e-05 | 2e-05 | 0.0001 | 0.0001 | 5.1 | NULL | 29 | 1 | 50 | 15 | NULL | 0 | NULL | NULL | NULL | NULL | NULL | NULL | NULL | NULL | NULL | NULL | NULL | NULL | NULL | NULL | NULL | NULL | NULL | NULL | NULL | NULL | NULL | NULL | NULL | NULL | NULL | NULL | NULL | NULL | NULL | NULL | NULL | NULL | NULL | NULL | NULL | . | 1 | 1 | 0 | 0 | 0 | 0 | 15 | 15 | 750 | 20 | 20 | 0 | 0 | 0 | 10 | NULL | NULL | NULL | 5 | N | 0.01 | 0 | 0 | 0 | getdate() | getdate() | paprcv.exe | 0 | 0 | 0 | 0 | 0 | 0 | 2 | 0 | 0 | 7480 | 0 | NULL | ('A34', 'MS', '0', getdate(), '1', '0', '1', '2', '2', '0', '23', '1.49999996210681E-05', '1.49999996210681E-05', '50', '50', '0', '1.99999994947575E-05', '1.49999996210681E-05', '50', '1', '0', '0', '0', '1.99999994947575E-05', '1.99999994947575E-05', '9.99999974737875E-05', '9.99999974737875E-05', '5.1', 'NULL', '29', '1', '50', '15', 'NULL', '0', 'NULL', 'NULL', 'NULL', 'NULL', 'NULL', 'NULL', 'NULL', 'NULL', 'NULL', 'NULL', 'NULL', 'NULL', 'NULL', 'NULL', 'NULL', 'NULL', 'NULL', 'NULL', 'NULL', 'NULL', 'NULL', 'NULL', 'NULL', 'NULL', 'NULL', 'NULL', 'NULL', 'NULL', 'NULL', 'NULL', 'NULL', 'NULL', 'NULL', 'NULL', 'NULL', '.', '1', '1', '0', '0', '0', '0', '15', '15', '750', '20', '20', '0', '0', '0', '10', 'NULL', 'NULL', 'NULL', '5', 'N', '0.00999999977648258', '0', '0', '0', getdate(), getdate(), 'paprcv.exe', '0', '0', '0', '0', '0', '0', '2', '0', '0', '7480', '0', 'NULL'),
C42 | MS | 0 | getdate() | 1 | 0 | 1 | 2 | 2 | 0 | 23 | 1.5e-05 | 1.5e-05 | 50 | 50 | 0 | 2e-05 | 1.5e-05 | 50 | 1 | 0 | 0 | 0 | 2e-05 | 2e-05 | 0.0001 | 0.0001 | 5.1 | NULL | 29 | 1 | 50 | 15 | NULL | 0 | NULL | NULL | NULL | NULL | NULL | NULL | NULL | NULL | NULL | NULL | NULL | NULL | NULL | NULL | NULL | NULL | NULL | NULL | NULL | NULL | NULL | NULL | NULL | NULL | NULL | NULL | NULL | NULL | NULL | NULL | NULL | NULL | NULL | NULL | NULL | . | 1 | 1 | 0 | 0 | 0 | 0 | 15 | 15 | 750 | 20 | 20 | 0 | 0 | 0 | 10 | NULL | NULL | NULL | 5 | N | 0.01 | 0 | 0 | 0 | getdate() | getdate() | paprcv.exe | 0 | 0 | 0 | 0 | 0 | 0 | 2 | 0 | 0 | 7480 | 0 | NULL | ('C42', 'MS', '0', getdate(), '1', '0', '1', '2', '2', '0', '23', '1.49999996210681E-05', '1.49999996210681E-05', '50', '50', '0', '1.99999994947575E-05', '1.49999996210681E-05', '50', '1', '0', '0', '0', '1.99999994947575E-05', '1.99999994947575E-05', '9.99999974737875E-05', '9.99999974737875E-05', '5.1', 'NULL', '29', '1', '50', '15', 'NULL', '0', 'NULL', 'NULL', 'NULL', 'NULL', 'NULL', 'NULL', 'NULL', 'NULL', 'NULL', 'NULL', 'NULL', 'NULL', 'NULL', 'NULL', 'NULL', 'NULL', 'NULL', 'NULL', 'NULL', 'NULL', 'NULL', 'NULL', 'NULL', 'NULL', 'NULL', 'NULL', 'NULL', 'NULL', 'NULL', 'NULL', 'NULL', 'NULL', 'NULL', 'NULL', 'NULL', '.', '1', '1', '0', '0', '0', '0', '15', '15', '750', '20', '20', '0', '0', '0', '10', 'NULL', 'NULL', 'NULL', '5', 'N', '0.00999999977648258', '0', '0', '0', getdate(), getdate(), 'paprcv.exe', '0', '0', '0', '0', '0', '0', '2', '0', '0', '7480', '0', 'NULL'),
JSLUKP | 200 | 0 | getdate() | 1 | 0 | 1 | 2 | 2 | 0 | 23 | 1.5e-05 | 1.5e-05 | 50 | 50 | 0 | 2e-05 | 1.5e-05 | 70 | 1 | 0 | 0 | 0 | 2e-05 | 2e-05 | 0.0001 | 0.0001 | 5.1 | 6.1 | 29 | 1 | 50 | 15 | NULL | 0 | NULL | NULL | NULL | NULL | NULL | NULL | NULL | NULL | NULL | NULL | NULL | NULL | NULL | NULL | NULL | NULL | NULL | NULL | NULL | NULL | NULL | NULL | NULL | NULL | NULL | NULL | NULL | NULL | NULL | NULL | NULL | NULL | NULL | NULL | NULL | . | 1 | 1 | 0 | 0 | 0 | 0 | 15 | 15 | 750 | 20 | 20 | 0 | 0 | 0 | 10 | NULL | NULL | NULL | 5 | N | 0.01 | 0 | 0 | 0 | getdate() | getdate() | paprcv.exe | 0 | 0 | 0 | 0 | 0 | 0 | 2 | 0 | 0 | 7480 | 9 | NULL | ('JSLUKP', '200', '0', getdate(), '1', '0', '1', '2', '2', '0', '23', '1.49999996210681E-05', '1.49999996210681E-05', '50', '50', '0', '1.99999994947575E-05', '1.49999996210681E-05', '70', '1', '0', '0', '0', '1.99999994947575E-05', '1.99999994947575E-05', '9.99999974737875E-05', '9.99999974737875E-05', '5.1', '6.1', '29', '1', '50', '15', 'NULL', '0', 'NULL', 'NULL', 'NULL', 'NULL', 'NULL', 'NULL', 'NULL', 'NULL', 'NULL', 'NULL', 'NULL', 'NULL', 'NULL', 'NULL', 'NULL', 'NULL', 'NULL', 'NULL', 'NULL', 'NULL', 'NULL', 'NULL', 'NULL', 'NULL', 'NULL', 'NULL', 'NULL', 'NULL', 'NULL', 'NULL', 'NULL', 'NULL', 'NULL', 'NULL', 'NULL', '.', '1', '1', '0', '0', '0', '0', '15', '15', '750', '20', '20', '0', '0', '0', '10', 'NULL', 'NULL', 'NULL', '5', 'N', '0.00999999977648258', '0', '0', '0', getdate(), getdate(), 'paprcv.exe', '0', '0', '0', '0', '0', '0', '2', '0', '0', '7480', '9', 'NULL'),
EN1.4000 | 400 | 0 | getdate() | 1 | 0 | 1 | 2 | 2 | 0 | 23 | 1.5e-05 | 1.5e-05 | 50 | 50 | 0 | 2e-05 | 1.5e-05 | 70 | 1 | 0 | 0 | 0 | 2e-05 | 2e-05 | 0.0001 | 0.0001 | 5.1 | 6.1 | 29 | 1 | 50 | 15 | NULL | 0 | NULL | NULL | NULL | NULL | NULL | NULL | NULL | NULL | NULL | NULL | NULL | NULL | NULL | NULL | NULL | NULL | NULL | NULL | NULL | NULL | NULL | NULL | NULL | NULL | NULL | NULL | NULL | NULL | NULL | NULL | NULL | NULL | NULL | NULL | NULL | . | 1 | 1 | 0 | 0 | 0 | 0 | 15 | 15 | 750 | 20 | 20 | 0 | 0 | 0 | 10 | NULL | NULL | NULL | 5 | N | 0.01 | 0 | 0 | 0 | getdate() | getdate() | paprcv.exe | 0 | 0 | 0 | 0 | 0 | 0 | 2 | 0 | 0 | 7480 | 10 | NULL | ('EN1.4000', '400', '0', getdate(), '1', '0', '1', '2', '2', '0', '23', '1.49999996210681E-05', '1.49999996210681E-05', '50', '50', '0', '1.99999994947575E-05', '1.49999996210681E-05', '70', '1', '0', '0', '0', '1.99999994947575E-05', '1.99999994947575E-05', '9.99999974737875E-05', '9.99999974737875E-05', '5.1', '6.1', '29', '1', '50', '15', 'NULL', '0', 'NULL', 'NULL', 'NULL', 'NULL', 'NULL', 'NULL', 'NULL', 'NULL', 'NULL', 'NULL', 'NULL', 'NULL', 'NULL', 'NULL', 'NULL', 'NULL', 'NULL', 'NULL', 'NULL', 'NULL', 'NULL', 'NULL', 'NULL', 'NULL', 'NULL', 'NULL', 'NULL', 'NULL', 'NULL', 'NULL', 'NULL', 'NULL', 'NULL', 'NULL', 'NULL', '.', '1', '1', '0', '0', '0', '0', '15', '15', '750', '20', '20', '0', '0', '0', '10', 'NULL', 'NULL', 'NULL', '5', 'N', '0.00999999977648258', '0', '0', '0', getdate(), getdate(), 'paprcv.exe', '0', '0', '0', '0', '0', '0', '2', '0', '0', '7480', '10', 'NULL'),
X5CRNI18 | 300 | 0 | getdate() | 1 | 0 | 1 | 2 | 2 | 0 | 23 | 1.5e-05 | 1.5e-05 | 50 | 50 | 0 | 2e-05 | 1.5e-05 | 70 | 1 | 0 | 0 | 0 | 2e-05 | 2e-05 | 0.0001 | 0.0001 | 5.1 | 6.1 | 29 | 1 | 50 | 15 | NULL | 0 | NULL | NULL | NULL | NULL | NULL | NULL | NULL | NULL | NULL | NULL | NULL | NULL | NULL | NULL | NULL | NULL | NULL | NULL | NULL | NULL | NULL | NULL | NULL | NULL | NULL | NULL | NULL | NULL | NULL | NULL | NULL | NULL | NULL | NULL | NULL | . | 1 | 1 | 0 | 0 | 0 | 0 | 15 | 15 | 750 | 20 | 20 | 0 | 0 | 0 | 10 | NULL | NULL | NULL | 5 | N | 0.01 | 0 | 0 | 0 | getdate() | getdate() | paprcv.exe | 0 | 0 | 0 | 0 | 0 | 0 | 2 | 0 | 0 | 7480 | 9 | NULL | ('X5CRNI18', '300', '0', getdate(), '1', '0', '1', '2', '2', '0', '23', '1.49999996210681E-05', '1.49999996210681E-05', '50', '50', '0', '1.99999994947575E-05', '1.49999996210681E-05', '70', '1', '0', '0', '0', '1.99999994947575E-05', '1.99999994947575E-05', '9.99999974737875E-05', '9.99999974737875E-05', '5.1', '6.1', '29', '1', '50', '15', 'NULL', '0', 'NULL', 'NULL', 'NULL', 'NULL', 'NULL', 'NULL', 'NULL', 'NULL', 'NULL', 'NULL', 'NULL', 'NULL', 'NULL', 'NULL', 'NULL', 'NULL', 'NULL', 'NULL', 'NULL', 'NULL', 'NULL', 'NULL', 'NULL', 'NULL', 'NULL', 'NULL', 'NULL', 'NULL', 'NULL', 'NULL', 'NULL', 'NULL', 'NULL', 'NULL', 'NULL', '.', '1', '1', '0', '0', '0', '0', '15', '15', '750', '20', '20', '0', '0', '0', '10', 'NULL', 'NULL', 'NULL', '5', 'N', '0.00999999977648258', '0', '0', '0', getdate(), getdate(), 'paprcv.exe', '0', '0', '0', '0', '0', '0', '2', '0', '0', '7480', '9', 'NULL'),
WTCR | MS | 0 | getdate() | 1 | 0 | 1 | 2 | 2 | 0 | 23 | 1.5e-05 | 1.5e-05 | 50 | 50 | 0 | 2e-05 | 1.5e-05 | 50 | 1 | 0 | 0 | 0 | 2e-05 | 2e-05 | 0.0001 | 0.0001 | 5.1 | NULL | 29 | 1 | 50 | 15 | NULL | 0 | NULL | NULL | NULL | NULL | NULL | NULL | NULL | NULL | NULL | NULL | NULL | NULL | NULL | NULL | NULL | NULL | NULL | NULL | NULL | NULL | NULL | NULL | NULL | NULL | NULL | NULL | NULL | NULL | NULL | NULL | NULL | NULL | NULL | NULL | NULL | . | 1 | 1 | 0 | 0 | 0 | 0 | 15 | 15 | 750 | 20 | 20 | 0 | 0 | 0 | 10 | NULL | NULL | NULL | 5 | N | 0.01 | 0 | 0 | 0 | getdate() | getdate() | paprcv.exe | 0 | 0 | 0 | 0 | 0 | 0 | 2 | 0 | 0 | 7480 | 0 | NULL | ('WTCR', 'MS', '0', getdate(), '1', '0', '1', '2', '2', '0', '23', '1.49999996210681E-05', '1.49999996210681E-05', '50', '50', '0', '1.99999994947575E-05', '1.49999996210681E-05', '50', '1', '0', '0', '0', '1.99999994947575E-05', '1.99999994947575E-05', '9.99999974737875E-05', '9.99999974737875E-05', '5.1', 'NULL', '29', '1', '50', '15', 'NULL', '0', 'NULL', 'NULL', 'NULL', 'NULL', 'NULL', 'NULL', 'NULL', 'NULL', 'NULL', 'NULL', 'NULL', 'NULL', 'NULL', 'NULL', 'NULL', 'NULL', 'NULL', 'NULL', 'NULL', 'NULL', 'NULL', 'NULL', 'NULL', 'NULL', 'NULL', 'NULL', 'NULL', 'NULL', 'NULL', 'NULL', 'NULL', 'NULL', 'NULL', 'NULL', 'NULL', '.', '1', '1', '0', '0', '0', '0', '15', '15', '750', '20', '20', '0', '0', '0', '10', 'NULL', 'NULL', 'NULL', '5', 'N', '0.00999999977648258', '0', '0', '0', getdate(), getdate(), 'paprcv.exe', '0', '0', '0', '0', '0', '0', '2', '0', '0', '7480', '0', 'NULL'),
304L-AMS | 300 | 0 | getdate() | 1 | 0 | 1 | 2 | 2 | 0 | 23 | 1.5e-05 | 1.5e-05 | 50 | 50 | 0 | 2e-05 | 1.5e-05 | 70 | 1 | 0 | 0 | 0 | 2e-05 | 2e-05 | 0.0001 | 0.0001 | 5.1 | 6.1 | 29 | 1 | 50 | 15 | NULL | 0 | NULL | NULL | NULL | NULL | NULL | NULL | NULL | NULL | NULL | NULL | NULL | NULL | NULL | NULL | NULL | NULL | NULL | NULL | NULL | NULL | NULL | NULL | NULL | NULL | NULL | NULL | NULL | NULL | NULL | NULL | NULL | NULL | NULL | NULL | NULL | . | 1 | 1 | 0 | 0 | 0 | 0 | 15 | 15 | 750 | 20 | 20 | 0 | 0 | 0 | 10 | NULL | NULL | NULL | 5 | N | 0.01 | 0 | 0 | 0 | getdate() | getdate() | paprcv.exe | 0 | 0 | 0 | 0 | 0 | 0 | 2 | 0 | 0 | 7480 | 9 | NULL | ('304L-AMS', '300', '0', getdate(), '1', '0', '1', '2', '2', '0', '23', '1.49999996210681E-05', '1.49999996210681E-05', '50', '50', '0', '1.99999994947575E-05', '1.49999996210681E-05', '70', '1', '0', '0', '0', '1.99999994947575E-05', '1.99999994947575E-05', '9.99999974737875E-05', '9.99999974737875E-05', '5.1', '6.1', '29', '1', '50', '15', 'NULL', '0', 'NULL', 'NULL', 'NULL', 'NULL', 'NULL', 'NULL', 'NULL', 'NULL', 'NULL', 'NULL', 'NULL', 'NULL', 'NULL', 'NULL', 'NULL', 'NULL', 'NULL', 'NULL', 'NULL', 'NULL', 'NULL', 'NULL', 'NULL', 'NULL', 'NULL', 'NULL', 'NULL', 'NULL', 'NULL', 'NULL', 'NULL', 'NULL', 'NULL', 'NULL', 'NULL', '.', '1', '1', '0', '0', '0', '0', '15', '15', '750', '20', '20', '0', '0', '0', '10', 'NULL', 'NULL', 'NULL', '5', 'N', '0.00999999977648258', '0', '0', '0', getdate(), getdate(), 'paprcv.exe', '0', '0', '0', '0', '0', '0', '2', '0', '0', '7480', '9', 'NULL'),
UNS32205 | Duplex | 0 | getdate() | 1 | 0 | 1 | 2 | 2 | 0 | 23 | 1.5e-05 | 1.5e-05 | 50 | 50 | 0 | 2e-05 | 1.5e-05 | NULL | 1 | 0 | 0 | 0 | 2e-05 | 2e-05 | 0.0001 | 0.0001 | NULL | NULL | NULL | 1 | 50 | 15 | NULL | 0 | NULL | NULL | NULL | NULL | NULL | NULL | NULL | NULL | NULL | NULL | NULL | NULL | NULL | NULL | NULL | NULL | NULL | NULL | NULL | NULL | NULL | NULL | NULL | NULL | NULL | NULL | NULL | NULL | NULL | NULL | NULL | NULL | NULL | NULL | NULL | . | 1 | 1 | 0 | 0 | 0 | 0 | 15 | 15 | 750 | 20 | 20 | 0 | 0 | 0 | 10 | NULL | NULL | NULL | 5 | N | 0.01 | 0 | 0 | 0 | getdate() | getdate() | paprcv.exe | 0 | 0 | 0 | 0 | 0 | 0 | 2 | 0 | 0 | 7480 | NULL | NULL | ('UNS32205', 'Duplex', '0', getdate(), '1', '0', '1', '2', '2', '0', '23', '1.49999996210681E-05', '1.49999996210681E-05', '50', '50', '0', '1.99999994947575E-05', '1.49999996210681E-05', 'NULL', '1', '0', '0', '0', '1.99999994947575E-05', '1.99999994947575E-05', '9.99999974737875E-05', '9.99999974737875E-05', 'NULL', 'NULL', 'NULL', '1', '50', '15', 'NULL', '0', 'NULL', 'NULL', 'NULL', 'NULL', 'NULL', 'NULL', 'NULL', 'NULL', 'NULL', 'NULL', 'NULL', 'NULL', 'NULL', 'NULL', 'NULL', 'NULL', 'NULL', 'NULL', 'NULL', 'NULL', 'NULL', 'NULL', 'NULL', 'NULL', 'NULL', 'NULL', 'NULL', 'NULL', 'NULL', 'NULL', 'NULL', 'NULL', 'NULL', 'NULL', 'NULL', '.', '1', '1', '0', '0', '0', '0', '15', '15', '750', '20', '20', '0', '0', '0', '10', 'NULL', 'NULL', 'NULL', '5', 'N', '0.00999999977648258', '0', '0', '0', getdate(), getdate(), 'paprcv.exe', '0', '0', '0', '0', '0', '0', '2', '0', '0', '7480', 'NULL', 'NULL'),
G15 | MS | 0 | getdate() | 1 | 0 | 1 | 2 | 2 | 0 | 23 | 1.5e-05 | 1.5e-05 | 50 | 50 | 0 | 2e-05 | 1.5e-05 | 50 | 1 | 0 | 0 | 0 | 2e-05 | 2e-05 | 0.0001 | 0.0001 | 5.1 | NULL | 29 | 1 | 50 | 15 | NULL | 0 | NULL | NULL | NULL | NULL | NULL | NULL | NULL | NULL | NULL | NULL | NULL | NULL | NULL | NULL | NULL | NULL | NULL | NULL | NULL | NULL | NULL | NULL | NULL | NULL | NULL | NULL | NULL | NULL | NULL | NULL | NULL | NULL | NULL | NULL | NULL | . | 1 | 1 | 0 | 0 | 0 | 0 | 15 | 15 | 750 | 20 | 20 | 0 | 0 | 0 | 10 | NULL | NULL | NULL | 5 | N | 0.01 | 0 | 0 | 0 | getdate() | getdate() | paprcv.exe | 0 | 0 | 0 | 0 | 0 | 0 | 2 | 0 | 0 | 7480 | 0 | NULL | ('G15', 'MS', '0', getdate(), '1', '0', '1', '2', '2', '0', '23', '1.49999996210681E-05', '1.49999996210681E-05', '50', '50', '0', '1.99999994947575E-05', '1.49999996210681E-05', '50', '1', '0', '0', '0', '1.99999994947575E-05', '1.99999994947575E-05', '9.99999974737875E-05', '9.99999974737875E-05', '5.1', 'NULL', '29', '1', '50', '15', 'NULL', '0', 'NULL', 'NULL', 'NULL', 'NULL', 'NULL', 'NULL', 'NULL', 'NULL', 'NULL', 'NULL', 'NULL', 'NULL', 'NULL', 'NULL', 'NULL', 'NULL', 'NULL', 'NULL', 'NULL', 'NULL', 'NULL', 'NULL', 'NULL', 'NULL', 'NULL', 'NULL', 'NULL', 'NULL', 'NULL', 'NULL', 'NULL', 'NULL', 'NULL', 'NULL', 'NULL', '.', '1', '1', '0', '0', '0', '0', '15', '15', '750', '20', '20', '0', '0', '0', '10', 'NULL', 'NULL', 'NULL', '5', 'N', '0.00999999977648258', '0', '0', '0', getdate(), getdate(), 'paprcv.exe', '0', '0', '0', '0', '0', '0', '2', '0', '0', '7480', '0', 'NULL'),
MC50 | MS | 0 | getdate() | 1 | 0 | 1 | 2 | 2 | 0 | 23 | 1.5e-05 | 1.5e-05 | 50 | 50 | 0 | 2e-05 | 1.5e-05 | 50 | 1 | 0 | 0 | 0 | 2e-05 | 2e-05 | 0.0001 | 0.0001 | 5.1 | NULL | 29 | 1 | 50 | 15 | NULL | 0 | NULL | NULL | NULL | NULL | NULL | NULL | NULL | NULL | NULL | NULL | NULL | NULL | NULL | NULL | NULL | NULL | NULL | NULL | NULL | NULL | NULL | NULL | NULL | NULL | NULL | NULL | NULL | NULL | NULL | NULL | NULL | NULL | NULL | NULL | NULL | . | 1 | 1 | 0 | 0 | 0 | 0 | 15 | 15 | 750 | 20 | 20 | 0 | 0 | 0 | 10 | NULL | NULL | NULL | 5 | N | 0.01 | 0 | 0 | 0 | getdate() | getdate() | paprcv.exe | 0 | 0 | 0 | 0 | 0 | 0 | 2 | 0 | 0 | 7480 | 0 | NULL | ('MC50', 'MS', '0', getdate(), '1', '0', '1', '2', '2', '0', '23', '1.49999996210681E-05', '1.49999996210681E-05', '50', '50', '0', '1.99999994947575E-05', '1.49999996210681E-05', '50', '1', '0', '0', '0', '1.99999994947575E-05', '1.99999994947575E-05', '9.99999974737875E-05', '9.99999974737875E-05', '5.1', 'NULL', '29', '1', '50', '15', 'NULL', '0', 'NULL', 'NULL', 'NULL', 'NULL', 'NULL', 'NULL', 'NULL', 'NULL', 'NULL', 'NULL', 'NULL', 'NULL', 'NULL', 'NULL', 'NULL', 'NULL', 'NULL', 'NULL', 'NULL', 'NULL', 'NULL', 'NULL', 'NULL', 'NULL', 'NULL', 'NULL', 'NULL', 'NULL', 'NULL', 'NULL', 'NULL', 'NULL', 'NULL', 'NULL', 'NULL', '.', '1', '1', '0', '0', '0', '0', '15', '15', '750', '20', '20', '0', '0', '0', '10', 'NULL', 'NULL', 'NULL', '5', 'N', '0.00999999977648258', '0', '0', '0', getdate(), getdate(), 'paprcv.exe', '0', '0', '0', '0', '0', '0', '2', '0', '0', '7480', '0', 'NULL'),
410JEN | 400 | 0 | getdate() | 1 | 0 | 1 | 2 | 2 | 0 | 23 | 1.5e-05 | 1.5e-05 | 50 | 50 | 0 | 2e-05 | 1.5e-05 | 70 | 1 | 0 | 0 | 0 | 2e-05 | 2e-05 | 0.0001 | 0.0001 | 5.1 | 6.1 | 29 | 1 | 50 | 15 | NULL | 0 | NULL | NULL | NULL | NULL | NULL | NULL | NULL | NULL | NULL | NULL | NULL | NULL | NULL | NULL | NULL | NULL | NULL | NULL | NULL | NULL | NULL | NULL | NULL | NULL | NULL | NULL | NULL | NULL | NULL | NULL | NULL | NULL | NULL | NULL | NULL | . | 1 | 1 | 0 | 0 | 0 | 0 | 15 | 15 | 750 | 20 | 20 | 0 | 0 | 0 | 10 | NULL | NULL | NULL | 5 | N | 0.01 | 0 | 0 | 0 | getdate() | getdate() | paprcv.exe | 0 | 0 | 0 | 0 | 0 | 0 | 2 | 0 | 0 | 7480 | 10 | NULL | ('410JEN', '400', '0', getdate(), '1', '0', '1', '2', '2', '0', '23', '1.49999996210681E-05', '1.49999996210681E-05', '50', '50', '0', '1.99999994947575E-05', '1.49999996210681E-05', '70', '1', '0', '0', '0', '1.99999994947575E-05', '1.99999994947575E-05', '9.99999974737875E-05', '9.99999974737875E-05', '5.1', '6.1', '29', '1', '50', '15', 'NULL', '0', 'NULL', 'NULL', 'NULL', 'NULL', 'NULL', 'NULL', 'NULL', 'NULL', 'NULL', 'NULL', 'NULL', 'NULL', 'NULL', 'NULL', 'NULL', 'NULL', 'NULL', 'NULL', 'NULL', 'NULL', 'NULL', 'NULL', 'NULL', 'NULL', 'NULL', 'NULL', 'NULL', 'NULL', 'NULL', 'NULL', 'NULL', 'NULL', 'NULL', 'NULL', 'NULL', '.', '1', '1', '0', '0', '0', '0', '15', '15', '750', '20', '20', '0', '0', '0', '10', 'NULL', 'NULL', 'NULL', '5', 'N', '0.00999999977648258', '0', '0', '0', getdate(), getdate(), 'paprcv.exe', '0', '0', '0', '0', '0', '0', '2', '0', '0', '7480', '10', 'NULL'),
MC40 | MS | 0 | getdate() | 1 | 0 | 1 | 2 | 2 | 0 | 23 | 1.5e-05 | 1.5e-05 | 50 | 50 | 0 | 2e-05 | 1.5e-05 | 50 | 1 | 0 | 0 | 0 | 2e-05 | 2e-05 | 0.0001 | 0.0001 | 5.1 | NULL | 29 | 1 | 50 | 15 | NULL | 0 | NULL | NULL | NULL | NULL | NULL | NULL | NULL | NULL | NULL | NULL | NULL | NULL | NULL | NULL | NULL | NULL | NULL | NULL | NULL | NULL | NULL | NULL | NULL | NULL | NULL | NULL | NULL | NULL | NULL | NULL | NULL | NULL | NULL | NULL | NULL | . | 1 | 1 | 0 | 0 | 0 | 0 | 15 | 15 | 750 | 20 | 20 | 0 | 0 | 0 | 10 | NULL | NULL | NULL | 5 | N | 0.01 | 0 | 0 | 0 | getdate() | getdate() | paprcv.exe | 0 | 0 | 0 | 0 | 0 | 0 | 2 | 0 | 0 | 7480 | 0 | NULL | ('MC40', 'MS', '0', getdate(), '1', '0', '1', '2', '2', '0', '23', '1.49999996210681E-05', '1.49999996210681E-05', '50', '50', '0', '1.99999994947575E-05', '1.49999996210681E-05', '50', '1', '0', '0', '0', '1.99999994947575E-05', '1.99999994947575E-05', '9.99999974737875E-05', '9.99999974737875E-05', '5.1', 'NULL', '29', '1', '50', '15', 'NULL', '0', 'NULL', 'NULL', 'NULL', 'NULL', 'NULL', 'NULL', 'NULL', 'NULL', 'NULL', 'NULL', 'NULL', 'NULL', 'NULL', 'NULL', 'NULL', 'NULL', 'NULL', 'NULL', 'NULL', 'NULL', 'NULL', 'NULL', 'NULL', 'NULL', 'NULL', 'NULL', 'NULL', 'NULL', 'NULL', 'NULL', 'NULL', 'NULL', 'NULL', 'NULL', 'NULL', '.', '1', '1', '0', '0', '0', '0', '15', '15', '750', '20', '20', '0', '0', '0', '10', 'NULL', 'NULL', 'NULL', '5', 'N', '0.00999999977648258', '0', '0', '0', getdate(), getdate(), 'paprcv.exe', '0', '0', '0', '0', '0', '0', '2', '0', '0', '7480', '0', 'NULL'),
MC55 | MS | 0 | getdate() | 1 | 0 | 1 | 2 | 2 | 0 | 23 | 1.5e-05 | 1.5e-05 | 50 | 50 | 0 | 2e-05 | 1.5e-05 | 50 | 1 | 0 | 0 | 0 | 2e-05 | 2e-05 | 0.0001 | 0.0001 | 5.1 | NULL | 29 | 1 | 50 | 15 | NULL | 0 | NULL | NULL | NULL | NULL | NULL | NULL | NULL | NULL | NULL | NULL | NULL | NULL | NULL | NULL | NULL | NULL | NULL | NULL | NULL | NULL | NULL | NULL | NULL | NULL | NULL | NULL | NULL | NULL | NULL | NULL | NULL | NULL | NULL | NULL | NULL | . | 1 | 1 | 0 | 0 | 0 | 0 | 15 | 15 | 750 | 20 | 20 | 0 | 0 | 0 | 10 | NULL | NULL | NULL | 5 | N | 0.01 | 0 | 0 | 0 | getdate() | getdate() | paprcv.exe | 0 | 0 | 0 | 0 | 0 | 0 | 2 | 0 | 0 | 7480 | 0 | NULL | ('MC55', 'MS', '0', getdate(), '1', '0', '1', '2', '2', '0', '23', '1.49999996210681E-05', '1.49999996210681E-05', '50', '50', '0', '1.99999994947575E-05', '1.49999996210681E-05', '50', '1', '0', '0', '0', '1.99999994947575E-05', '1.99999994947575E-05', '9.99999974737875E-05', '9.99999974737875E-05', '5.1', 'NULL', '29', '1', '50', '15', 'NULL', '0', 'NULL', 'NULL', 'NULL', 'NULL', 'NULL', 'NULL', 'NULL', 'NULL', 'NULL', 'NULL', 'NULL', 'NULL', 'NULL', 'NULL', 'NULL', 'NULL', 'NULL', 'NULL', 'NULL', 'NULL', 'NULL', 'NULL', 'NULL', 'NULL', 'NULL', 'NULL', 'NULL', 'NULL', 'NULL', 'NULL', 'NULL', 'NULL', 'NULL', 'NULL', 'NULL', '.', '1', '1', '0', '0', '0', '0', '15', '15', '750', '20', '20', '0', '0', '0', '10', 'NULL', 'NULL', 'NULL', '5', 'N', '0.00999999977648258', '0', '0', '0', getdate(), getdate(), 'paprcv.exe', '0', '0', '0', '0', '0', '0', '2', '0', '0', '7480', '0', 'NULL'),
G10 | MS | 0 | getdate() | 1 | 0 | 1 | 2 | 2 | 0 | 23 | 1.5e-05 | 1.5e-05 | 50 | 50 | 0 | 2e-05 | 1.5e-05 | 50 | 1 | 0 | 0 | 0 | 2e-05 | 2e-05 | 0.0001 | 0.0001 | 5.1 | NULL | 29 | 1 | 50 | 15 | NULL | 0 | NULL | NULL | NULL | NULL | NULL | NULL | NULL | NULL | NULL | NULL | NULL | NULL | NULL | NULL | NULL | NULL | NULL | NULL | NULL | NULL | NULL | NULL | NULL | NULL | NULL | NULL | NULL | NULL | NULL | NULL | NULL | NULL | NULL | NULL | NULL | . | 1 | 1 | 0 | 0 | 0 | 0 | 15 | 15 | 750 | 20 | 20 | 0 | 0 | 0 | 10 | NULL | NULL | NULL | 5 | N | 0.01 | 0 | 0 | 0 | getdate() | getdate() | paprcv.exe | 0 | 0 | 0 | 0 | 0 | 0 | 2 | 0 | 0 | 7480 | 0 | NULL | ('G10', 'MS', '0', getdate(), '1', '0', '1', '2', '2', '0', '23', '1.49999996210681E-05', '1.49999996210681E-05', '50', '50', '0', '1.99999994947575E-05', '1.49999996210681E-05', '50', '1', '0', '0', '0', '1.99999994947575E-05', '1.99999994947575E-05', '9.99999974737875E-05', '9.99999974737875E-05', '5.1', 'NULL', '29', '1', '50', '15', 'NULL', '0', 'NULL', 'NULL', 'NULL', 'NULL', 'NULL', 'NULL', 'NULL', 'NULL', 'NULL', 'NULL', 'NULL', 'NULL', 'NULL', 'NULL', 'NULL', 'NULL', 'NULL', 'NULL', 'NULL', 'NULL', 'NULL', 'NULL', 'NULL', 'NULL', 'NULL', 'NULL', 'NULL', 'NULL', 'NULL', 'NULL', 'NULL', 'NULL', 'NULL', 'NULL', 'NULL', '.', '1', '1', '0', '0', '0', '0', '15', '15', '750', '20', '20', '0', '0', '0', '10', 'NULL', 'NULL', 'NULL', '5', 'N', '0.00999999977648258', '0', '0', '0', getdate(), getdate(), 'paprcv.exe', '0', '0', '0', '0', '0', '0', '2', '0', '0', '7480', '0', 'NULL'),
D12 | MS | 0 | getdate() | 1 | 0 | 1 | 2 | 2 | 0 | 23 | 1.5e-05 | 1.5e-05 | 50 | 50 | 0 | 2e-05 | 1.5e-05 | 50 | 1 | 0 | 0 | 0 | 2e-05 | 2e-05 | 0.0001 | 0.0001 | 5.1 | NULL | 29 | 1 | 50 | 15 | NULL | 0 | NULL | NULL | NULL | NULL | NULL | NULL | NULL | NULL | NULL | NULL | NULL | NULL | NULL | NULL | NULL | NULL | NULL | NULL | NULL | NULL | NULL | NULL | NULL | NULL | NULL | NULL | NULL | NULL | NULL | NULL | NULL | NULL | NULL | NULL | NULL | . | 1 | 1 | 0 | 0 | 0 | 0 | 15 | 15 | 750 | 20 | 20 | 0 | 0 | 0 | 10 | NULL | NULL | NULL | 5 | N | 0.01 | 0 | 0 | 0 | getdate() | getdate() | paprcv.exe | 0 | 0 | 0 | 0 | 0 | 0 | 2 | 0 | 0 | 7480 | 0 | NULL | ('D12', 'MS', '0', getdate(), '1', '0', '1', '2', '2', '0', '23', '1.49999996210681E-05', '1.49999996210681E-05', '50', '50', '0', '1.99999994947575E-05', '1.49999996210681E-05', '50', '1', '0', '0', '0', '1.99999994947575E-05', '1.99999994947575E-05', '9.99999974737875E-05', '9.99999974737875E-05', '5.1', 'NULL', '29', '1', '50', '15', 'NULL', '0', 'NULL', 'NULL', 'NULL', 'NULL', 'NULL', 'NULL', 'NULL', 'NULL', 'NULL', 'NULL', 'NULL', 'NULL', 'NULL', 'NULL', 'NULL', 'NULL', 'NULL', 'NULL', 'NULL', 'NULL', 'NULL', 'NULL', 'NULL', 'NULL', 'NULL', 'NULL', 'NULL', 'NULL', 'NULL', 'NULL', 'NULL', 'NULL', 'NULL', 'NULL', 'NULL', '.', '1', '1', '0', '0', '0', '0', '15', '15', '750', '20', '20', '0', '0', '0', '10', 'NULL', 'NULL', 'NULL', '5', 'N', '0.00999999977648258', '0', '0', '0', getdate(), getdate(), 'paprcv.exe', '0', '0', '0', '0', '0', '0', '2', '0', '0', '7480', '0', 'NULL'),
C03 | MS | 0 | getdate() | 1 | 0 | 1 | 2 | 2 | 0 | 23 | 1.5e-05 | 1.5e-05 | 50 | 50 | 0 | 2e-05 | 1.5e-05 | 50 | 1 | 0 | 0 | 0 | 2e-05 | 2e-05 | 0.0001 | 0.0001 | 5.1 | NULL | 29 | 1 | 50 | 15 | NULL | 0 | NULL | NULL | NULL | NULL | NULL | NULL | NULL | NULL | NULL | NULL | NULL | NULL | NULL | NULL | NULL | NULL | NULL | NULL | NULL | NULL | NULL | NULL | NULL | NULL | NULL | NULL | NULL | NULL | NULL | NULL | NULL | NULL | NULL | NULL | NULL | . | 1 | 1 | 0 | 0 | 0 | 0 | 15 | 15 | 750 | 20 | 20 | 0 | 0 | 0 | 10 | NULL | NULL | NULL | 5 | N | 0.01 | 0 | 0 | 0 | getdate() | getdate() | paprcv.exe | 0 | 0 | 0 | 0 | 0 | 0 | 2 | 0 | 0 | 7480 | 0 | NULL | ('C03', 'MS', '0', getdate(), '1', '0', '1', '2', '2', '0', '23', '1.49999996210681E-05', '1.49999996210681E-05', '50', '50', '0', '1.99999994947575E-05', '1.49999996210681E-05', '50', '1', '0', '0', '0', '1.99999994947575E-05', '1.99999994947575E-05', '9.99999974737875E-05', '9.99999974737875E-05', '5.1', 'NULL', '29', '1', '50', '15', 'NULL', '0', 'NULL', 'NULL', 'NULL', 'NULL', 'NULL', 'NULL', 'NULL', 'NULL', 'NULL', 'NULL', 'NULL', 'NULL', 'NULL', 'NULL', 'NULL', 'NULL', 'NULL', 'NULL', 'NULL', 'NULL', 'NULL', 'NULL', 'NULL', 'NULL', 'NULL', 'NULL', 'NULL', 'NULL', 'NULL', 'NULL', 'NULL', 'NULL', 'NULL', 'NULL', 'NULL', '.', '1', '1', '0', '0', '0', '0', '15', '15', '750', '20', '20', '0', '0', '0', '10', 'NULL', 'NULL', 'NULL', '5', 'N', '0.00999999977648258', '0', '0', '0', getdate(), getdate(), 'paprcv.exe', '0', '0', '0', '0', '0', '0', '2', '0', '0', '7480', '0', 'NULL'),
C12 | MS | 0 | getdate() | 1 | 0 | 1 | 2 | 2 | 0 | 23 | 1.5e-05 | 1.5e-05 | 50 | 50 | 0 | 2e-05 | 1.5e-05 | 50 | 1 | 0 | 0 | 0 | 2e-05 | 2e-05 | 0.0001 | 0.0001 | 5.1 | NULL | 29 | 1 | 50 | 15 | NULL | 0 | NULL | NULL | NULL | NULL | NULL | NULL | NULL | NULL | NULL | NULL | NULL | NULL | NULL | NULL | NULL | NULL | NULL | NULL | NULL | NULL | NULL | NULL | NULL | NULL | NULL | NULL | NULL | NULL | NULL | NULL | NULL | NULL | NULL | NULL | NULL | . | 1 | 1 | 0 | 0 | 0 | 0 | 15 | 15 | 750 | 20 | 20 | 0 | 0 | 0 | 10 | NULL | NULL | NULL | 5 | N | 0.01 | 0 | 0 | 0 | getdate() | getdate() | paprcv.exe | 0 | 0 | 0 | 0 | 0 | 0 | 2 | 0 | 0 | 7480 | 0 | NULL | ('C12', 'MS', '0', getdate(), '1', '0', '1', '2', '2', '0', '23', '1.49999996210681E-05', '1.49999996210681E-05', '50', '50', '0', '1.99999994947575E-05', '1.49999996210681E-05', '50', '1', '0', '0', '0', '1.99999994947575E-05', '1.99999994947575E-05', '9.99999974737875E-05', '9.99999974737875E-05', '5.1', 'NULL', '29', '1', '50', '15', 'NULL', '0', 'NULL', 'NULL', 'NULL', 'NULL', 'NULL', 'NULL', 'NULL', 'NULL', 'NULL', 'NULL', 'NULL', 'NULL', 'NULL', 'NULL', 'NULL', 'NULL', 'NULL', 'NULL', 'NULL', 'NULL', 'NULL', 'NULL', 'NULL', 'NULL', 'NULL', 'NULL', 'NULL', 'NULL', 'NULL', 'NULL', 'NULL', 'NULL', 'NULL', 'NULL', 'NULL', '.', '1', '1', '0', '0', '0', '0', '15', '15', '750', '20', '20', '0', '0', '0', '10', 'NULL', 'NULL', 'NULL', '5', 'N', '0.00999999977648258', '0', '0', '0', getdate(), getdate(), 'paprcv.exe', '0', '0', '0', '0', '0', '0', '2', '0', '0', '7480', '0', 'NULL'),
G35 | MS | 0 | getdate() | 1 | 0 | 1 | 2 | 2 | 0 | 23 | 1.5e-05 | 1.5e-05 | 50 | 50 | 0 | 2e-05 | 1.5e-05 | 50 | 1 | 0 | 0 | 0 | 2e-05 | 2e-05 | 0.0001 | 0.0001 | 5.1 | NULL | 29 | 1 | 50 | 15 | NULL | 0 | NULL | NULL | NULL | NULL | NULL | NULL | NULL | NULL | NULL | NULL | NULL | NULL | NULL | NULL | NULL | NULL | NULL | NULL | NULL | NULL | NULL | NULL | NULL | NULL | NULL | NULL | NULL | NULL | NULL | NULL | NULL | NULL | NULL | NULL | NULL | . | 1 | 1 | 0 | 0 | 0 | 0 | 15 | 15 | 750 | 20 | 20 | 0 | 0 | 0 | 10 | NULL | NULL | NULL | 5 | N | 0.01 | 0 | 0 | 0 | getdate() | getdate() | paprcv.exe | 0 | 0 | 0 | 0 | 0 | 0 | 2 | 0 | 0 | 7480 | 0 | NULL | ('G35', 'MS', '0', getdate(), '1', '0', '1', '2', '2', '0', '23', '1.49999996210681E-05', '1.49999996210681E-05', '50', '50', '0', '1.99999994947575E-05', '1.49999996210681E-05', '50', '1', '0', '0', '0', '1.99999994947575E-05', '1.99999994947575E-05', '9.99999974737875E-05', '9.99999974737875E-05', '5.1', 'NULL', '29', '1', '50', '15', 'NULL', '0', 'NULL', 'NULL', 'NULL', 'NULL', 'NULL', 'NULL', 'NULL', 'NULL', 'NULL', 'NULL', 'NULL', 'NULL', 'NULL', 'NULL', 'NULL', 'NULL', 'NULL', 'NULL', 'NULL', 'NULL', 'NULL', 'NULL', 'NULL', 'NULL', 'NULL', 'NULL', 'NULL', 'NULL', 'NULL', 'NULL', 'NULL', 'NULL', 'NULL', 'NULL', 'NULL', '.', '1', '1', '0', '0', '0', '0', '15', '15', '750', '20', '20', '0', '0', '0', '10', 'NULL', 'NULL', 'NULL', '5', 'N', '0.00999999977648258', '0', '0', '0', getdate(), getdate(), 'paprcv.exe', '0', '0', '0', '0', '0', '0', '2', '0', '0', '7480', '0', 'NULL'),
G16 | MS | 0 | getdate() | 1 | 0 | 1 | 2 | 2 | 0 | 23 | 1.5e-05 | 1.5e-05 | 50 | 50 | 0 | 2e-05 | 1.5e-05 | 50 | 1 | 0 | 0 | 0 | 2e-05 | 2e-05 | 0.0001 | 0.0001 | 5.1 | NULL | 29 | 1 | 50 | 15 | NULL | 0 | NULL | NULL | NULL | NULL | NULL | NULL | NULL | NULL | NULL | NULL | NULL | NULL | NULL | NULL | NULL | NULL | NULL | NULL | NULL | NULL | NULL | NULL | NULL | NULL | NULL | NULL | NULL | NULL | NULL | NULL | NULL | NULL | NULL | NULL | NULL | . | 1 | 1 | 0 | 0 | 0 | 0 | 15 | 15 | 750 | 20 | 20 | 0 | 0 | 0 | 10 | NULL | NULL | NULL | 5 | N | 0.01 | 0 | 0 | 0 | getdate() | getdate() | paprcv.exe | 0 | 0 | 0 | 0 | 0 | 0 | 2 | 0 | 0 | 7480 | 0 | NULL | ('G16', 'MS', '0', getdate(), '1', '0', '1', '2', '2', '0', '23', '1.49999996210681E-05', '1.49999996210681E-05', '50', '50', '0', '1.99999994947575E-05', '1.49999996210681E-05', '50', '1', '0', '0', '0', '1.99999994947575E-05', '1.99999994947575E-05', '9.99999974737875E-05', '9.99999974737875E-05', '5.1', 'NULL', '29', '1', '50', '15', 'NULL', '0', 'NULL', 'NULL', 'NULL', 'NULL', 'NULL', 'NULL', 'NULL', 'NULL', 'NULL', 'NULL', 'NULL', 'NULL', 'NULL', 'NULL', 'NULL', 'NULL', 'NULL', 'NULL', 'NULL', 'NULL', 'NULL', 'NULL', 'NULL', 'NULL', 'NULL', 'NULL', 'NULL', 'NULL', 'NULL', 'NULL', 'NULL', 'NULL', 'NULL', 'NULL', 'NULL', '.', '1', '1', '0', '0', '0', '0', '15', '15', '750', '20', '20', '0', '0', '0', '10', 'NULL', 'NULL', 'NULL', '5', 'N', '0.00999999977648258', '0', '0', '0', getdate(), getdate(), 'paprcv.exe', '0', '0', '0', '0', '0', '0', '2', '0', '0', '7480', '0', 'NULL'),
G17 | MS | 0 | getdate() | 1 | 0 | 1 | 2 | 2 | 0 | 23 | 1.5e-05 | 1.5e-05 | 50 | 50 | 0 | 2e-05 | 1.5e-05 | 50 | 1 | 0 | 0 | 0 | 2e-05 | 2e-05 | 0.0001 | 0.0001 | 5.1 | NULL | 29 | 1 | 50 | 15 | NULL | 0 | NULL | NULL | NULL | NULL | NULL | NULL | NULL | NULL | NULL | NULL | NULL | NULL | NULL | NULL | NULL | NULL | NULL | NULL | NULL | NULL | NULL | NULL | NULL | NULL | NULL | NULL | NULL | NULL | NULL | NULL | NULL | NULL | NULL | NULL | NULL | . | 1 | 1 | 0 | 0 | 0 | 0 | 15 | 15 | 750 | 20 | 20 | 0 | 0 | 0 | 10 | NULL | NULL | NULL | 5 | N | 0.01 | 0 | 0 | 0 | getdate() | getdate() | paprcv.exe | 0 | 0 | 0 | 0 | 0 | 0 | 2 | 0 | 0 | 7480 | 0 | NULL | ('G17', 'MS', '0', getdate(), '1', '0', '1', '2', '2', '0', '23', '1.49999996210681E-05', '1.49999996210681E-05', '50', '50', '0', '1.99999994947575E-05', '1.49999996210681E-05', '50', '1', '0', '0', '0', '1.99999994947575E-05', '1.99999994947575E-05', '9.99999974737875E-05', '9.99999974737875E-05', '5.1', 'NULL', '29', '1', '50', '15', 'NULL', '0', 'NULL', 'NULL', 'NULL', 'NULL', 'NULL', 'NULL', 'NULL', 'NULL', 'NULL', 'NULL', 'NULL', 'NULL', 'NULL', 'NULL', 'NULL', 'NULL', 'NULL', 'NULL', 'NULL', 'NULL', 'NULL', 'NULL', 'NULL', 'NULL', 'NULL', 'NULL', 'NULL', 'NULL', 'NULL', 'NULL', 'NULL', 'NULL', 'NULL', 'NULL', 'NULL', '.', '1', '1', '0', '0', '0', '0', '15', '15', '750', '20', '20', '0', '0', '0', '10', 'NULL', 'NULL', 'NULL', '5', 'N', '0.00999999977648258', '0', '0', '0', getdate(), getdate(), 'paprcv.exe', '0', '0', '0', '0', '0', '0', '2', '0', '0', '7480', '0', 'NULL'),
317L | 300 | 0 | getdate() | 1 | 0 | 1 | 2 | 2 | 0 | 23 | 1.5e-05 | 1.5e-05 | 50 | 50 | 0 | 2e-05 | 1.5e-05 | 70 | 1 | 0 | 0 | 0 | 2e-05 | 2e-05 | 0.0001 | 0.0001 | 5.1 | 6.1 | 29 | 1 | 50 | 15 | NULL | 0 | NULL | NULL | NULL | NULL | NULL | NULL | NULL | NULL | NULL | NULL | NULL | NULL | NULL | NULL | NULL | NULL | NULL | NULL | NULL | NULL | NULL | NULL | NULL | NULL | NULL | NULL | NULL | NULL | NULL | NULL | NULL | NULL | NULL | NULL | NULL | . | 1 | 1 | 0 | 0 | 0 | 0 | 15 | 15 | 750 | 20 | 20 | 0 | 0 | 0 | 10 | NULL | NULL | NULL | 5 | N | 0.01 | 0 | 0 | 0 | getdate() | getdate() | paprcv.exe | 0 | 0 | 0 | 0 | 0 | 0 | 2 | 0 | 0 | 7480 | 9 | NULL | ('317L', '300', '0', getdate(), '1', '0', '1', '2', '2', '0', '23', '1.49999996210681E-05', '1.49999996210681E-05', '50', '50', '0', '1.99999994947575E-05', '1.49999996210681E-05', '70', '1', '0', '0', '0', '1.99999994947575E-05', '1.99999994947575E-05', '9.99999974737875E-05', '9.99999974737875E-05', '5.1', '6.1', '29', '1', '50', '15', 'NULL', '0', 'NULL', 'NULL', 'NULL', 'NULL', 'NULL', 'NULL', 'NULL', 'NULL', 'NULL', 'NULL', 'NULL', 'NULL', 'NULL', 'NULL', 'NULL', 'NULL', 'NULL', 'NULL', 'NULL', 'NULL', 'NULL', 'NULL', 'NULL', 'NULL', 'NULL', 'NULL', 'NULL', 'NULL', 'NULL', 'NULL', 'NULL', 'NULL', 'NULL', 'NULL', 'NULL', '.', '1', '1', '0', '0', '0', '0', '15', '15', '750', '20', '20', '0', '0', '0', '10', 'NULL', 'NULL', 'NULL', '5', 'N', '0.00999999977648258', '0', '0', '0', getdate(), getdate(), 'paprcv.exe', '0', '0', '0', '0', '0', '0', '2', '0', '0', '7480', '9', 'NULL'),
G06 | MS | 0 | getdate() | 1 | 0 | 1 | 2 | 2 | 0 | 23 | 1.5e-05 | 1.5e-05 | 50 | 50 | 0 | 2e-05 | 1.5e-05 | 50 | 1 | 0 | 0 | 0 | 2e-05 | 2e-05 | 0.0001 | 0.0001 | 5.1 | NULL | 29 | 1 | 50 | 15 | NULL | 0 | NULL | NULL | NULL | NULL | NULL | NULL | NULL | NULL | NULL | NULL | NULL | NULL | NULL | NULL | NULL | NULL | NULL | NULL | NULL | NULL | NULL | NULL | NULL | NULL | NULL | NULL | NULL | NULL | NULL | NULL | NULL | NULL | NULL | NULL | NULL | . | 1 | 1 | 0 | 0 | 0 | 0 | 15 | 15 | 750 | 20 | 20 | 0 | 0 | 0 | 10 | NULL | NULL | NULL | 5 | N | 0.01 | 0 | 0 | 0 | getdate() | getdate() | paprcv.exe | 0 | 0 | 0 | 0 | 0 | 0 | 2 | 0 | 0 | 7480 | 0 | NULL | ('G06', 'MS', '0', getdate(), '1', '0', '1', '2', '2', '0', '23', '1.49999996210681E-05', '1.49999996210681E-05', '50', '50', '0', '1.99999994947575E-05', '1.49999996210681E-05', '50', '1', '0', '0', '0', '1.99999994947575E-05', '1.99999994947575E-05', '9.99999974737875E-05', '9.99999974737875E-05', '5.1', 'NULL', '29', '1', '50', '15', 'NULL', '0', 'NULL', 'NULL', 'NULL', 'NULL', 'NULL', 'NULL', 'NULL', 'NULL', 'NULL', 'NULL', 'NULL', 'NULL', 'NULL', 'NULL', 'NULL', 'NULL', 'NULL', 'NULL', 'NULL', 'NULL', 'NULL', 'NULL', 'NULL', 'NULL', 'NULL', 'NULL', 'NULL', 'NULL', 'NULL', 'NULL', 'NULL', 'NULL', 'NULL', 'NULL', 'NULL', '.', '1', '1', '0', '0', '0', '0', '15', '15', '750', '20', '20', '0', '0', '0', '10', 'NULL', 'NULL', 'NULL', '5', 'N', '0.00999999977648258', '0', '0', '0', getdate(), getdate(), 'paprcv.exe', '0', '0', '0', '0', '0', '0', '2', '0', '0', '7480', '0', 'NULL'),
304H | 300 | 0 | getdate() | 1 | 0 | 1 | 2 | 2 | 0 | 23 | 1.5e-05 | 1.5e-05 | 50 | 50 | 0 | 2e-05 | 1.5e-05 | 70 | 1 | 0 | 0 | 0 | 2e-05 | 2e-05 | 0.0001 | 0.0001 | 5.1 | 6.1 | 29 | 1 | 50 | 15 | NULL | 0 | NULL | NULL | NULL | NULL | NULL | NULL | NULL | NULL | NULL | NULL | NULL | NULL | NULL | NULL | NULL | NULL | NULL | NULL | NULL | NULL | NULL | NULL | NULL | NULL | NULL | NULL | NULL | NULL | NULL | NULL | NULL | NULL | NULL | NULL | NULL | . | 1 | 1 | 0 | 0 | 0 | 0 | 15 | 15 | 750 | 20 | 20 | 0 | 0 | 0 | 10 | NULL | NULL | NULL | 5 | N | 0.01 | 0 | 0 | 0 | getdate() | getdate() | paprcv.exe | 0 | 0 | 0 | 0 | 0 | 0 | 2 | 0 | 0 | 7480 | 9 | NULL | ('304H', '300', '0', getdate(), '1', '0', '1', '2', '2', '0', '23', '1.49999996210681E-05', '1.49999996210681E-05', '50', '50', '0', '1.99999994947575E-05', '1.49999996210681E-05', '70', '1', '0', '0', '0', '1.99999994947575E-05', '1.99999994947575E-05', '9.99999974737875E-05', '9.99999974737875E-05', '5.1', '6.1', '29', '1', '50', '15', 'NULL', '0', 'NULL', 'NULL', 'NULL', 'NULL', 'NULL', 'NULL', 'NULL', 'NULL', 'NULL', 'NULL', 'NULL', 'NULL', 'NULL', 'NULL', 'NULL', 'NULL', 'NULL', 'NULL', 'NULL', 'NULL', 'NULL', 'NULL', 'NULL', 'NULL', 'NULL', 'NULL', 'NULL', 'NULL', 'NULL', 'NULL', 'NULL', 'NULL', 'NULL', 'NULL', 'NULL', '.', '1', '1', '0', '0', '0', '0', '15', '15', '750', '20', '20', '0', '0', '0', '10', 'NULL', 'NULL', 'NULL', '5', 'N', '0.00999999977648258', '0', '0', '0', getdate(), getdate(), 'paprcv.exe', '0', '0', '0', '0', '0', '0', '2', '0', '0', '7480', '9', 'NULL'),
G09 | MS | 0 | getdate() | 1 | 0 | 1 | 2 | 2 | 0 | 23 | 1.5e-05 | 1.5e-05 | 50 | 50 | 0 | 2e-05 | 1.5e-05 | 50 | 1 | 0 | 0 | 0 | 2e-05 | 2e-05 | 0.0001 | 0.0001 | 5.1 | NULL | 29 | 1 | 50 | 15 | NULL | 0 | NULL | NULL | NULL | NULL | NULL | NULL | NULL | NULL | NULL | NULL | NULL | NULL | NULL | NULL | NULL | NULL | NULL | NULL | NULL | NULL | NULL | NULL | NULL | NULL | NULL | NULL | NULL | NULL | NULL | NULL | NULL | NULL | NULL | NULL | NULL | . | 1 | 1 | 0 | 0 | 0 | 0 | 15 | 15 | 750 | 20 | 20 | 0 | 0 | 0 | 10 | NULL | NULL | NULL | 5 | N | 0.01 | 0 | 0 | 0 | getdate() | getdate() | paprcv.exe | 0 | 0 | 0 | 0 | 0 | 0 | 2 | 0 | 0 | 7480 | 0 | NULL | ('G09', 'MS', '0', getdate(), '1', '0', '1', '2', '2', '0', '23', '1.49999996210681E-05', '1.49999996210681E-05', '50', '50', '0', '1.99999994947575E-05', '1.49999996210681E-05', '50', '1', '0', '0', '0', '1.99999994947575E-05', '1.99999994947575E-05', '9.99999974737875E-05', '9.99999974737875E-05', '5.1', 'NULL', '29', '1', '50', '15', 'NULL', '0', 'NULL', 'NULL', 'NULL', 'NULL', 'NULL', 'NULL', 'NULL', 'NULL', 'NULL', 'NULL', 'NULL', 'NULL', 'NULL', 'NULL', 'NULL', 'NULL', 'NULL', 'NULL', 'NULL', 'NULL', 'NULL', 'NULL', 'NULL', 'NULL', 'NULL', 'NULL', 'NULL', 'NULL', 'NULL', 'NULL', 'NULL', 'NULL', 'NULL', 'NULL', 'NULL', '.', '1', '1', '0', '0', '0', '0', '15', '15', '750', '20', '20', '0', '0', '0', '10', 'NULL', 'NULL', 'NULL', '5', 'N', '0.00999999977648258', '0', '0', '0', getdate(), getdate(), 'paprcv.exe', '0', '0', '0', '0', '0', '0', '2', '0', '0', '7480', '0', 'NULL'),
IS10748GR1 | MS | 0 | getdate() | 1 | 0 | 1 | 2 | 2 | 0 | 23 | 1.5e-05 | 1.5e-05 | 50 | 50 | 0 | 2e-05 | 1.5e-05 | 50 | 1 | 0 | 0 | 0 | 2e-05 | 2e-05 | 0.0001 | 0.0001 | 5.1 | NULL | 29 | 1 | 50 | 15 | NULL | 0 | NULL | NULL | NULL | NULL | NULL | NULL | NULL | NULL | NULL | NULL | NULL | NULL | NULL | NULL | NULL | NULL | NULL | NULL | NULL | NULL | NULL | NULL | NULL | NULL | NULL | NULL | NULL | NULL | NULL | NULL | NULL | NULL | NULL | NULL | NULL | . | 1 | 1 | 0 | 0 | 0 | 0 | 15 | 15 | 750 | 20 | 20 | 0 | 0 | 0 | 10 | NULL | NULL | NULL | 5 | N | 0.01 | 0 | 0 | 0 | getdate() | getdate() | paprcv.exe | 0 | 0 | 0 | 0 | 0 | 0 | 2 | 0 | 0 | 7480 | 0 | NULL | ('IS10748GR1', 'MS', '0', getdate(), '1', '0', '1', '2', '2', '0', '23', '1.49999996210681E-05', '1.49999996210681E-05', '50', '50', '0', '1.99999994947575E-05', '1.49999996210681E-05', '50', '1', '0', '0', '0', '1.99999994947575E-05', '1.99999994947575E-05', '9.99999974737875E-05', '9.99999974737875E-05', '5.1', 'NULL', '29', '1', '50', '15', 'NULL', '0', 'NULL', 'NULL', 'NULL', 'NULL', 'NULL', 'NULL', 'NULL', 'NULL', 'NULL', 'NULL', 'NULL', 'NULL', 'NULL', 'NULL', 'NULL', 'NULL', 'NULL', 'NULL', 'NULL', 'NULL', 'NULL', 'NULL', 'NULL', 'NULL', 'NULL', 'NULL', 'NULL', 'NULL', 'NULL', 'NULL', 'NULL', 'NULL', 'NULL', 'NULL', 'NULL', '.', '1', '1', '0', '0', '0', '0', '15', '15', '750', '20', '20', '0', '0', '0', '10', 'NULL', 'NULL', 'NULL', '5', 'N', '0.00999999977648258', '0', '0', '0', getdate(), getdate(), 'paprcv.exe', '0', '0', '0', '0', '0', '0', '2', '0', '0', '7480', '0', 'NULL'),
C06 | MS | 0 | getdate() | 1 | 0 | 1 | 2 | 2 | 0 | 23 | 1.5e-05 | 1.5e-05 | 50 | 50 | 0 | 2e-05 | 1.5e-05 | 50 | 1 | 0 | 0 | 0 | 2e-05 | 2e-05 | 0.0001 | 0.0001 | 5.1 | NULL | 29 | 1 | 50 | 15 | NULL | 0 | NULL | NULL | NULL | NULL | NULL | NULL | NULL | NULL | NULL | NULL | NULL | NULL | NULL | NULL | NULL | NULL | NULL | NULL | NULL | NULL | NULL | NULL | NULL | NULL | NULL | NULL | NULL | NULL | NULL | NULL | NULL | NULL | NULL | NULL | NULL | . | 1 | 1 | 0 | 0 | 0 | 0 | 15 | 15 | 750 | 20 | 20 | 0 | 0 | 0 | 10 | NULL | NULL | NULL | 5 | N | 0.01 | 0 | 0 | 0 | getdate() | getdate() | paprcv.exe | 0 | 0 | 0 | 0 | 0 | 0 | 2 | 0 | 0 | 7480 | 0 | NULL | ('C06', 'MS', '0', getdate(), '1', '0', '1', '2', '2', '0', '23', '1.49999996210681E-05', '1.49999996210681E-05', '50', '50', '0', '1.99999994947575E-05', '1.49999996210681E-05', '50', '1', '0', '0', '0', '1.99999994947575E-05', '1.99999994947575E-05', '9.99999974737875E-05', '9.99999974737875E-05', '5.1', 'NULL', '29', '1', '50', '15', 'NULL', '0', 'NULL', 'NULL', 'NULL', 'NULL', 'NULL', 'NULL', 'NULL', 'NULL', 'NULL', 'NULL', 'NULL', 'NULL', 'NULL', 'NULL', 'NULL', 'NULL', 'NULL', 'NULL', 'NULL', 'NULL', 'NULL', 'NULL', 'NULL', 'NULL', 'NULL', 'NULL', 'NULL', 'NULL', 'NULL', 'NULL', 'NULL', 'NULL', 'NULL', 'NULL', 'NULL', '.', '1', '1', '0', '0', '0', '0', '15', '15', '750', '20', '20', '0', '0', '0', '10', 'NULL', 'NULL', 'NULL', '5', 'N', '0.00999999977648258', '0', '0', '0', getdate(), getdate(), 'paprcv.exe', '0', '0', '0', '0', '0', '0', '2', '0', '0', '7480', '0', 'NULL'),
E03 | MS | 0 | getdate() | 1 | 0 | 1 | 2 | 2 | 0 | 23 | 1.5e-05 | 1.5e-05 | 50 | 50 | 0 | 2e-05 | 1.5e-05 | 50 | 1 | 0 | 0 | 0 | 2e-05 | 2e-05 | 0.0001 | 0.0001 | 5.1 | NULL | 29 | 1 | 50 | 15 | NULL | 0 | NULL | NULL | NULL | NULL | NULL | NULL | NULL | NULL | NULL | NULL | NULL | NULL | NULL | NULL | NULL | NULL | NULL | NULL | NULL | NULL | NULL | NULL | NULL | NULL | NULL | NULL | NULL | NULL | NULL | NULL | NULL | NULL | NULL | NULL | NULL | . | 1 | 1 | 0 | 0 | 0 | 0 | 15 | 15 | 750 | 20 | 20 | 0 | 0 | 0 | 10 | NULL | NULL | NULL | 5 | N | 0.01 | 0 | 0 | 0 | getdate() | getdate() | paprcv.exe | 0 | 0 | 0 | 0 | 0 | 0 | 2 | 0 | 0 | 7480 | 0 | NULL | ('E03', 'MS', '0', getdate(), '1', '0', '1', '2', '2', '0', '23', '1.49999996210681E-05', '1.49999996210681E-05', '50', '50', '0', '1.99999994947575E-05', '1.49999996210681E-05', '50', '1', '0', '0', '0', '1.99999994947575E-05', '1.99999994947575E-05', '9.99999974737875E-05', '9.99999974737875E-05', '5.1', 'NULL', '29', '1', '50', '15', 'NULL', '0', 'NULL', 'NULL', 'NULL', 'NULL', 'NULL', 'NULL', 'NULL', 'NULL', 'NULL', 'NULL', 'NULL', 'NULL', 'NULL', 'NULL', 'NULL', 'NULL', 'NULL', 'NULL', 'NULL', 'NULL', 'NULL', 'NULL', 'NULL', 'NULL', 'NULL', 'NULL', 'NULL', 'NULL', 'NULL', 'NULL', 'NULL', 'NULL', 'NULL', 'NULL', 'NULL', '.', '1', '1', '0', '0', '0', '0', '15', '15', '750', '20', '20', '0', '0', '0', '10', 'NULL', 'NULL', 'NULL', '5', 'N', '0.00999999977648258', '0', '0', '0', getdate(), getdate(), 'paprcv.exe', '0', '0', '0', '0', '0', '0', '2', '0', '0', '7480', '0', 'NULL'),
T01 | MS | 0 | getdate() | 1 | 0 | 1 | 2 | 2 | 0 | 23 | 1.5e-05 | 1.5e-05 | 50 | 50 | 0 | 2e-05 | 1.5e-05 | 50 | 1 | 0 | 0 | 0 | 2e-05 | 2e-05 | 0.0001 | 0.0001 | 5.1 | NULL | 29 | 1 | 50 | 15 | NULL | 0 | NULL | NULL | NULL | NULL | NULL | NULL | NULL | NULL | NULL | NULL | NULL | NULL | NULL | NULL | NULL | NULL | NULL | NULL | NULL | NULL | NULL | NULL | NULL | NULL | NULL | NULL | NULL | NULL | NULL | NULL | NULL | NULL | NULL | NULL | NULL | . | 1 | 1 | 0 | 0 | 0 | 0 | 15 | 15 | 750 | 20 | 20 | 0 | 0 | 0 | 10 | NULL | NULL | NULL | 5 | N | 0.01 | 0 | 0 | 0 | getdate() | getdate() | paprcv.exe | 0 | 0 | 0 | 0 | 0 | 0 | 2 | 0 | 0 | 7480 | 0 | NULL | ('T01', 'MS', '0', getdate(), '1', '0', '1', '2', '2', '0', '23', '1.49999996210681E-05', '1.49999996210681E-05', '50', '50', '0', '1.99999994947575E-05', '1.49999996210681E-05', '50', '1', '0', '0', '0', '1.99999994947575E-05', '1.99999994947575E-05', '9.99999974737875E-05', '9.99999974737875E-05', '5.1', 'NULL', '29', '1', '50', '15', 'NULL', '0', 'NULL', 'NULL', 'NULL', 'NULL', 'NULL', 'NULL', 'NULL', 'NULL', 'NULL', 'NULL', 'NULL', 'NULL', 'NULL', 'NULL', 'NULL', 'NULL', 'NULL', 'NULL', 'NULL', 'NULL', 'NULL', 'NULL', 'NULL', 'NULL', 'NULL', 'NULL', 'NULL', 'NULL', 'NULL', 'NULL', 'NULL', 'NULL', 'NULL', 'NULL', 'NULL', '.', '1', '1', '0', '0', '0', '0', '15', '15', '750', '20', '20', '0', '0', '0', '10', 'NULL', 'NULL', 'NULL', '5', 'N', '0.00999999977648258', '0', '0', '0', getdate(), getdate(), 'paprcv.exe', '0', '0', '0', '0', '0', '0', '2', '0', '0', '7480', '0', 'NULL'),
316-AMS | 300 | 0 | getdate() | 1 | 0 | 1 | 2 | 2 | 0 | 23 | 1.5e-05 | 1.5e-05 | 50 | 50 | 0 | 2e-05 | 1.5e-05 | 70 | 1 | 0 | 0 | 0 | 2e-05 | 2e-05 | 0.0001 | 0.0001 | 5.1 | 6.1 | 29 | 1 | 50 | 15 | NULL | 0 | NULL | NULL | NULL | NULL | NULL | NULL | NULL | NULL | NULL | NULL | NULL | NULL | NULL | NULL | NULL | NULL | NULL | NULL | NULL | NULL | NULL | NULL | NULL | NULL | NULL | NULL | NULL | NULL | NULL | NULL | NULL | NULL | NULL | NULL | NULL | . | 1 | 1 | 0 | 0 | 0 | 0 | 15 | 15 | 750 | 20 | 20 | 0 | 0 | 0 | 10 | NULL | NULL | NULL | 5 | N | 0.01 | 0 | 0 | 0 | getdate() | getdate() | paprcv.exe | 0 | 0 | 0 | 0 | 0 | 0 | 2 | 0 | 0 | 7480 | 9 | NULL | ('316-AMS', '300', '0', getdate(), '1', '0', '1', '2', '2', '0', '23', '1.49999996210681E-05', '1.49999996210681E-05', '50', '50', '0', '1.99999994947575E-05', '1.49999996210681E-05', '70', '1', '0', '0', '0', '1.99999994947575E-05', '1.99999994947575E-05', '9.99999974737875E-05', '9.99999974737875E-05', '5.1', '6.1', '29', '1', '50', '15', 'NULL', '0', 'NULL', 'NULL', 'NULL', 'NULL', 'NULL', 'NULL', 'NULL', 'NULL', 'NULL', 'NULL', 'NULL', 'NULL', 'NULL', 'NULL', 'NULL', 'NULL', 'NULL', 'NULL', 'NULL', 'NULL', 'NULL', 'NULL', 'NULL', 'NULL', 'NULL', 'NULL', 'NULL', 'NULL', 'NULL', 'NULL', 'NULL', 'NULL', 'NULL', 'NULL', 'NULL', '.', '1', '1', '0', '0', '0', '0', '15', '15', '750', '20', '20', '0', '0', '0', '10', 'NULL', 'NULL', 'NULL', '5', 'N', '0.00999999977648258', '0', '0', '0', getdate(), getdate(), 'paprcv.exe', '0', '0', '0', '0', '0', '0', '2', '0', '0', '7480', '9', 'NULL'),
10748GR1 | MS | 0 | getdate() | 1 | 0 | 1 | 2 | 2 | 0 | 23 | 1.5e-05 | 1.5e-05 | 50 | 50 | 0 | 2e-05 | 1.5e-05 | 50 | 1 | 0 | 0 | 0 | 2e-05 | 2e-05 | 0.0001 | 0.0001 | 5.1 | NULL | 29 | 1 | 50 | 15 | NULL | 0 | NULL | NULL | NULL | NULL | NULL | NULL | NULL | NULL | NULL | NULL | NULL | NULL | NULL | NULL | NULL | NULL | NULL | NULL | NULL | NULL | NULL | NULL | NULL | NULL | NULL | NULL | NULL | NULL | NULL | NULL | NULL | NULL | NULL | NULL | NULL | . | 1 | 1 | 0 | 0 | 0 | 0 | 15 | 15 | 750 | 20 | 20 | 0 | 0 | 0 | 10 | NULL | NULL | NULL | 5 | N | 0.01 | 0 | 0 | 0 | getdate() | getdate() | paprcv.exe | 0 | 0 | 0 | 0 | 0 | 0 | 2 | 0 | 0 | 7480 | 0 | NULL | ('10748GR1', 'MS', '0', getdate(), '1', '0', '1', '2', '2', '0', '23', '1.49999996210681E-05', '1.49999996210681E-05', '50', '50', '0', '1.99999994947575E-05', '1.49999996210681E-05', '50', '1', '0', '0', '0', '1.99999994947575E-05', '1.99999994947575E-05', '9.99999974737875E-05', '9.99999974737875E-05', '5.1', 'NULL', '29', '1', '50', '15', 'NULL', '0', 'NULL', 'NULL', 'NULL', 'NULL', 'NULL', 'NULL', 'NULL', 'NULL', 'NULL', 'NULL', 'NULL', 'NULL', 'NULL', 'NULL', 'NULL', 'NULL', 'NULL', 'NULL', 'NULL', 'NULL', 'NULL', 'NULL', 'NULL', 'NULL', 'NULL', 'NULL', 'NULL', 'NULL', 'NULL', 'NULL', 'NULL', 'NULL', 'NULL', 'NULL', 'NULL', '.', '1', '1', '0', '0', '0', '0', '15', '15', '750', '20', '20', '0', '0', '0', '10', 'NULL', 'NULL', 'NULL', '5', 'N', '0.00999999977648258', '0', '0', '0', getdate(), getdate(), 'paprcv.exe', '0', '0', '0', '0', '0', '0', '2', '0', '0', '7480', '0', 'NULL'),
316L-AMS | 300 | 0 | getdate() | 1 | 0 | 1 | 2 | 2 | 0 | 23 | 1.5e-05 | 1.5e-05 | 50 | 50 | 0 | 2e-05 | 1.5e-05 | 70 | 1 | 0 | 0 | 0 | 2e-05 | 2e-05 | 0.0001 | 0.0001 | 5.1 | 6.1 | 29 | 1 | 50 | 15 | NULL | 0 | NULL | NULL | NULL | NULL | NULL | NULL | NULL | NULL | NULL | NULL | NULL | NULL | NULL | NULL | NULL | NULL | NULL | NULL | NULL | NULL | NULL | NULL | NULL | NULL | NULL | NULL | NULL | NULL | NULL | NULL | NULL | NULL | NULL | NULL | NULL | . | 1 | 1 | 0 | 0 | 0 | 0 | 15 | 15 | 750 | 20 | 20 | 0 | 0 | 0 | 10 | NULL | NULL | NULL | 5 | N | 0.01 | 0 | 0 | 0 | getdate() | getdate() | paprcv.exe | 0 | 0 | 0 | 0 | 0 | 0 | 2 | 0 | 0 | 7480 | 9 | NULL | ('316L-AMS', '300', '0', getdate(), '1', '0', '1', '2', '2', '0', '23', '1.49999996210681E-05', '1.49999996210681E-05', '50', '50', '0', '1.99999994947575E-05', '1.49999996210681E-05', '70', '1', '0', '0', '0', '1.99999994947575E-05', '1.99999994947575E-05', '9.99999974737875E-05', '9.99999974737875E-05', '5.1', '6.1', '29', '1', '50', '15', 'NULL', '0', 'NULL', 'NULL', 'NULL', 'NULL', 'NULL', 'NULL', 'NULL', 'NULL', 'NULL', 'NULL', 'NULL', 'NULL', 'NULL', 'NULL', 'NULL', 'NULL', 'NULL', 'NULL', 'NULL', 'NULL', 'NULL', 'NULL', 'NULL', 'NULL', 'NULL', 'NULL', 'NULL', 'NULL', 'NULL', 'NULL', 'NULL', 'NULL', 'NULL', 'NULL', 'NULL', '.', '1', '1', '0', '0', '0', '0', '15', '15', '750', '20', '20', '0', '0', '0', '10', 'NULL', 'NULL', 'NULL', '5', 'N', '0.00999999977648258', '0', '0', '0', getdate(), getdate(), 'paprcv.exe', '0', '0', '0', '0', '0', '0', '2', '0', '0', '7480', '9', 'NULL'),
EN1.4301HSR | 300 | 0 | getdate() | 1 | 0 | 1 | 2 | 2 | 0 | 23 | 1.5e-05 | 1.5e-05 | 50 | 50 | 0 | 2e-05 | 1.5e-05 | 70 | 1 | 0 | 0 | 0 | 2e-05 | 2e-05 | 0.0001 | 0.0001 | 5.1 | 6.1 | 29 | 1 | 50 | 15 | NULL | 0 | NULL | NULL | NULL | NULL | NULL | NULL | NULL | NULL | NULL | NULL | NULL | NULL | NULL | NULL | NULL | NULL | NULL | NULL | NULL | NULL | NULL | NULL | NULL | NULL | NULL | NULL | NULL | NULL | NULL | NULL | NULL | NULL | NULL | NULL | NULL | . | 1 | 1 | 0 | 0 | 0 | 0 | 15 | 15 | 750 | 20 | 20 | 0 | 0 | 0 | 10 | NULL | NULL | NULL | 5 | N | 0.01 | 0 | 0 | 0 | getdate() | getdate() | paprcv.exe | 0 | 0 | 0 | 0 | 0 | 0 | 2 | 0 | 0 | 7480 | 9 | NULL | ('EN1.4301HSR', '300', '0', getdate(), '1', '0', '1', '2', '2', '0', '23', '1.49999996210681E-05', '1.49999996210681E-05', '50', '50', '0', '1.99999994947575E-05', '1.49999996210681E-05', '70', '1', '0', '0', '0', '1.99999994947575E-05', '1.99999994947575E-05', '9.99999974737875E-05', '9.99999974737875E-05', '5.1', '6.1', '29', '1', '50', '15', 'NULL', '0', 'NULL', 'NULL', 'NULL', 'NULL', 'NULL', 'NULL', 'NULL', 'NULL', 'NULL', 'NULL', 'NULL', 'NULL', 'NULL', 'NULL', 'NULL', 'NULL', 'NULL', 'NULL', 'NULL', 'NULL', 'NULL', 'NULL', 'NULL', 'NULL', 'NULL', 'NULL', 'NULL', 'NULL', 'NULL', 'NULL', 'NULL', 'NULL', 'NULL', 'NULL', 'NULL', '.', '1', '1', '0', '0', '0', '0', '15', '15', '750', '20', '20', '0', '0', '0', '10', 'NULL', 'NULL', 'NULL', '5', 'N', '0.00999999977648258', '0', '0', '0', getdate(), getdate(), 'paprcv.exe', '0', '0', '0', '0', '0', '0', '2', '0', '0', '7480', '9', 'NULL'),
EN1.4301RAT | 300 | 0 | getdate() | 1 | 0 | 1 | 2 | 2 | 0 | 23 | 1.5e-05 | 1.5e-05 | 50 | 50 | 0 | 2e-05 | 1.5e-05 | 70 | 1 | 0 | 0 | 0 | 2e-05 | 2e-05 | 0.0001 | 0.0001 | 5.1 | 6.1 | 29 | 1 | 50 | 15 | NULL | 0 | NULL | NULL | NULL | NULL | NULL | NULL | NULL | NULL | NULL | NULL | NULL | NULL | NULL | NULL | NULL | NULL | NULL | NULL | NULL | NULL | NULL | NULL | NULL | NULL | NULL | NULL | NULL | NULL | NULL | NULL | NULL | NULL | NULL | NULL | NULL | . | 1 | 1 | 0 | 0 | 0 | 0 | 15 | 15 | 750 | 20 | 20 | 0 | 0 | 0 | 10 | NULL | NULL | NULL | 5 | N | 0.01 | 0 | 0 | 0 | getdate() | getdate() | paprcv.exe | 0 | 0 | 0 | 0 | 0 | 0 | 2 | 0 | 0 | 7480 | 9 | NULL | ('EN1.4301RAT', '300', '0', getdate(), '1', '0', '1', '2', '2', '0', '23', '1.49999996210681E-05', '1.49999996210681E-05', '50', '50', '0', '1.99999994947575E-05', '1.49999996210681E-05', '70', '1', '0', '0', '0', '1.99999994947575E-05', '1.99999994947575E-05', '9.99999974737875E-05', '9.99999974737875E-05', '5.1', '6.1', '29', '1', '50', '15', 'NULL', '0', 'NULL', 'NULL', 'NULL', 'NULL', 'NULL', 'NULL', 'NULL', 'NULL', 'NULL', 'NULL', 'NULL', 'NULL', 'NULL', 'NULL', 'NULL', 'NULL', 'NULL', 'NULL', 'NULL', 'NULL', 'NULL', 'NULL', 'NULL', 'NULL', 'NULL', 'NULL', 'NULL', 'NULL', 'NULL', 'NULL', 'NULL', 'NULL', 'NULL', 'NULL', 'NULL', '.', '1', '1', '0', '0', '0', '0', '15', '15', '750', '20', '20', '0', '0', '0', '10', 'NULL', 'NULL', 'NULL', '5', 'N', '0.00999999977648258', '0', '0', '0', getdate(), getdate(), 'paprcv.exe', '0', '0', '0', '0', '0', '0', '2', '0', '0', '7480', '9', 'NULL'),
304LNi>=8.5 | 300 | 0 | getdate() | 1 | 0 | 1 | 2 | 2 | 0 | 23 | 1.5e-05 | 1.5e-05 | 50 | 50 | 0 | 2e-05 | 1.5e-05 | 70 | 1 | 0 | 0 | 0 | 2e-05 | 2e-05 | 0.0001 | 0.0001 | 5.1 | 6.1 | 29 | 1 | 50 | 15 | NULL | 0 | NULL | NULL | NULL | NULL | NULL | NULL | NULL | NULL | NULL | NULL | NULL | NULL | NULL | NULL | NULL | NULL | NULL | NULL | NULL | NULL | NULL | NULL | NULL | NULL | NULL | NULL | NULL | NULL | NULL | NULL | NULL | NULL | NULL | NULL | NULL | . | 1 | 1 | 0 | 0 | 0 | 0 | 15 | 15 | 750 | 20 | 20 | 0 | 0 | 0 | 10 | NULL | NULL | NULL | 5 | N | 0.01 | 0 | 0 | 0 | getdate() | getdate() | paprcv.exe | 0 | 0 | 0 | 0 | 0 | 0 | 2 | 0 | 0 | 7480 | 9 | NULL | ('304LNi>=8.5', '300', '0', getdate(), '1', '0', '1', '2', '2', '0', '23', '1.49999996210681E-05', '1.49999996210681E-05', '50', '50', '0', '1.99999994947575E-05', '1.49999996210681E-05', '70', '1', '0', '0', '0', '1.99999994947575E-05', '1.99999994947575E-05', '9.99999974737875E-05', '9.99999974737875E-05', '5.1', '6.1', '29', '1', '50', '15', 'NULL', '0', 'NULL', 'NULL', 'NULL', 'NULL', 'NULL', 'NULL', 'NULL', 'NULL', 'NULL', 'NULL', 'NULL', 'NULL', 'NULL', 'NULL', 'NULL', 'NULL', 'NULL', 'NULL', 'NULL', 'NULL', 'NULL', 'NULL', 'NULL', 'NULL', 'NULL', 'NULL', 'NULL', 'NULL', 'NULL', 'NULL', 'NULL', 'NULL', 'NULL', 'NULL', 'NULL', '.', '1', '1', '0', '0', '0', '0', '15', '15', '750', '20', '20', '0', '0', '0', '10', 'NULL', 'NULL', 'NULL', '5', 'N', '0.00999999977648258', '0', '0', '0', getdate(), getdate(), 'paprcv.exe', '0', '0', '0', '0', '0', '0', '2', '0', '0', '7480', '9', 'NULL'),
EN1.4307HSR | 300 | 0 | getdate() | 1 | 0 | 1 | 2 | 2 | 0 | 23 | 1.5e-05 | 1.5e-05 | 50 | 50 | 0 | 2e-05 | 1.5e-05 | 70 | 1 | 0 | 0 | 0 | 2e-05 | 2e-05 | 0.0001 | 0.0001 | 5.1 | 6.1 | 29 | 1 | 50 | 15 | NULL | 0 | NULL | NULL | NULL | NULL | NULL | NULL | NULL | NULL | NULL | NULL | NULL | NULL | NULL | NULL | NULL | NULL | NULL | NULL | NULL | NULL | NULL | NULL | NULL | NULL | NULL | NULL | NULL | NULL | NULL | NULL | NULL | NULL | NULL | NULL | NULL | . | 1 | 1 | 0 | 0 | 0 | 0 | 15 | 15 | 750 | 20 | 20 | 0 | 0 | 0 | 10 | NULL | NULL | NULL | 5 | N | 0.01 | 0 | 0 | 0 | getdate() | getdate() | paprcv.exe | 0 | 0 | 0 | 0 | 0 | 0 | 2 | 0 | 0 | 7480 | 9 | NULL | ('EN1.4307HSR', '300', '0', getdate(), '1', '0', '1', '2', '2', '0', '23', '1.49999996210681E-05', '1.49999996210681E-05', '50', '50', '0', '1.99999994947575E-05', '1.49999996210681E-05', '70', '1', '0', '0', '0', '1.99999994947575E-05', '1.99999994947575E-05', '9.99999974737875E-05', '9.99999974737875E-05', '5.1', '6.1', '29', '1', '50', '15', 'NULL', '0', 'NULL', 'NULL', 'NULL', 'NULL', 'NULL', 'NULL', 'NULL', 'NULL', 'NULL', 'NULL', 'NULL', 'NULL', 'NULL', 'NULL', 'NULL', 'NULL', 'NULL', 'NULL', 'NULL', 'NULL', 'NULL', 'NULL', 'NULL', 'NULL', 'NULL', 'NULL', 'NULL', 'NULL', 'NULL', 'NULL', 'NULL', 'NULL', 'NULL', 'NULL', 'NULL', '.', '1', '1', '0', '0', '0', '0', '15', '15', '750', '20', '20', '0', '0', '0', '10', 'NULL', 'NULL', 'NULL', '5', 'N', '0.00999999977648258', '0', '0', '0', getdate(), getdate(), 'paprcv.exe', '0', '0', '0', '0', '0', '0', '2', '0', '0', '7480', '9', 'NULL'),
EN1.4307RAT | 300 | 0 | getdate() | 1 | 0 | 1 | 2 | 2 | 0 | 23 | 1.5e-05 | 1.5e-05 | 50 | 50 | 0 | 2e-05 | 1.5e-05 | 70 | 1 | 0 | 0 | 0 | 2e-05 | 2e-05 | 0.0001 | 0.0001 | 5.1 | 6.1 | 29 | 1 | 50 | 15 | NULL | 0 | NULL | NULL | NULL | NULL | NULL | NULL | NULL | NULL | NULL | NULL | NULL | NULL | NULL | NULL | NULL | NULL | NULL | NULL | NULL | NULL | NULL | NULL | NULL | NULL | NULL | NULL | NULL | NULL | NULL | NULL | NULL | NULL | NULL | NULL | NULL | . | 1 | 1 | 0 | 0 | 0 | 0 | 15 | 15 | 750 | 20 | 20 | 0 | 0 | 0 | 10 | NULL | NULL | NULL | 5 | N | 0.01 | 0 | 0 | 0 | getdate() | getdate() | paprcv.exe | 0 | 0 | 0 | 0 | 0 | 0 | 2 | 0 | 0 | 7480 | 9 | NULL | ('EN1.4307RAT', '300', '0', getdate(), '1', '0', '1', '2', '2', '0', '23', '1.49999996210681E-05', '1.49999996210681E-05', '50', '50', '0', '1.99999994947575E-05', '1.49999996210681E-05', '70', '1', '0', '0', '0', '1.99999994947575E-05', '1.99999994947575E-05', '9.99999974737875E-05', '9.99999974737875E-05', '5.1', '6.1', '29', '1', '50', '15', 'NULL', '0', 'NULL', 'NULL', 'NULL', 'NULL', 'NULL', 'NULL', 'NULL', 'NULL', 'NULL', 'NULL', 'NULL', 'NULL', 'NULL', 'NULL', 'NULL', 'NULL', 'NULL', 'NULL', 'NULL', 'NULL', 'NULL', 'NULL', 'NULL', 'NULL', 'NULL', 'NULL', 'NULL', 'NULL', 'NULL', 'NULL', 'NULL', 'NULL', 'NULL', 'NULL', 'NULL', '.', '1', '1', '0', '0', '0', '0', '15', '15', '750', '20', '20', '0', '0', '0', '10', 'NULL', 'NULL', 'NULL', '5', 'N', '0.00999999977648258', '0', '0', '0', getdate(), getdate(), 'paprcv.exe', '0', '0', '0', '0', '0', '0', '2', '0', '0', '7480', '9', 'NULL'),
304-AMS | 300 | 0 | getdate() | 1 | 0 | 1 | 2 | 2 | 0 | 23 | 1.5e-05 | 1.5e-05 | 50 | 50 | 0 | 2e-05 | 1.5e-05 | 70 | 1 | 0 | 0 | 0 | 2e-05 | 2e-05 | 0.0001 | 0.0001 | 5.1 | 6.1 | 29 | 1 | 50 | 15 | NULL | 0 | NULL | NULL | NULL | NULL | NULL | NULL | NULL | NULL | NULL | NULL | NULL | NULL | NULL | NULL | NULL | NULL | NULL | NULL | NULL | NULL | NULL | NULL | NULL | NULL | NULL | NULL | NULL | NULL | NULL | NULL | NULL | NULL | NULL | NULL | NULL | . | 1 | 1 | 0 | 0 | 0 | 0 | 15 | 15 | 750 | 20 | 20 | 0 | 0 | 0 | 10 | NULL | NULL | NULL | 5 | N | 0.01 | 0 | 0 | 0 | getdate() | getdate() | paprcv.exe | 0 | 0 | 0 | 0 | 0 | 0 | 2 | 0 | 0 | 7480 | 9 | NULL | ('304-AMS', '300', '0', getdate(), '1', '0', '1', '2', '2', '0', '23', '1.49999996210681E-05', '1.49999996210681E-05', '50', '50', '0', '1.99999994947575E-05', '1.49999996210681E-05', '70', '1', '0', '0', '0', '1.99999994947575E-05', '1.99999994947575E-05', '9.99999974737875E-05', '9.99999974737875E-05', '5.1', '6.1', '29', '1', '50', '15', 'NULL', '0', 'NULL', 'NULL', 'NULL', 'NULL', 'NULL', 'NULL', 'NULL', 'NULL', 'NULL', 'NULL', 'NULL', 'NULL', 'NULL', 'NULL', 'NULL', 'NULL', 'NULL', 'NULL', 'NULL', 'NULL', 'NULL', 'NULL', 'NULL', 'NULL', 'NULL', 'NULL', 'NULL', 'NULL', 'NULL', 'NULL', 'NULL', 'NULL', 'NULL', 'NULL', 'NULL', '.', '1', '1', '0', '0', '0', '0', '15', '15', '750', '20', '20', '0', '0', '0', '10', 'NULL', 'NULL', 'NULL', '5', 'N', '0.00999999977648258', '0', '0', '0', getdate(), getdate(), 'paprcv.exe', '0', '0', '0', '0', '0', '0', '2', '0', '0', '7480', '9', 'NULL'),
304LNi>=9 | 300 | 0 | getdate() | 1 | 0 | 1 | 2 | 2 | 0 | 23 | 1.5e-05 | 1.5e-05 | 50 | 50 | 0 | 2e-05 | 1.5e-05 | 70 | 1 | 0 | 0 | 0 | 2e-05 | 2e-05 | 0.0001 | 0.0001 | 5.1 | 6.1 | 29 | 1 | 50 | 15 | NULL | 0 | NULL | NULL | NULL | NULL | NULL | NULL | NULL | NULL | NULL | NULL | NULL | NULL | NULL | NULL | NULL | NULL | NULL | NULL | NULL | NULL | NULL | NULL | NULL | NULL | NULL | NULL | NULL | NULL | NULL | NULL | NULL | NULL | NULL | NULL | NULL | . | 1 | 1 | 0 | 0 | 0 | 0 | 15 | 15 | 750 | 20 | 20 | 0 | 0 | 0 | 10 | NULL | NULL | NULL | 5 | N | 0.01 | 0 | 0 | 0 | getdate() | getdate() | paprcv.exe | 0 | 0 | 0 | 0 | 0 | 0 | 2 | 0 | 0 | 7480 | 9 | NULL | ('304LNi>=9', '300', '0', getdate(), '1', '0', '1', '2', '2', '0', '23', '1.49999996210681E-05', '1.49999996210681E-05', '50', '50', '0', '1.99999994947575E-05', '1.49999996210681E-05', '70', '1', '0', '0', '0', '1.99999994947575E-05', '1.99999994947575E-05', '9.99999974737875E-05', '9.99999974737875E-05', '5.1', '6.1', '29', '1', '50', '15', 'NULL', '0', 'NULL', 'NULL', 'NULL', 'NULL', 'NULL', 'NULL', 'NULL', 'NULL', 'NULL', 'NULL', 'NULL', 'NULL', 'NULL', 'NULL', 'NULL', 'NULL', 'NULL', 'NULL', 'NULL', 'NULL', 'NULL', 'NULL', 'NULL', 'NULL', 'NULL', 'NULL', 'NULL', 'NULL', 'NULL', 'NULL', 'NULL', 'NULL', 'NULL', 'NULL', 'NULL', '.', '1', '1', '0', '0', '0', '0', '15', '15', '750', '20', '20', '0', '0', '0', '10', 'NULL', 'NULL', 'NULL', '5', 'N', '0.00999999977648258', '0', '0', '0', getdate(), getdate(), 'paprcv.exe', '0', '0', '0', '0', '0', '0', '2', '0', '0', '7480', '9', 'NULL'),
C20 | MS | 0 | getdate() | 1 | 0 | 1 | 2 | 2 | 0 | 23 | 1.5e-05 | 1.5e-05 | 50 | 50 | 0 | 2e-05 | 1.5e-05 | 50 | 1 | 0 | 0 | 0 | 2e-05 | 2e-05 | 0.0001 | 0.0001 | 5.1 | NULL | 29 | 1 | 50 | 15 | NULL | 0 | NULL | NULL | NULL | NULL | NULL | NULL | NULL | NULL | NULL | NULL | NULL | NULL | NULL | NULL | NULL | NULL | NULL | NULL | NULL | NULL | NULL | NULL | NULL | NULL | NULL | NULL | NULL | NULL | NULL | NULL | NULL | NULL | NULL | NULL | NULL | . | 1 | 1 | 0 | 0 | 0 | 0 | 15 | 15 | 750 | 20 | 20 | 0 | 0 | 0 | 10 | NULL | NULL | NULL | 5 | N | 0.01 | 0 | 0 | 0 | getdate() | getdate() | paprcv.exe | 0 | 0 | 0 | 0 | 0 | 0 | 2 | 0 | 0 | 7480 | 0 | NULL | ('C20', 'MS', '0', getdate(), '1', '0', '1', '2', '2', '0', '23', '1.49999996210681E-05', '1.49999996210681E-05', '50', '50', '0', '1.99999994947575E-05', '1.49999996210681E-05', '50', '1', '0', '0', '0', '1.99999994947575E-05', '1.99999994947575E-05', '9.99999974737875E-05', '9.99999974737875E-05', '5.1', 'NULL', '29', '1', '50', '15', 'NULL', '0', 'NULL', 'NULL', 'NULL', 'NULL', 'NULL', 'NULL', 'NULL', 'NULL', 'NULL', 'NULL', 'NULL', 'NULL', 'NULL', 'NULL', 'NULL', 'NULL', 'NULL', 'NULL', 'NULL', 'NULL', 'NULL', 'NULL', 'NULL', 'NULL', 'NULL', 'NULL', 'NULL', 'NULL', 'NULL', 'NULL', 'NULL', 'NULL', 'NULL', 'NULL', 'NULL', '.', '1', '1', '0', '0', '0', '0', '15', '15', '750', '20', '20', '0', '0', '0', '10', 'NULL', 'NULL', 'NULL', '5', 'N', '0.00999999977648258', '0', '0', '0', getdate(), getdate(), 'paprcv.exe', '0', '0', '0', '0', '0', '0', '2', '0', '0', '7480', '0', 'NULL'),
G11 | MS | 0 | getdate() | 1 | 0 | 1 | 2 | 2 | 0 | 23 | 1.5e-05 | 1.5e-05 | 50 | 50 | 0 | 2e-05 | 1.5e-05 | 50 | 1 | 0 | 0 | 0 | 2e-05 | 2e-05 | 0.0001 | 0.0001 | 5.1 | NULL | 29 | 1 | 50 | 15 | NULL | 0 | NULL | NULL | NULL | NULL | NULL | NULL | NULL | NULL | NULL | NULL | NULL | NULL | NULL | NULL | NULL | NULL | NULL | NULL | NULL | NULL | NULL | NULL | NULL | NULL | NULL | NULL | NULL | NULL | NULL | NULL | NULL | NULL | NULL | NULL | NULL | . | 1 | 1 | 0 | 0 | 0 | 0 | 15 | 15 | 750 | 20 | 20 | 0 | 0 | 0 | 10 | NULL | NULL | NULL | 5 | N | 0.01 | 0 | 0 | 0 | getdate() | getdate() | paprcv.exe | 0 | 0 | 0 | 0 | 0 | 0 | 2 | 0 | 0 | 7480 | 0 | NULL | ('G11', 'MS', '0', getdate(), '1', '0', '1', '2', '2', '0', '23', '1.49999996210681E-05', '1.49999996210681E-05', '50', '50', '0', '1.99999994947575E-05', '1.49999996210681E-05', '50', '1', '0', '0', '0', '1.99999994947575E-05', '1.99999994947575E-05', '9.99999974737875E-05', '9.99999974737875E-05', '5.1', 'NULL', '29', '1', '50', '15', 'NULL', '0', 'NULL', 'NULL', 'NULL', 'NULL', 'NULL', 'NULL', 'NULL', 'NULL', 'NULL', 'NULL', 'NULL', 'NULL', 'NULL', 'NULL', 'NULL', 'NULL', 'NULL', 'NULL', 'NULL', 'NULL', 'NULL', 'NULL', 'NULL', 'NULL', 'NULL', 'NULL', 'NULL', 'NULL', 'NULL', 'NULL', 'NULL', 'NULL', 'NULL', 'NULL', 'NULL', '.', '1', '1', '0', '0', '0', '0', '15', '15', '750', '20', '20', '0', '0', '0', '10', 'NULL', 'NULL', 'NULL', '5', 'N', '0.00999999977648258', '0', '0', '0', getdate(), getdate(), 'paprcv.exe', '0', '0', '0', '0', '0', '0', '2', '0', '0', '7480', '0', 'NULL'),
439 | 400 | 0 | getdate() | 1 | 0 | 1 | 2 | 2 | 0 | 23 | 1.5e-05 | 1.5e-05 | 50 | 50 | 0 | 2e-05 | 1.5e-05 | 70 | 1 | 0 | 0 | 0 | 2e-05 | 2e-05 | 0.0001 | 0.0001 | 5.1 | 6.1 | 29 | 1 | 50 | 15 | NULL | 0 | NULL | NULL | NULL | NULL | NULL | NULL | NULL | NULL | NULL | NULL | NULL | NULL | NULL | NULL | NULL | NULL | NULL | NULL | NULL | NULL | NULL | NULL | NULL | NULL | NULL | NULL | NULL | NULL | NULL | NULL | NULL | NULL | NULL | NULL | NULL | . | 1 | 1 | 0 | 0 | 0 | 0 | 15 | 15 | 750 | 20 | 20 | 0 | 0 | 0 | 10 | NULL | NULL | NULL | 5 | N | 0.01 | 0 | 0 | 0 | getdate() | getdate() | paprcv.exe | 0 | 0 | 0 | 0 | 0 | 0 | 2 | 0 | 0 | 7480 | 10 | NULL | ('439', '400', '0', getdate(), '1', '0', '1', '2', '2', '0', '23', '1.49999996210681E-05', '1.49999996210681E-05', '50', '50', '0', '1.99999994947575E-05', '1.49999996210681E-05', '70', '1', '0', '0', '0', '1.99999994947575E-05', '1.99999994947575E-05', '9.99999974737875E-05', '9.99999974737875E-05', '5.1', '6.1', '29', '1', '50', '15', 'NULL', '0', 'NULL', 'NULL', 'NULL', 'NULL', 'NULL', 'NULL', 'NULL', 'NULL', 'NULL', 'NULL', 'NULL', 'NULL', 'NULL', 'NULL', 'NULL', 'NULL', 'NULL', 'NULL', 'NULL', 'NULL', 'NULL', 'NULL', 'NULL', 'NULL', 'NULL', 'NULL', 'NULL', 'NULL', 'NULL', 'NULL', 'NULL', 'NULL', 'NULL', 'NULL', 'NULL', '.', '1', '1', '0', '0', '0', '0', '15', '15', '750', '20', '20', '0', '0', '0', '10', 'NULL', 'NULL', 'NULL', '5', 'N', '0.00999999977648258', '0', '0', '0', getdate(), getdate(), 'paprcv.exe', '0', '0', '0', '0', '0', '0', '2', '0', '0', '7480', '10', 'NULL'),
JBS | Jbs | 0 | getdate() | 1 | 0 | 1 | 2 | 2 | 0 | 23 | 1.5e-05 | 1.5e-05 | 50 | 50 | 0 | 2e-05 | 1.5e-05 | 35 | 1 | 0 | 0 | 0 | 2e-05 | 2e-05 | 0.0001 | 0.0001 | 3 | 3.1 | 30 | 1 | 50 | 15 | NULL | 0 | NULL | NULL | NULL | NULL | NULL | NULL | NULL | NULL | NULL | NULL | NULL | NULL | NULL | NULL | NULL | NULL | NULL | NULL | NULL | NULL | NULL | NULL | NULL | NULL | NULL | NULL | NULL | NULL | NULL | NULL | NULL | NULL | NULL | NULL | NULL | . | 1 | 1 | 0 | 0 | 0 | 0 | 15 | 15 | 750 | 20 | 20 | 0 | 0 | 0 | 10 | NULL | NULL | NULL | 5 | N | 0.01 | 0 | 0 | 0 | getdate() | getdate() | paprcv.exe | 0 | 0 | 0 | 0 | 0 | 0 | 2 | 0 | 0 | 7480 | 9 | NULL | ('JBS', 'Jbs', '0', getdate(), '1', '0', '1', '2', '2', '0', '23', '1.49999996210681E-05', '1.49999996210681E-05', '50', '50', '0', '1.99999994947575E-05', '1.49999996210681E-05', '35', '1', '0', '0', '0', '1.99999994947575E-05', '1.99999994947575E-05', '9.99999974737875E-05', '9.99999974737875E-05', '3', '3.1', '30', '1', '50', '15', 'NULL', '0', 'NULL', 'NULL', 'NULL', 'NULL', 'NULL', 'NULL', 'NULL', 'NULL', 'NULL', 'NULL', 'NULL', 'NULL', 'NULL', 'NULL', 'NULL', 'NULL', 'NULL', 'NULL', 'NULL', 'NULL', 'NULL', 'NULL', 'NULL', 'NULL', 'NULL', 'NULL', 'NULL', 'NULL', 'NULL', 'NULL', 'NULL', 'NULL', 'NULL', 'NULL', 'NULL', '.', '1', '1', '0', '0', '0', '0', '15', '15', '750', '20', '20', '0', '0', '0', '10', 'NULL', 'NULL', 'NULL', '5', 'N', '0.00999999977648258', '0', '0', '0', getdate(), getdate(), 'paprcv.exe', '0', '0', '0', '0', '0', '0', '2', '0', '0', '7480', '9', 'NULL'),
JSLU-SD Ni | 200 | 0 | getdate() | 1 | 0 | 1 | 2 | 2 | 0 | 23 | 1.5e-05 | 1.5e-05 | 50 | 50 | 0 | 2e-05 | 1.5e-05 | 70 | 1 | 0 | 0 | 0 | 2e-05 | 2e-05 | 0.0001 | 0.0001 | 5.1 | 6.1 | 29 | 1 | 50 | 15 | NULL | 0 | NULL | NULL | NULL | NULL | NULL | NULL | NULL | NULL | NULL | NULL | NULL | NULL | NULL | NULL | NULL | NULL | NULL | NULL | NULL | NULL | NULL | NULL | NULL | NULL | NULL | NULL | NULL | NULL | NULL | NULL | NULL | NULL | NULL | NULL | NULL | . | 1 | 1 | 0 | 0 | 0 | 0 | 15 | 15 | 750 | 20 | 20 | 0 | 0 | 0 | 10 | NULL | NULL | NULL | 5 | N | 0.01 | 0 | 0 | 0 | getdate() | getdate() | paprcv.exe | 0 | 0 | 0 | 0 | 0 | 0 | 2 | 0 | 0 | 7480 | 9 | NULL | ('JSLU-SD Ni', '200', '0', getdate(), '1', '0', '1', '2', '2', '0', '23', '1.49999996210681E-05', '1.49999996210681E-05', '50', '50', '0', '1.99999994947575E-05', '1.49999996210681E-05', '70', '1', '0', '0', '0', '1.99999994947575E-05', '1.99999994947575E-05', '9.99999974737875E-05', '9.99999974737875E-05', '5.1', '6.1', '29', '1', '50', '15', 'NULL', '0', 'NULL', 'NULL', 'NULL', 'NULL', 'NULL', 'NULL', 'NULL', 'NULL', 'NULL', 'NULL', 'NULL', 'NULL', 'NULL', 'NULL', 'NULL', 'NULL', 'NULL', 'NULL', 'NULL', 'NULL', 'NULL', 'NULL', 'NULL', 'NULL', 'NULL', 'NULL', 'NULL', 'NULL', 'NULL', 'NULL', 'NULL', 'NULL', 'NULL', 'NULL', 'NULL', '.', '1', '1', '0', '0', '0', '0', '15', '15', '750', '20', '20', '0', '0', '0', '10', 'NULL', 'NULL', 'NULL', '5', 'N', '0.00999999977648258', '0', '0', '0', getdate(), getdate(), 'paprcv.exe', '0', '0', '0', '0', '0', '0', '2', '0', '0', '7480', '9', 'NULL'),
IRS 450CR | 400 | 0 | getdate() | 1 | 0 | 1 | 2 | 2 | 0 | 23 | 1.5e-05 | 1.5e-05 | 50 | 50 | 0 | 2e-05 | 1.5e-05 | 70 | 1 | 0 | 0 | 0 | 2e-05 | 2e-05 | 0.0001 | 0.0001 | 5.1 | 6.1 | 29 | 1 | 50 | 15 | NULL | 0 | NULL | NULL | NULL | NULL | NULL | NULL | NULL | NULL | NULL | NULL | NULL | NULL | NULL | NULL | NULL | NULL | NULL | NULL | NULL | NULL | NULL | NULL | NULL | NULL | NULL | NULL | NULL | NULL | NULL | NULL | NULL | NULL | NULL | NULL | NULL | . | 1 | 1 | 0 | 0 | 0 | 0 | 15 | 15 | 750 | 20 | 20 | 0 | 0 | 0 | 10 | NULL | NULL | NULL | 5 | N | 0.01 | 0 | 0 | 0 | getdate() | getdate() | paprcv.exe | 0 | 0 | 0 | 0 | 0 | 0 | 2 | 0 | 0 | 7480 | 10 | NULL | ('IRS 450CR', '400', '0', getdate(), '1', '0', '1', '2', '2', '0', '23', '1.49999996210681E-05', '1.49999996210681E-05', '50', '50', '0', '1.99999994947575E-05', '1.49999996210681E-05', '70', '1', '0', '0', '0', '1.99999994947575E-05', '1.99999994947575E-05', '9.99999974737875E-05', '9.99999974737875E-05', '5.1', '6.1', '29', '1', '50', '15', 'NULL', '0', 'NULL', 'NULL', 'NULL', 'NULL', 'NULL', 'NULL', 'NULL', 'NULL', 'NULL', 'NULL', 'NULL', 'NULL', 'NULL', 'NULL', 'NULL', 'NULL', 'NULL', 'NULL', 'NULL', 'NULL', 'NULL', 'NULL', 'NULL', 'NULL', 'NULL', 'NULL', 'NULL', 'NULL', 'NULL', 'NULL', 'NULL', 'NULL', 'NULL', 'NULL', 'NULL', '.', '1', '1', '0', '0', '0', '0', '15', '15', '750', '20', '20', '0', '0', '0', '10', 'NULL', 'NULL', 'NULL', '5', 'N', '0.00999999977648258', '0', '0', '0', getdate(), getdate(), 'paprcv.exe', '0', '0', '0', '0', '0', '0', '2', '0', '0', '7480', '10', 'NULL'),
316L PREN>23 | 300 | 0 | getdate() | 1 | 0 | 1 | 2 | 2 | 0 | 23 | 1.5e-05 | 1.5e-05 | 50 | 50 | 0 | 2e-05 | 1.5e-05 | 70 | 1 | 0 | 0 | 0 | 2e-05 | 2e-05 | 0.0001 | 0.0001 | 5.1 | 6.1 | 29 | 1 | 50 | 15 | NULL | 0 | NULL | NULL | NULL | NULL | NULL | NULL | NULL | NULL | NULL | NULL | NULL | NULL | NULL | NULL | NULL | NULL | NULL | NULL | NULL | NULL | NULL | NULL | NULL | NULL | NULL | NULL | NULL | NULL | NULL | NULL | NULL | NULL | NULL | NULL | NULL | . | 1 | 1 | 0 | 0 | 0 | 0 | 15 | 15 | 750 | 20 | 20 | 0 | 0 | 0 | 10 | NULL | NULL | NULL | 5 | N | 0.01 | 0 | 0 | 0 | getdate() | getdate() | paprcv.exe | 0 | 0 | 0 | 0 | 0 | 0 | 2 | 0 | 0 | 7480 | 9 | NULL | ('316L PREN>23', '300', '0', getdate(), '1', '0', '1', '2', '2', '0', '23', '1.49999996210681E-05', '1.49999996210681E-05', '50', '50', '0', '1.99999994947575E-05', '1.49999996210681E-05', '70', '1', '0', '0', '0', '1.99999994947575E-05', '1.99999994947575E-05', '9.99999974737875E-05', '9.99999974737875E-05', '5.1', '6.1', '29', '1', '50', '15', 'NULL', '0', 'NULL', 'NULL', 'NULL', 'NULL', 'NULL', 'NULL', 'NULL', 'NULL', 'NULL', 'NULL', 'NULL', 'NULL', 'NULL', 'NULL', 'NULL', 'NULL', 'NULL', 'NULL', 'NULL', 'NULL', 'NULL', 'NULL', 'NULL', 'NULL', 'NULL', 'NULL', 'NULL', 'NULL', 'NULL', 'NULL', 'NULL', 'NULL', 'NULL', 'NULL', 'NULL', '.', '1', '1', '0', '0', '0', '0', '15', '15', '750', '20', '20', '0', '0', '0', '10', 'NULL', 'NULL', 'NULL', '5', 'N', '0.00999999977648258', '0', '0', '0', getdate(), getdate(), 'paprcv.exe', '0', '0', '0', '0', '0', '0', '2', '0', '0', '7480', '9', 'NULL'),
UNS31803 | Duplex | 0 | getdate() | 1 | 0 | 1 | 2 | 2 | 0 | 23 | 1.5e-05 | 1.5e-05 | 50 | 50 | 0 | 2e-05 | 1.5e-05 | NULL | 1 | 0 | 0 | 0 | 2e-05 | 2e-05 | 0.0001 | 0.0001 | NULL | NULL | NULL | 1 | 50 | 15 | NULL | 0 | NULL | NULL | NULL | NULL | NULL | NULL | NULL | NULL | NULL | NULL | NULL | NULL | NULL | NULL | NULL | NULL | NULL | NULL | NULL | NULL | NULL | NULL | NULL | NULL | NULL | NULL | NULL | NULL | NULL | NULL | NULL | NULL | NULL | NULL | NULL | . | 1 | 1 | 0 | 0 | 0 | 0 | 15 | 15 | 750 | 20 | 20 | 0 | 0 | 0 | 10 | NULL | NULL | NULL | 5 | N | 0.01 | 0 | 0 | 0 | getdate() | getdate() | paprcv.exe | 0 | 0 | 0 | 0 | 0 | 0 | 2 | 0 | 0 | 7480 | NULL | NULL | ('UNS31803', 'Duplex', '0', getdate(), '1', '0', '1', '2', '2', '0', '23', '1.49999996210681E-05', '1.49999996210681E-05', '50', '50', '0', '1.99999994947575E-05', '1.49999996210681E-05', 'NULL', '1', '0', '0', '0', '1.99999994947575E-05', '1.99999994947575E-05', '9.99999974737875E-05', '9.99999974737875E-05', 'NULL', 'NULL', 'NULL', '1', '50', '15', 'NULL', '0', 'NULL', 'NULL', 'NULL', 'NULL', 'NULL', 'NULL', 'NULL', 'NULL', 'NULL', 'NULL', 'NULL', 'NULL', 'NULL', 'NULL', 'NULL', 'NULL', 'NULL', 'NULL', 'NULL', 'NULL', 'NULL', 'NULL', 'NULL', 'NULL', 'NULL', 'NULL', 'NULL', 'NULL', 'NULL', 'NULL', 'NULL', 'NULL', 'NULL', 'NULL', 'NULL', '.', '1', '1', '0', '0', '0', '0', '15', '15', '750', '20', '20', '0', '0', '0', '10', 'NULL', 'NULL', 'NULL', '5', 'N', '0.00999999977648258', '0', '0', '0', getdate(), getdate(), 'paprcv.exe', '0', '0', '0', '0', '0', '0', '2', '0', '0', '7480', 'NULL', 'NULL'),
316 | 300 | 0 | getdate() | 1 | 0 | 1 | 2 | 2 | 0 | 23 | 1.5e-05 | 1.5e-05 | 50 | 50 | 0 | 2e-05 | 1.5e-05 | 70 | 1 | 0 | 0 | 0 | 2e-05 | 2e-05 | 0.0001 | 0.0001 | 5.1 | 6.1 | 29 | 1 | 50 | 15 | NULL | 0 | NULL | NULL | NULL | NULL | NULL | NULL | NULL | NULL | NULL | NULL | NULL | NULL | NULL | NULL | NULL | NULL | NULL | NULL | NULL | NULL | NULL | NULL | NULL | NULL | NULL | NULL | NULL | NULL | NULL | NULL | NULL | NULL | NULL | NULL | NULL | . | 1 | 1 | 0 | 0 | 0 | 0 | 15 | 15 | 750 | 20 | 20 | 0 | 0 | 0 | 10 | NULL | NULL | NULL | 5 | N | 0.01 | 0 | 0 | 0 | getdate() | getdate() | paprcv.exe | 0 | 0 | 0 | 0 | 0 | 0 | 2 | 0 | 0 | 7480 | 9 | NULL | ('316', '300', '0', getdate(), '1', '0', '1', '2', '2', '0', '23', '1.49999996210681E-05', '1.49999996210681E-05', '50', '50', '0', '1.99999994947575E-05', '1.49999996210681E-05', '70', '1', '0', '0', '0', '1.99999994947575E-05', '1.99999994947575E-05', '9.99999974737875E-05', '9.99999974737875E-05', '5.1', '6.1', '29', '1', '50', '15', 'NULL', '0', 'NULL', 'NULL', 'NULL', 'NULL', 'NULL', 'NULL', 'NULL', 'NULL', 'NULL', 'NULL', 'NULL', 'NULL', 'NULL', 'NULL', 'NULL', 'NULL', 'NULL', 'NULL', 'NULL', 'NULL', 'NULL', 'NULL', 'NULL', 'NULL', 'NULL', 'NULL', 'NULL', 'NULL', 'NULL', 'NULL', 'NULL', 'NULL', 'NULL', 'NULL', 'NULL', '.', '1', '1', '0', '0', '0', '0', '15', '15', '750', '20', '20', '0', '0', '0', '10', 'NULL', 'NULL', 'NULL', '5', 'N', '0.00999999977648258', '0', '0', '0', getdate(), getdate(), 'paprcv.exe', '0', '0', '0', '0', '0', '0', '2', '0', '0', '7480', '9', 'NULL'),
410 | 400 | 0 | getdate() | 1 | 0 | 1 | 2 | 2 | 0 | 23 | 1.5e-05 | 1.5e-05 | 50 | 50 | 0 | 2e-05 | 1.5e-05 | 70 | 1 | 0 | 0 | 0 | 2e-05 | 2e-05 | 0.0001 | 0.0001 | 5.1 | 6.1 | 29 | 1 | 50 | 15 | NULL | 0 | NULL | NULL | NULL | NULL | NULL | NULL | NULL | NULL | NULL | NULL | NULL | NULL | NULL | NULL | NULL | NULL | NULL | NULL | NULL | NULL | NULL | NULL | NULL | NULL | NULL | NULL | NULL | NULL | NULL | NULL | NULL | NULL | NULL | NULL | NULL | . | 1 | 1 | 0 | 0 | 0 | 0 | 15 | 15 | 750 | 20 | 20 | 0 | 0 | 0 | 10 | NULL | NULL | NULL | 5 | N | 0.01 | 0 | 0 | 0 | getdate() | getdate() | paprcv.exe | 0 | 0 | 0 | 0 | 0 | 0 | 2 | 0 | 0 | 7480 | 10 | NULL | ('410', '400', '0', getdate(), '1', '0', '1', '2', '2', '0', '23', '1.49999996210681E-05', '1.49999996210681E-05', '50', '50', '0', '1.99999994947575E-05', '1.49999996210681E-05', '70', '1', '0', '0', '0', '1.99999994947575E-05', '1.99999994947575E-05', '9.99999974737875E-05', '9.99999974737875E-05', '5.1', '6.1', '29', '1', '50', '15', 'NULL', '0', 'NULL', 'NULL', 'NULL', 'NULL', 'NULL', 'NULL', 'NULL', 'NULL', 'NULL', 'NULL', 'NULL', 'NULL', 'NULL', 'NULL', 'NULL', 'NULL', 'NULL', 'NULL', 'NULL', 'NULL', 'NULL', 'NULL', 'NULL', 'NULL', 'NULL', 'NULL', 'NULL', 'NULL', 'NULL', 'NULL', 'NULL', 'NULL', 'NULL', 'NULL', 'NULL', '.', '1', '1', '0', '0', '0', '0', '15', '15', '750', '20', '20', '0', '0', '0', '10', 'NULL', 'NULL', 'NULL', '5', 'N', '0.00999999977648258', '0', '0', '0', getdate(), getdate(), 'paprcv.exe', '0', '0', '0', '0', '0', '0', '2', '0', '0', '7480', '10', 'NULL'),
IRSM 450 | 400 | 0 | getdate() | 1 | 0 | 1 | 2 | 2 | 0 | 23 | 1.5e-05 | 1.5e-05 | 50 | 50 | 0 | 2e-05 | 1.5e-05 | 70 | 1 | 0 | 0 | 0 | 2e-05 | 2e-05 | 0.0001 | 0.0001 | 5.1 | 6.1 | 29 | 1 | 50 | 15 | NULL | 0 | NULL | NULL | NULL | NULL | NULL | NULL | NULL | NULL | NULL | NULL | NULL | NULL | NULL | NULL | NULL | NULL | NULL | NULL | NULL | NULL | NULL | NULL | NULL | NULL | NULL | NULL | NULL | NULL | NULL | NULL | NULL | NULL | NULL | NULL | NULL | . | 1 | 1 | 0 | 0 | 0 | 0 | 15 | 15 | 750 | 20 | 20 | 0 | 0 | 0 | 10 | NULL | NULL | NULL | 5 | N | 0.01 | 0 | 0 | 0 | getdate() | getdate() | paprcv.exe | 0 | 0 | 0 | 0 | 0 | 0 | 2 | 0 | 0 | 7480 | 10 | NULL | ('IRSM 450', '400', '0', getdate(), '1', '0', '1', '2', '2', '0', '23', '1.49999996210681E-05', '1.49999996210681E-05', '50', '50', '0', '1.99999994947575E-05', '1.49999996210681E-05', '70', '1', '0', '0', '0', '1.99999994947575E-05', '1.99999994947575E-05', '9.99999974737875E-05', '9.99999974737875E-05', '5.1', '6.1', '29', '1', '50', '15', 'NULL', '0', 'NULL', 'NULL', 'NULL', 'NULL', 'NULL', 'NULL', 'NULL', 'NULL', 'NULL', 'NULL', 'NULL', 'NULL', 'NULL', 'NULL', 'NULL', 'NULL', 'NULL', 'NULL', 'NULL', 'NULL', 'NULL', 'NULL', 'NULL', 'NULL', 'NULL', 'NULL', 'NULL', 'NULL', 'NULL', 'NULL', 'NULL', 'NULL', 'NULL', 'NULL', 'NULL', '.', '1', '1', '0', '0', '0', '0', '15', '15', '750', '20', '20', '0', '0', '0', '10', 'NULL', 'NULL', 'NULL', '5', 'N', '0.00999999977648258', '0', '0', '0', getdate(), getdate(), 'paprcv.exe', '0', '0', '0', '0', '0', '0', '2', '0', '0', '7480', '10', 'NULL'),
EN100252S235JRAR | MS | 0 | getdate() | 1 | 0 | 1 | 2 | 2 | 0 | 23 | 1.5e-05 | 1.5e-05 | 50 | 50 | 0 | 2e-05 | 1.5e-05 | 50 | 1 | 0 | 0 | 0 | 2e-05 | 2e-05 | 0.0001 | 0.0001 | 5.1 | NULL | 29 | 1 | 50 | 15 | NULL | 0 | NULL | NULL | NULL | NULL | NULL | NULL | NULL | NULL | NULL | NULL | NULL | NULL | NULL | NULL | NULL | NULL | NULL | NULL | NULL | NULL | NULL | NULL | NULL | NULL | NULL | NULL | NULL | NULL | NULL | NULL | NULL | NULL | NULL | NULL | NULL | . | 1 | 1 | 0 | 0 | 0 | 0 | 15 | 15 | 750 | 20 | 20 | 0 | 0 | 0 | 10 | NULL | NULL | NULL | 5 | N | 0.01 | 0 | 0 | 0 | getdate() | getdate() | paprcv.exe | 0 | 0 | 0 | 0 | 0 | 0 | 2 | 0 | 0 | 7480 | 0 | NULL | ('EN100252S235JRAR', 'MS', '0', getdate(), '1', '0', '1', '2', '2', '0', '23', '1.49999996210681E-05', '1.49999996210681E-05', '50', '50', '0', '1.99999994947575E-05', '1.49999996210681E-05', '50', '1', '0', '0', '0', '1.99999994947575E-05', '1.99999994947575E-05', '9.99999974737875E-05', '9.99999974737875E-05', '5.1', 'NULL', '29', '1', '50', '15', 'NULL', '0', 'NULL', 'NULL', 'NULL', 'NULL', 'NULL', 'NULL', 'NULL', 'NULL', 'NULL', 'NULL', 'NULL', 'NULL', 'NULL', 'NULL', 'NULL', 'NULL', 'NULL', 'NULL', 'NULL', 'NULL', 'NULL', 'NULL', 'NULL', 'NULL', 'NULL', 'NULL', 'NULL', 'NULL', 'NULL', 'NULL', 'NULL', 'NULL', 'NULL', 'NULL', 'NULL', '.', '1', '1', '0', '0', '0', '0', '15', '15', '750', '20', '20', '0', '0', '0', '10', 'NULL', 'NULL', 'NULL', '5', 'N', '0.00999999977648258', '0', '0', '0', getdate(), getdate(), 'paprcv.exe', '0', '0', '0', '0', '0', '0', '2', '0', '0', '7480', '0', 'NULL'),
EN100252S355J2AR | MS | 0 | getdate() | 1 | 0 | 1 | 2 | 2 | 0 | 23 | 1.5e-05 | 1.5e-05 | 50 | 50 | 0 | 2e-05 | 1.5e-05 | 50 | 1 | 0 | 0 | 0 | 2e-05 | 2e-05 | 0.0001 | 0.0001 | 5.1 | NULL | 29 | 1 | 50 | 15 | NULL | 0 | NULL | NULL | NULL | NULL | NULL | NULL | NULL | NULL | NULL | NULL | NULL | NULL | NULL | NULL | NULL | NULL | NULL | NULL | NULL | NULL | NULL | NULL | NULL | NULL | NULL | NULL | NULL | NULL | NULL | NULL | NULL | NULL | NULL | NULL | NULL | . | 1 | 1 | 0 | 0 | 0 | 0 | 15 | 15 | 750 | 20 | 20 | 0 | 0 | 0 | 10 | NULL | NULL | NULL | 5 | N | 0.01 | 0 | 0 | 0 | getdate() | getdate() | paprcv.exe | 0 | 0 | 0 | 0 | 0 | 0 | 2 | 0 | 0 | 7480 | 0 | NULL | ('EN100252S355J2AR', 'MS', '0', getdate(), '1', '0', '1', '2', '2', '0', '23', '1.49999996210681E-05', '1.49999996210681E-05', '50', '50', '0', '1.99999994947575E-05', '1.49999996210681E-05', '50', '1', '0', '0', '0', '1.99999994947575E-05', '1.99999994947575E-05', '9.99999974737875E-05', '9.99999974737875E-05', '5.1', 'NULL', '29', '1', '50', '15', 'NULL', '0', 'NULL', 'NULL', 'NULL', 'NULL', 'NULL', 'NULL', 'NULL', 'NULL', 'NULL', 'NULL', 'NULL', 'NULL', 'NULL', 'NULL', 'NULL', 'NULL', 'NULL', 'NULL', 'NULL', 'NULL', 'NULL', 'NULL', 'NULL', 'NULL', 'NULL', 'NULL', 'NULL', 'NULL', 'NULL', 'NULL', 'NULL', 'NULL', 'NULL', 'NULL', 'NULL', '.', '1', '1', '0', '0', '0', '0', '15', '15', '750', '20', '20', '0', '0', '0', '10', 'NULL', 'NULL', 'NULL', '5', 'N', '0.00999999977648258', '0', '0', '0', getdate(), getdate(), 'paprcv.exe', '0', '0', '0', '0', '0', '0', '2', '0', '0', '7480', '0', 'NULL'),
420 | 400 | 0 | getdate() | 1 | 0 | 1 | 2 | 2 | 0 | 23 | 1.5e-05 | 1.5e-05 | 50 | 50 | 0 | 2e-05 | 1.5e-05 | 70 | 1 | 0 | 0 | 0 | 2e-05 | 2e-05 | 0.0001 | 0.0001 | 5.1 | 6.1 | 29 | 1 | 50 | 15 | NULL | 0 | NULL | NULL | NULL | NULL | NULL | NULL | NULL | NULL | NULL | NULL | NULL | NULL | NULL | NULL | NULL | NULL | NULL | NULL | NULL | NULL | NULL | NULL | NULL | NULL | NULL | NULL | NULL | NULL | NULL | NULL | NULL | NULL | NULL | NULL | NULL | . | 1 | 1 | 0 | 0 | 0 | 0 | 15 | 15 | 750 | 20 | 20 | 0 | 0 | 0 | 10 | NULL | NULL | NULL | 5 | N | 0.01 | 0 | 0 | 0 | getdate() | getdate() | paprcv.exe | 0 | 0 | 0 | 0 | 0 | 0 | 2 | 0 | 0 | 7480 | 10 | NULL | ('420', '400', '0', getdate(), '1', '0', '1', '2', '2', '0', '23', '1.49999996210681E-05', '1.49999996210681E-05', '50', '50', '0', '1.99999994947575E-05', '1.49999996210681E-05', '70', '1', '0', '0', '0', '1.99999994947575E-05', '1.99999994947575E-05', '9.99999974737875E-05', '9.99999974737875E-05', '5.1', '6.1', '29', '1', '50', '15', 'NULL', '0', 'NULL', 'NULL', 'NULL', 'NULL', 'NULL', 'NULL', 'NULL', 'NULL', 'NULL', 'NULL', 'NULL', 'NULL', 'NULL', 'NULL', 'NULL', 'NULL', 'NULL', 'NULL', 'NULL', 'NULL', 'NULL', 'NULL', 'NULL', 'NULL', 'NULL', 'NULL', 'NULL', 'NULL', 'NULL', 'NULL', 'NULL', 'NULL', 'NULL', 'NULL', 'NULL', '.', '1', '1', '0', '0', '0', '0', '15', '15', '750', '20', '20', '0', '0', '0', '10', 'NULL', 'NULL', 'NULL', '5', 'N', '0.00999999977648258', '0', '0', '0', getdate(), getdate(), 'paprcv.exe', '0', '0', '0', '0', '0', '0', '2', '0', '0', '7480', '10', 'NULL'),
EN1.4404RAT | 300 | 0 | getdate() | 1 | 0 | 1 | 2 | 2 | 0 | 23 | 1.5e-05 | 1.5e-05 | 50 | 50 | 0 | 2e-05 | 1.5e-05 | 70 | 1 | 0 | 0 | 0 | 2e-05 | 2e-05 | 0.0001 | 0.0001 | 5.1 | 6.1 | 29 | 1 | 50 | 15 | NULL | 0 | NULL | NULL | NULL | NULL | NULL | NULL | NULL | NULL | NULL | NULL | NULL | NULL | NULL | NULL | NULL | NULL | NULL | NULL | NULL | NULL | NULL | NULL | NULL | NULL | NULL | NULL | NULL | NULL | NULL | NULL | NULL | NULL | NULL | NULL | NULL | . | 1 | 1 | 0 | 0 | 0 | 0 | 15 | 15 | 750 | 20 | 20 | 0 | 0 | 0 | 10 | NULL | NULL | NULL | 5 | N | 0.01 | 0 | 0 | 0 | getdate() | getdate() | paprcv.exe | 0 | 0 | 0 | 0 | 0 | 0 | 2 | 0 | 0 | 7480 | 9 | NULL | ('EN1.4404RAT', '300', '0', getdate(), '1', '0', '1', '2', '2', '0', '23', '1.49999996210681E-05', '1.49999996210681E-05', '50', '50', '0', '1.99999994947575E-05', '1.49999996210681E-05', '70', '1', '0', '0', '0', '1.99999994947575E-05', '1.99999994947575E-05', '9.99999974737875E-05', '9.99999974737875E-05', '5.1', '6.1', '29', '1', '50', '15', 'NULL', '0', 'NULL', 'NULL', 'NULL', 'NULL', 'NULL', 'NULL', 'NULL', 'NULL', 'NULL', 'NULL', 'NULL', 'NULL', 'NULL', 'NULL', 'NULL', 'NULL', 'NULL', 'NULL', 'NULL', 'NULL', 'NULL', 'NULL', 'NULL', 'NULL', 'NULL', 'NULL', 'NULL', 'NULL', 'NULL', 'NULL', 'NULL', 'NULL', 'NULL', 'NULL', 'NULL', '.', '1', '1', '0', '0', '0', '0', '15', '15', '750', '20', '20', '0', '0', '0', '10', 'NULL', 'NULL', 'NULL', '5', 'N', '0.00999999977648258', '0', '0', '0', getdate(), getdate(), 'paprcv.exe', '0', '0', '0', '0', '0', '0', '2', '0', '0', '7480', '9', 'NULL'),
SAE1006 | MS | 0 | getdate() | 1 | 0 | 1 | 2 | 2 | 0 | 23 | 1.5e-05 | 1.5e-05 | 50 | 50 | 0 | 2e-05 | 1.5e-05 | 50 | 1 | 0 | 0 | 0 | 2e-05 | 2e-05 | 0.0001 | 0.0001 | 5.1 | NULL | 29 | 1 | 50 | 15 | NULL | 0 | NULL | NULL | NULL | NULL | NULL | NULL | NULL | NULL | NULL | NULL | NULL | NULL | NULL | NULL | NULL | NULL | NULL | NULL | NULL | NULL | NULL | NULL | NULL | NULL | NULL | NULL | NULL | NULL | NULL | NULL | NULL | NULL | NULL | NULL | NULL | . | 1 | 1 | 0 | 0 | 0 | 0 | 15 | 15 | 750 | 20 | 20 | 0 | 0 | 0 | 10 | NULL | NULL | NULL | 5 | N | 0.01 | 0 | 0 | 0 | getdate() | getdate() | paprcv.exe | 0 | 0 | 0 | 0 | 0 | 0 | 2 | 0 | 0 | 7480 | 0 | NULL | ('SAE1006', 'MS', '0', getdate(), '1', '0', '1', '2', '2', '0', '23', '1.49999996210681E-05', '1.49999996210681E-05', '50', '50', '0', '1.99999994947575E-05', '1.49999996210681E-05', '50', '1', '0', '0', '0', '1.99999994947575E-05', '1.99999994947575E-05', '9.99999974737875E-05', '9.99999974737875E-05', '5.1', 'NULL', '29', '1', '50', '15', 'NULL', '0', 'NULL', 'NULL', 'NULL', 'NULL', 'NULL', 'NULL', 'NULL', 'NULL', 'NULL', 'NULL', 'NULL', 'NULL', 'NULL', 'NULL', 'NULL', 'NULL', 'NULL', 'NULL', 'NULL', 'NULL', 'NULL', 'NULL', 'NULL', 'NULL', 'NULL', 'NULL', 'NULL', 'NULL', 'NULL', 'NULL', 'NULL', 'NULL', 'NULL', 'NULL', 'NULL', '.', '1', '1', '0', '0', '0', '0', '15', '15', '750', '20', '20', '0', '0', '0', '10', 'NULL', 'NULL', 'NULL', '5', 'N', '0.00999999977648258', '0', '0', '0', getdate(), getdate(), 'paprcv.exe', '0', '0', '0', '0', '0', '0', '2', '0', '0', '7480', '0', 'NULL'),
436L | 400 | 0 | getdate() | 1 | 0 | 1 | 2 | 2 | 0 | 23 | 1.5e-05 | 1.5e-05 | 50 | 50 | 0 | 2e-05 | 1.5e-05 | 70 | 1 | 0 | 0 | 0 | 2e-05 | 2e-05 | 0.0001 | 0.0001 | 5.1 | 6.1 | 29 | 1 | 50 | 15 | NULL | 0 | NULL | NULL | NULL | NULL | NULL | NULL | NULL | NULL | NULL | NULL | NULL | NULL | NULL | NULL | NULL | NULL | NULL | NULL | NULL | NULL | NULL | NULL | NULL | NULL | NULL | NULL | NULL | NULL | NULL | NULL | NULL | NULL | NULL | NULL | NULL | . | 1 | 1 | 0 | 0 | 0 | 0 | 15 | 15 | 750 | 20 | 20 | 0 | 0 | 0 | 10 | NULL | NULL | NULL | 5 | N | 0.01 | 0 | 0 | 0 | getdate() | getdate() | paprcv.exe | 0 | 0 | 0 | 0 | 0 | 0 | 2 | 0 | 0 | 7480 | 10 | NULL | ('436L', '400', '0', getdate(), '1', '0', '1', '2', '2', '0', '23', '1.49999996210681E-05', '1.49999996210681E-05', '50', '50', '0', '1.99999994947575E-05', '1.49999996210681E-05', '70', '1', '0', '0', '0', '1.99999994947575E-05', '1.99999994947575E-05', '9.99999974737875E-05', '9.99999974737875E-05', '5.1', '6.1', '29', '1', '50', '15', 'NULL', '0', 'NULL', 'NULL', 'NULL', 'NULL', 'NULL', 'NULL', 'NULL', 'NULL', 'NULL', 'NULL', 'NULL', 'NULL', 'NULL', 'NULL', 'NULL', 'NULL', 'NULL', 'NULL', 'NULL', 'NULL', 'NULL', 'NULL', 'NULL', 'NULL', 'NULL', 'NULL', 'NULL', 'NULL', 'NULL', 'NULL', 'NULL', 'NULL', 'NULL', 'NULL', 'NULL', '.', '1', '1', '0', '0', '0', '0', '15', '15', '750', '20', '20', '0', '0', '0', '10', 'NULL', 'NULL', 'NULL', '5', 'N', '0.00999999977648258', '0', '0', '0', getdate(), getdate(), 'paprcv.exe', '0', '0', '0', '0', '0', '0', '2', '0', '0', '7480', '10', 'NULL'),
IS2062E350BR | MS | 0 | getdate() | 1 | 0 | 1 | 2 | 2 | 0 | 23 | 1.5e-05 | 1.5e-05 | 50 | 50 | 0 | 2e-05 | 1.5e-05 | 50 | 1 | 0 | 0 | 0 | 2e-05 | 2e-05 | 0.0001 | 0.0001 | 5.1 | NULL | 29 | 1 | 50 | 15 | NULL | 0 | NULL | NULL | NULL | NULL | NULL | NULL | NULL | NULL | NULL | NULL | NULL | NULL | NULL | NULL | NULL | NULL | NULL | NULL | NULL | NULL | NULL | NULL | NULL | NULL | NULL | NULL | NULL | NULL | NULL | NULL | NULL | NULL | NULL | NULL | NULL | . | 1 | 1 | 0 | 0 | 0 | 0 | 15 | 15 | 750 | 20 | 20 | 0 | 0 | 0 | 10 | NULL | NULL | NULL | 5 | N | 0.01 | 0 | 0 | 0 | getdate() | getdate() | paprcv.exe | 0 | 0 | 0 | 0 | 0 | 0 | 2 | 0 | 0 | 7480 | 0 | NULL | ('IS2062E350BR', 'MS', '0', getdate(), '1', '0', '1', '2', '2', '0', '23', '1.49999996210681E-05', '1.49999996210681E-05', '50', '50', '0', '1.99999994947575E-05', '1.49999996210681E-05', '50', '1', '0', '0', '0', '1.99999994947575E-05', '1.99999994947575E-05', '9.99999974737875E-05', '9.99999974737875E-05', '5.1', 'NULL', '29', '1', '50', '15', 'NULL', '0', 'NULL', 'NULL', 'NULL', 'NULL', 'NULL', 'NULL', 'NULL', 'NULL', 'NULL', 'NULL', 'NULL', 'NULL', 'NULL', 'NULL', 'NULL', 'NULL', 'NULL', 'NULL', 'NULL', 'NULL', 'NULL', 'NULL', 'NULL', 'NULL', 'NULL', 'NULL', 'NULL', 'NULL', 'NULL', 'NULL', 'NULL', 'NULL', 'NULL', 'NULL', 'NULL', '.', '1', '1', '0', '0', '0', '0', '15', '15', '750', '20', '20', '0', '0', '0', '10', 'NULL', 'NULL', 'NULL', '5', 'N', '0.00999999977648258', '0', '0', '0', getdate(), getdate(), 'paprcv.exe', '0', '0', '0', '0', '0', '0', '2', '0', '0', '7480', '0', 'NULL'),
301L-ST | 300 | 0 | getdate() | 1 | 0 | 1 | 2 | 2 | 0 | 23 | 1.5e-05 | 1.5e-05 | 50 | 50 | 0 | 2e-05 | 1.5e-05 | 70 | 1 | 0 | 0 | 0 | 2e-05 | 2e-05 | 0.0001 | 0.0001 | 5.1 | 6.1 | 29 | 1 | 50 | 15 | NULL | 0 | NULL | NULL | NULL | NULL | NULL | NULL | NULL | NULL | NULL | NULL | NULL | NULL | NULL | NULL | NULL | NULL | NULL | NULL | NULL | NULL | NULL | NULL | NULL | NULL | NULL | NULL | NULL | NULL | NULL | NULL | NULL | NULL | NULL | NULL | NULL | . | 1 | 1 | 0 | 0 | 0 | 0 | 15 | 15 | 750 | 20 | 20 | 0 | 0 | 0 | 10 | NULL | NULL | NULL | 5 | N | 0.01 | 0 | 0 | 0 | getdate() | getdate() | paprcv.exe | 0 | 0 | 0 | 0 | 0 | 0 | 2 | 0 | 0 | 7480 | 9 | NULL | ('301L-ST', '300', '0', getdate(), '1', '0', '1', '2', '2', '0', '23', '1.49999996210681E-05', '1.49999996210681E-05', '50', '50', '0', '1.99999994947575E-05', '1.49999996210681E-05', '70', '1', '0', '0', '0', '1.99999994947575E-05', '1.99999994947575E-05', '9.99999974737875E-05', '9.99999974737875E-05', '5.1', '6.1', '29', '1', '50', '15', 'NULL', '0', 'NULL', 'NULL', 'NULL', 'NULL', 'NULL', 'NULL', 'NULL', 'NULL', 'NULL', 'NULL', 'NULL', 'NULL', 'NULL', 'NULL', 'NULL', 'NULL', 'NULL', 'NULL', 'NULL', 'NULL', 'NULL', 'NULL', 'NULL', 'NULL', 'NULL', 'NULL', 'NULL', 'NULL', 'NULL', 'NULL', 'NULL', 'NULL', 'NULL', 'NULL', 'NULL', '.', '1', '1', '0', '0', '0', '0', '15', '15', '750', '20', '20', '0', '0', '0', '10', 'NULL', 'NULL', 'NULL', '5', 'N', '0.00999999977648258', '0', '0', '0', getdate(), getdate(), 'paprcv.exe', '0', '0', '0', '0', '0', '0', '2', '0', '0', '7480', '9', 'NULL'),
EN1.4311 | 300 | 0 | getdate() | 1 | 0 | 1 | 2 | 2 | 0 | 23 | 1.5e-05 | 1.5e-05 | 50 | 50 | 0 | 2e-05 | 1.5e-05 | 70 | 1 | 0 | 0 | 0 | 2e-05 | 2e-05 | 0.0001 | 0.0001 | 5.1 | 6.1 | 29 | 1 | 50 | 15 | NULL | 0 | NULL | NULL | NULL | NULL | NULL | NULL | NULL | NULL | NULL | NULL | NULL | NULL | NULL | NULL | NULL | NULL | NULL | NULL | NULL | NULL | NULL | NULL | NULL | NULL | NULL | NULL | NULL | NULL | NULL | NULL | NULL | NULL | NULL | NULL | NULL | . | 1 | 1 | 0 | 0 | 0 | 0 | 15 | 15 | 750 | 20 | 20 | 0 | 0 | 0 | 10 | NULL | NULL | NULL | 5 | N | 0.01 | 0 | 0 | 0 | getdate() | getdate() | paprcv.exe | 0 | 0 | 0 | 0 | 0 | 0 | 2 | 0 | 0 | 7480 | 9 | NULL | ('EN1.4311', '300', '0', getdate(), '1', '0', '1', '2', '2', '0', '23', '1.49999996210681E-05', '1.49999996210681E-05', '50', '50', '0', '1.99999994947575E-05', '1.49999996210681E-05', '70', '1', '0', '0', '0', '1.99999994947575E-05', '1.99999994947575E-05', '9.99999974737875E-05', '9.99999974737875E-05', '5.1', '6.1', '29', '1', '50', '15', 'NULL', '0', 'NULL', 'NULL', 'NULL', 'NULL', 'NULL', 'NULL', 'NULL', 'NULL', 'NULL', 'NULL', 'NULL', 'NULL', 'NULL', 'NULL', 'NULL', 'NULL', 'NULL', 'NULL', 'NULL', 'NULL', 'NULL', 'NULL', 'NULL', 'NULL', 'NULL', 'NULL', 'NULL', 'NULL', 'NULL', 'NULL', 'NULL', 'NULL', 'NULL', 'NULL', 'NULL', '.', '1', '1', '0', '0', '0', '0', '15', '15', '750', '20', '20', '0', '0', '0', '10', 'NULL', 'NULL', 'NULL', '5', 'N', '0.00999999977648258', '0', '0', '0', getdate(), getdate(), 'paprcv.exe', '0', '0', '0', '0', '0', '0', '2', '0', '0', '7480', '9', 'NULL'),
SUS430-HR | 400 | 0 | getdate() | 1 | 0 | 1 | 2 | 2 | 0 | 23 | 1.5e-05 | 1.5e-05 | 50 | 50 | 0 | 2e-05 | 1.5e-05 | 70 | 1 | 0 | 0 | 0 | 2e-05 | 2e-05 | 0.0001 | 0.0001 | 5.1 | 6.1 | 29 | 1 | 50 | 15 | NULL | 0 | NULL | NULL | NULL | NULL | NULL | NULL | NULL | NULL | NULL | NULL | NULL | NULL | NULL | NULL | NULL | NULL | NULL | NULL | NULL | NULL | NULL | NULL | NULL | NULL | NULL | NULL | NULL | NULL | NULL | NULL | NULL | NULL | NULL | NULL | NULL | . | 1 | 1 | 0 | 0 | 0 | 0 | 15 | 15 | 750 | 20 | 20 | 0 | 0 | 0 | 10 | NULL | NULL | NULL | 5 | N | 0.01 | 0 | 0 | 0 | getdate() | getdate() | paprcv.exe | 0 | 0 | 0 | 0 | 0 | 0 | 2 | 0 | 0 | 7480 | 10 | NULL | ('SUS430-HR', '400', '0', getdate(), '1', '0', '1', '2', '2', '0', '23', '1.49999996210681E-05', '1.49999996210681E-05', '50', '50', '0', '1.99999994947575E-05', '1.49999996210681E-05', '70', '1', '0', '0', '0', '1.99999994947575E-05', '1.99999994947575E-05', '9.99999974737875E-05', '9.99999974737875E-05', '5.1', '6.1', '29', '1', '50', '15', 'NULL', '0', 'NULL', 'NULL', 'NULL', 'NULL', 'NULL', 'NULL', 'NULL', 'NULL', 'NULL', 'NULL', 'NULL', 'NULL', 'NULL', 'NULL', 'NULL', 'NULL', 'NULL', 'NULL', 'NULL', 'NULL', 'NULL', 'NULL', 'NULL', 'NULL', 'NULL', 'NULL', 'NULL', 'NULL', 'NULL', 'NULL', 'NULL', 'NULL', 'NULL', 'NULL', 'NULL', '.', '1', '1', '0', '0', '0', '0', '15', '15', '750', '20', '20', '0', '0', '0', '10', 'NULL', 'NULL', 'NULL', '5', 'N', '0.00999999977648258', '0', '0', '0', getdate(), getdate(), 'paprcv.exe', '0', '0', '0', '0', '0', '0', '2', '0', '0', '7480', '10', 'NULL'),
EN1.4509 | 400 | 0 | getdate() | 1 | 0 | 1 | 2 | 2 | 0 | 23 | 1.5e-05 | 1.5e-05 | 50 | 50 | 0 | 2e-05 | 1.5e-05 | 70 | 1 | 0 | 0 | 0 | 2e-05 | 2e-05 | 0.0001 | 0.0001 | 5.1 | 6.1 | 29 | 1 | 50 | 15 | NULL | 0 | NULL | NULL | NULL | NULL | NULL | NULL | NULL | NULL | NULL | NULL | NULL | NULL | NULL | NULL | NULL | NULL | NULL | NULL | NULL | NULL | NULL | NULL | NULL | NULL | NULL | NULL | NULL | NULL | NULL | NULL | NULL | NULL | NULL | NULL | NULL | . | 1 | 1 | 0 | 0 | 0 | 0 | 15 | 15 | 750 | 20 | 20 | 0 | 0 | 0 | 10 | NULL | NULL | NULL | 5 | N | 0.01 | 0 | 0 | 0 | getdate() | getdate() | paprcv.exe | 0 | 0 | 0 | 0 | 0 | 0 | 2 | 0 | 0 | 7480 | 10 | NULL | ('EN1.4509', '400', '0', getdate(), '1', '0', '1', '2', '2', '0', '23', '1.49999996210681E-05', '1.49999996210681E-05', '50', '50', '0', '1.99999994947575E-05', '1.49999996210681E-05', '70', '1', '0', '0', '0', '1.99999994947575E-05', '1.99999994947575E-05', '9.99999974737875E-05', '9.99999974737875E-05', '5.1', '6.1', '29', '1', '50', '15', 'NULL', '0', 'NULL', 'NULL', 'NULL', 'NULL', 'NULL', 'NULL', 'NULL', 'NULL', 'NULL', 'NULL', 'NULL', 'NULL', 'NULL', 'NULL', 'NULL', 'NULL', 'NULL', 'NULL', 'NULL', 'NULL', 'NULL', 'NULL', 'NULL', 'NULL', 'NULL', 'NULL', 'NULL', 'NULL', 'NULL', 'NULL', 'NULL', 'NULL', 'NULL', 'NULL', 'NULL', '.', '1', '1', '0', '0', '0', '0', '15', '15', '750', '20', '20', '0', '0', '0', '10', 'NULL', 'NULL', 'NULL', '5', 'N', '0.00999999977648258', '0', '0', '0', getdate(), getdate(), 'paprcv.exe', '0', '0', '0', '0', '0', '0', '2', '0', '0', '7480', '10', 'NULL'),
JISG3101SS400 | MS | 0 | getdate() | 1 | 0 | 1 | 2 | 2 | 0 | 23 | 1.5e-05 | 1.5e-05 | 50 | 50 | 0 | 2e-05 | 1.5e-05 | 50 | 1 | 0 | 0 | 0 | 2e-05 | 2e-05 | 0.0001 | 0.0001 | 5.1 | NULL | 29 | 1 | 50 | 15 | NULL | 0 | NULL | NULL | NULL | NULL | NULL | NULL | NULL | NULL | NULL | NULL | NULL | NULL | NULL | NULL | NULL | NULL | NULL | NULL | NULL | NULL | NULL | NULL | NULL | NULL | NULL | NULL | NULL | NULL | NULL | NULL | NULL | NULL | NULL | NULL | NULL | . | 1 | 1 | 0 | 0 | 0 | 0 | 15 | 15 | 750 | 20 | 20 | 0 | 0 | 0 | 10 | NULL | NULL | NULL | 5 | N | 0.01 | 0 | 0 | 0 | getdate() | getdate() | paprcv.exe | 0 | 0 | 0 | 0 | 0 | 0 | 2 | 0 | 0 | 7480 | 0 | NULL | ('JISG3101SS400', 'MS', '0', getdate(), '1', '0', '1', '2', '2', '0', '23', '1.49999996210681E-05', '1.49999996210681E-05', '50', '50', '0', '1.99999994947575E-05', '1.49999996210681E-05', '50', '1', '0', '0', '0', '1.99999994947575E-05', '1.99999994947575E-05', '9.99999974737875E-05', '9.99999974737875E-05', '5.1', 'NULL', '29', '1', '50', '15', 'NULL', '0', 'NULL', 'NULL', 'NULL', 'NULL', 'NULL', 'NULL', 'NULL', 'NULL', 'NULL', 'NULL', 'NULL', 'NULL', 'NULL', 'NULL', 'NULL', 'NULL', 'NULL', 'NULL', 'NULL', 'NULL', 'NULL', 'NULL', 'NULL', 'NULL', 'NULL', 'NULL', 'NULL', 'NULL', 'NULL', 'NULL', 'NULL', 'NULL', 'NULL', 'NULL', 'NULL', '.', '1', '1', '0', '0', '0', '0', '15', '15', '750', '20', '20', '0', '0', '0', '10', 'NULL', 'NULL', 'NULL', '5', 'N', '0.00999999977648258', '0', '0', '0', getdate(), getdate(), 'paprcv.exe', '0', '0', '0', '0', '0', '0', '2', '0', '0', '7480', '0', 'NULL'),
UNS 32750 | Duplex | 0 | getdate() | 1 | 0 | 1 | 2 | 2 | 0 | 23 | 1.5e-05 | 1.5e-05 | 50 | 50 | 0 | 2e-05 | 1.5e-05 | NULL | 1 | 0 | 0 | 0 | 2e-05 | 2e-05 | 0.0001 | 0.0001 | NULL | NULL | NULL | 1 | 50 | 15 | NULL | 0 | NULL | NULL | NULL | NULL | NULL | NULL | NULL | NULL | NULL | NULL | NULL | NULL | NULL | NULL | NULL | NULL | NULL | NULL | NULL | NULL | NULL | NULL | NULL | NULL | NULL | NULL | NULL | NULL | NULL | NULL | NULL | NULL | NULL | NULL | NULL | . | 1 | 1 | 0 | 0 | 0 | 0 | 15 | 15 | 750 | 20 | 20 | 0 | 0 | 0 | 10 | NULL | NULL | NULL | 5 | N | 0.01 | 0 | 0 | 0 | getdate() | getdate() | paprcv.exe | 0 | 0 | 0 | 0 | 0 | 0 | 2 | 0 | 0 | 7480 | NULL | NULL | ('UNS 32750', 'Duplex', '0', getdate(), '1', '0', '1', '2', '2', '0', '23', '1.49999996210681E-05', '1.49999996210681E-05', '50', '50', '0', '1.99999994947575E-05', '1.49999996210681E-05', 'NULL', '1', '0', '0', '0', '1.99999994947575E-05', '1.99999994947575E-05', '9.99999974737875E-05', '9.99999974737875E-05', 'NULL', 'NULL', 'NULL', '1', '50', '15', 'NULL', '0', 'NULL', 'NULL', 'NULL', 'NULL', 'NULL', 'NULL', 'NULL', 'NULL', 'NULL', 'NULL', 'NULL', 'NULL', 'NULL', 'NULL', 'NULL', 'NULL', 'NULL', 'NULL', 'NULL', 'NULL', 'NULL', 'NULL', 'NULL', 'NULL', 'NULL', 'NULL', 'NULL', 'NULL', 'NULL', 'NULL', 'NULL', 'NULL', 'NULL', 'NULL', 'NULL', '.', '1', '1', '0', '0', '0', '0', '15', '15', '750', '20', '20', '0', '0', '0', '10', 'NULL', 'NULL', 'NULL', '5', 'N', '0.00999999977648258', '0', '0', '0', getdate(), getdate(), 'paprcv.exe', '0', '0', '0', '0', '0', '0', '2', '0', '0', '7480', 'NULL', 'NULL'),
UNS S32101 | Duplex | 0 | getdate() | 1 | 0 | 1 | 2 | 2 | 0 | 23 | 1.5e-05 | 1.5e-05 | 50 | 50 | 0 | 2e-05 | 1.5e-05 | NULL | 1 | 0 | 0 | 0 | 2e-05 | 2e-05 | 0.0001 | 0.0001 | NULL | NULL | NULL | 1 | 50 | 15 | NULL | 0 | NULL | NULL | NULL | NULL | NULL | NULL | NULL | NULL | NULL | NULL | NULL | NULL | NULL | NULL | NULL | NULL | NULL | NULL | NULL | NULL | NULL | NULL | NULL | NULL | NULL | NULL | NULL | NULL | NULL | NULL | NULL | NULL | NULL | NULL | NULL | . | 1 | 1 | 0 | 0 | 0 | 0 | 15 | 15 | 750 | 20 | 20 | 0 | 0 | 0 | 10 | NULL | NULL | NULL | 5 | N | 0.01 | 0 | 0 | 0 | getdate() | getdate() | paprcv.exe | 0 | 0 | 0 | 0 | 0 | 0 | 2 | 0 | 0 | 7480 | NULL | NULL | ('UNS S32101', 'Duplex', '0', getdate(), '1', '0', '1', '2', '2', '0', '23', '1.49999996210681E-05', '1.49999996210681E-05', '50', '50', '0', '1.99999994947575E-05', '1.49999996210681E-05', 'NULL', '1', '0', '0', '0', '1.99999994947575E-05', '1.99999994947575E-05', '9.99999974737875E-05', '9.99999974737875E-05', 'NULL', 'NULL', 'NULL', '1', '50', '15', 'NULL', '0', 'NULL', 'NULL', 'NULL', 'NULL', 'NULL', 'NULL', 'NULL', 'NULL', 'NULL', 'NULL', 'NULL', 'NULL', 'NULL', 'NULL', 'NULL', 'NULL', 'NULL', 'NULL', 'NULL', 'NULL', 'NULL', 'NULL', 'NULL', 'NULL', 'NULL', 'NULL', 'NULL', 'NULL', 'NULL', 'NULL', 'NULL', 'NULL', 'NULL', 'NULL', 'NULL', '.', '1', '1', '0', '0', '0', '0', '15', '15', '750', '20', '20', '0', '0', '0', '10', 'NULL', 'NULL', 'NULL', '5', 'N', '0.00999999977648258', '0', '0', '0', getdate(), getdate(), 'paprcv.exe', '0', '0', '0', '0', '0', '0', '2', '0', '0', '7480', 'NULL', 'NULL'),
SUS430 | 400 | 0 | getdate() | 1 | 0 | 1 | 2 | 2 | 0 | 23 | 1.5e-05 | 1.5e-05 | 50 | 50 | 0 | 2e-05 | 1.5e-05 | 70 | 1 | 0 | 0 | 0 | 2e-05 | 2e-05 | 0.0001 | 0.0001 | 5.1 | 6.1 | 29 | 1 | 50 | 15 | NULL | 0 | NULL | NULL | NULL | NULL | NULL | NULL | NULL | NULL | NULL | NULL | NULL | NULL | NULL | NULL | NULL | NULL | NULL | NULL | NULL | NULL | NULL | NULL | NULL | NULL | NULL | NULL | NULL | NULL | NULL | NULL | NULL | NULL | NULL | NULL | NULL | . | 1 | 1 | 0 | 0 | 0 | 0 | 15 | 15 | 750 | 20 | 20 | 0 | 0 | 0 | 10 | NULL | NULL | NULL | 5 | N | 0.01 | 0 | 0 | 0 | getdate() | getdate() | paprcv.exe | 0 | 0 | 0 | 0 | 0 | 0 | 2 | 0 | 0 | 7480 | 10 | NULL | ('SUS430', '400', '0', getdate(), '1', '0', '1', '2', '2', '0', '23', '1.49999996210681E-05', '1.49999996210681E-05', '50', '50', '0', '1.99999994947575E-05', '1.49999996210681E-05', '70', '1', '0', '0', '0', '1.99999994947575E-05', '1.99999994947575E-05', '9.99999974737875E-05', '9.99999974737875E-05', '5.1', '6.1', '29', '1', '50', '15', 'NULL', '0', 'NULL', 'NULL', 'NULL', 'NULL', 'NULL', 'NULL', 'NULL', 'NULL', 'NULL', 'NULL', 'NULL', 'NULL', 'NULL', 'NULL', 'NULL', 'NULL', 'NULL', 'NULL', 'NULL', 'NULL', 'NULL', 'NULL', 'NULL', 'NULL', 'NULL', 'NULL', 'NULL', 'NULL', 'NULL', 'NULL', 'NULL', 'NULL', 'NULL', 'NULL', 'NULL', '.', '1', '1', '0', '0', '0', '0', '15', '15', '750', '20', '20', '0', '0', '0', '10', 'NULL', 'NULL', 'NULL', '5', 'N', '0.00999999977648258', '0', '0', '0', getdate(), getdate(), 'paprcv.exe', '0', '0', '0', '0', '0', '0', '2', '0', '0', '7480', '10', 'NULL'),
AISI 444 | 400 | 0 | getdate() | 1 | 0 | 1 | 2 | 2 | 0 | 23 | 1.5e-05 | 1.5e-05 | 50 | 50 | 0 | 2e-05 | 1.5e-05 | 70 | 1 | 0 | 0 | 0 | 2e-05 | 2e-05 | 0.0001 | 0.0001 | 5.1 | 6.1 | 29 | 1 | 50 | 15 | NULL | 0 | NULL | NULL | NULL | NULL | NULL | NULL | NULL | NULL | NULL | NULL | NULL | NULL | NULL | NULL | NULL | NULL | NULL | NULL | NULL | NULL | NULL | NULL | NULL | NULL | NULL | NULL | NULL | NULL | NULL | NULL | NULL | NULL | NULL | NULL | NULL | . | 1 | 1 | 0 | 0 | 0 | 0 | 15 | 15 | 750 | 20 | 20 | 0 | 0 | 0 | 10 | NULL | NULL | NULL | 5 | N | 0.01 | 0 | 0 | 0 | getdate() | getdate() | paprcv.exe | 0 | 0 | 0 | 0 | 0 | 0 | 2 | 0 | 0 | 7480 | 10 | NULL | ('AISI 444', '400', '0', getdate(), '1', '0', '1', '2', '2', '0', '23', '1.49999996210681E-05', '1.49999996210681E-05', '50', '50', '0', '1.99999994947575E-05', '1.49999996210681E-05', '70', '1', '0', '0', '0', '1.99999994947575E-05', '1.99999994947575E-05', '9.99999974737875E-05', '9.99999974737875E-05', '5.1', '6.1', '29', '1', '50', '15', 'NULL', '0', 'NULL', 'NULL', 'NULL', 'NULL', 'NULL', 'NULL', 'NULL', 'NULL', 'NULL', 'NULL', 'NULL', 'NULL', 'NULL', 'NULL', 'NULL', 'NULL', 'NULL', 'NULL', 'NULL', 'NULL', 'NULL', 'NULL', 'NULL', 'NULL', 'NULL', 'NULL', 'NULL', 'NULL', 'NULL', 'NULL', 'NULL', 'NULL', 'NULL', 'NULL', 'NULL', '.', '1', '1', '0', '0', '0', '0', '15', '15', '750', '20', '20', '0', '0', '0', '10', 'NULL', 'NULL', 'NULL', '5', 'N', '0.00999999977648258', '0', '0', '0', getdate(), getdate(), 'paprcv.exe', '0', '0', '0', '0', '0', '0', '2', '0', '0', '7480', '10', 'NULL'),
SUS304 | 300 | 0 | getdate() | 1 | 0 | 1 | 2 | 2 | 0 | 23 | 1.5e-05 | 1.5e-05 | 50 | 50 | 0 | 2e-05 | 1.5e-05 | 70 | 1 | 0 | 0 | 0 | 2e-05 | 2e-05 | 0.0001 | 0.0001 | 5.1 | 6.1 | 29 | 1 | 50 | 15 | NULL | 0 | NULL | NULL | NULL | NULL | NULL | NULL | NULL | NULL | NULL | NULL | NULL | NULL | NULL | NULL | NULL | NULL | NULL | NULL | NULL | NULL | NULL | NULL | NULL | NULL | NULL | NULL | NULL | NULL | NULL | NULL | NULL | NULL | NULL | NULL | NULL | . | 1 | 1 | 0 | 0 | 0 | 0 | 15 | 15 | 750 | 20 | 20 | 0 | 0 | 0 | 10 | NULL | NULL | NULL | 5 | N | 0.01 | 0 | 0 | 0 | getdate() | getdate() | paprcv.exe | 0 | 0 | 0 | 0 | 0 | 0 | 2 | 0 | 0 | 7480 | 9 | NULL | ('SUS304', '300', '0', getdate(), '1', '0', '1', '2', '2', '0', '23', '1.49999996210681E-05', '1.49999996210681E-05', '50', '50', '0', '1.99999994947575E-05', '1.49999996210681E-05', '70', '1', '0', '0', '0', '1.99999994947575E-05', '1.99999994947575E-05', '9.99999974737875E-05', '9.99999974737875E-05', '5.1', '6.1', '29', '1', '50', '15', 'NULL', '0', 'NULL', 'NULL', 'NULL', 'NULL', 'NULL', 'NULL', 'NULL', 'NULL', 'NULL', 'NULL', 'NULL', 'NULL', 'NULL', 'NULL', 'NULL', 'NULL', 'NULL', 'NULL', 'NULL', 'NULL', 'NULL', 'NULL', 'NULL', 'NULL', 'NULL', 'NULL', 'NULL', 'NULL', 'NULL', 'NULL', 'NULL', 'NULL', 'NULL', 'NULL', 'NULL', '.', '1', '1', '0', '0', '0', '0', '15', '15', '750', '20', '20', '0', '0', '0', '10', 'NULL', 'NULL', 'NULL', '5', 'N', '0.00999999977648258', '0', '0', '0', getdate(), getdate(), 'paprcv.exe', '0', '0', '0', '0', '0', '0', '2', '0', '0', '7480', '9', 'NULL'),
439 RAT | 400 | 0 | getdate() | 1 | 0 | 1 | 2 | 2 | 0 | 23 | 1.5e-05 | 1.5e-05 | 50 | 50 | 0 | 2e-05 | 1.5e-05 | 70 | 1 | 0 | 0 | 0 | 2e-05 | 2e-05 | 0.0001 | 0.0001 | 5.1 | 6.1 | 29 | 1 | 50 | 15 | NULL | 0 | NULL | NULL | NULL | NULL | NULL | NULL | NULL | NULL | NULL | NULL | NULL | NULL | NULL | NULL | NULL | NULL | NULL | NULL | NULL | NULL | NULL | NULL | NULL | NULL | NULL | NULL | NULL | NULL | NULL | NULL | NULL | NULL | NULL | NULL | NULL | . | 1 | 1 | 0 | 0 | 0 | 0 | 15 | 15 | 750 | 20 | 20 | 0 | 0 | 0 | 10 | NULL | NULL | NULL | 5 | N | 0.01 | 0 | 0 | 0 | getdate() | getdate() | paprcv.exe | 0 | 0 | 0 | 0 | 0 | 0 | 2 | 0 | 0 | 7480 | 10 | NULL | ('439 RAT', '400', '0', getdate(), '1', '0', '1', '2', '2', '0', '23', '1.49999996210681E-05', '1.49999996210681E-05', '50', '50', '0', '1.99999994947575E-05', '1.49999996210681E-05', '70', '1', '0', '0', '0', '1.99999994947575E-05', '1.99999994947575E-05', '9.99999974737875E-05', '9.99999974737875E-05', '5.1', '6.1', '29', '1', '50', '15', 'NULL', '0', 'NULL', 'NULL', 'NULL', 'NULL', 'NULL', 'NULL', 'NULL', 'NULL', 'NULL', 'NULL', 'NULL', 'NULL', 'NULL', 'NULL', 'NULL', 'NULL', 'NULL', 'NULL', 'NULL', 'NULL', 'NULL', 'NULL', 'NULL', 'NULL', 'NULL', 'NULL', 'NULL', 'NULL', 'NULL', 'NULL', 'NULL', 'NULL', 'NULL', 'NULL', 'NULL', '.', '1', '1', '0', '0', '0', '0', '15', '15', '750', '20', '20', '0', '0', '0', '10', 'NULL', 'NULL', 'NULL', '5', 'N', '0.00999999977648258', '0', '0', '0', getdate(), getdate(), 'paprcv.exe', '0', '0', '0', '0', '0', '0', '2', '0', '0', '7480', '10', 'NULL'),
EN1.4003HD | 400 | 0 | getdate() | 1 | 0 | 1 | 2 | 2 | 0 | 23 | 1.5e-05 | 1.5e-05 | 50 | 50 | 0 | 2e-05 | 1.5e-05 | 70 | 1 | 0 | 0 | 0 | 2e-05 | 2e-05 | 0.0001 | 0.0001 | 5.1 | 6.1 | 29 | 1 | 50 | 15 | NULL | 0 | NULL | NULL | NULL | NULL | NULL | NULL | NULL | NULL | NULL | NULL | NULL | NULL | NULL | NULL | NULL | NULL | NULL | NULL | NULL | NULL | NULL | NULL | NULL | NULL | NULL | NULL | NULL | NULL | NULL | NULL | NULL | NULL | NULL | NULL | NULL | . | 1 | 1 | 0 | 0 | 0 | 0 | 15 | 15 | 750 | 20 | 20 | 0 | 0 | 0 | 10 | NULL | NULL | NULL | 5 | N | 0.01 | 0 | 0 | 0 | getdate() | getdate() | paprcv.exe | 0 | 0 | 0 | 0 | 0 | 0 | 2 | 0 | 0 | 7480 | 10 | NULL | ('EN1.4003HD', '400', '0', getdate(), '1', '0', '1', '2', '2', '0', '23', '1.49999996210681E-05', '1.49999996210681E-05', '50', '50', '0', '1.99999994947575E-05', '1.49999996210681E-05', '70', '1', '0', '0', '0', '1.99999994947575E-05', '1.99999994947575E-05', '9.99999974737875E-05', '9.99999974737875E-05', '5.1', '6.1', '29', '1', '50', '15', 'NULL', '0', 'NULL', 'NULL', 'NULL', 'NULL', 'NULL', 'NULL', 'NULL', 'NULL', 'NULL', 'NULL', 'NULL', 'NULL', 'NULL', 'NULL', 'NULL', 'NULL', 'NULL', 'NULL', 'NULL', 'NULL', 'NULL', 'NULL', 'NULL', 'NULL', 'NULL', 'NULL', 'NULL', 'NULL', 'NULL', 'NULL', 'NULL', 'NULL', 'NULL', 'NULL', 'NULL', '.', '1', '1', '0', '0', '0', '0', '15', '15', '750', '20', '20', '0', '0', '0', '10', 'NULL', 'NULL', 'NULL', '5', 'N', '0.00999999977648258', '0', '0', '0', getdate(), getdate(), 'paprcv.exe', '0', '0', '0', '0', '0', '0', '2', '0', '0', '7480', '10', 'NULL'),
409L Ti | 400 | 0 | getdate() | 1 | 0 | 1 | 2 | 2 | 0 | 23 | 1.5e-05 | 1.5e-05 | 50 | 50 | 0 | 2e-05 | 1.5e-05 | 70 | 1 | 0 | 0 | 0 | 2e-05 | 2e-05 | 0.0001 | 0.0001 | 5.1 | 6.1 | 29 | 1 | 50 | 15 | NULL | 0 | NULL | NULL | NULL | NULL | NULL | NULL | NULL | NULL | NULL | NULL | NULL | NULL | NULL | NULL | NULL | NULL | NULL | NULL | NULL | NULL | NULL | NULL | NULL | NULL | NULL | NULL | NULL | NULL | NULL | NULL | NULL | NULL | NULL | NULL | NULL | . | 1 | 1 | 0 | 0 | 0 | 0 | 15 | 15 | 750 | 20 | 20 | 0 | 0 | 0 | 10 | NULL | NULL | NULL | 5 | N | 0.01 | 0 | 0 | 0 | getdate() | getdate() | paprcv.exe | 0 | 0 | 0 | 0 | 0 | 0 | 2 | 0 | 0 | 7480 | 10 | NULL | ('409L Ti', '400', '0', getdate(), '1', '0', '1', '2', '2', '0', '23', '1.49999996210681E-05', '1.49999996210681E-05', '50', '50', '0', '1.99999994947575E-05', '1.49999996210681E-05', '70', '1', '0', '0', '0', '1.99999994947575E-05', '1.99999994947575E-05', '9.99999974737875E-05', '9.99999974737875E-05', '5.1', '6.1', '29', '1', '50', '15', 'NULL', '0', 'NULL', 'NULL', 'NULL', 'NULL', 'NULL', 'NULL', 'NULL', 'NULL', 'NULL', 'NULL', 'NULL', 'NULL', 'NULL', 'NULL', 'NULL', 'NULL', 'NULL', 'NULL', 'NULL', 'NULL', 'NULL', 'NULL', 'NULL', 'NULL', 'NULL', 'NULL', 'NULL', 'NULL', 'NULL', 'NULL', 'NULL', 'NULL', 'NULL', 'NULL', 'NULL', '.', '1', '1', '0', '0', '0', '0', '15', '15', '750', '20', '20', '0', '0', '0', '10', 'NULL', 'NULL', 'NULL', '5', 'N', '0.00999999977648258', '0', '0', '0', getdate(), getdate(), 'paprcv.exe', '0', '0', '0', '0', '0', '0', '2', '0', '0', '7480', '10', 'NULL'),
DS9513Type1 | MS | 0 | getdate() | 1 | 0 | 1 | 2 | 2 | 0 | 23 | 1.5e-05 | 1.5e-05 | 50 | 50 | 0 | 2e-05 | 1.5e-05 | 50 | 1 | 0 | 0 | 0 | 2e-05 | 2e-05 | 0.0001 | 0.0001 | 5.1 | NULL | 29 | 1 | 50 | 15 | NULL | 0 | NULL | NULL | NULL | NULL | NULL | NULL | NULL | NULL | NULL | NULL | NULL | NULL | NULL | NULL | NULL | NULL | NULL | NULL | NULL | NULL | NULL | NULL | NULL | NULL | NULL | NULL | NULL | NULL | NULL | NULL | NULL | NULL | NULL | NULL | NULL | . | 1 | 1 | 0 | 0 | 0 | 0 | 15 | 15 | 750 | 20 | 20 | 0 | 0 | 0 | 10 | NULL | NULL | NULL | 5 | N | 0.01 | 0 | 0 | 0 | getdate() | getdate() | paprcv.exe | 0 | 0 | 0 | 0 | 0 | 0 | 2 | 0 | 0 | 7480 | 0 | NULL | ('DS9513Type1', 'MS', '0', getdate(), '1', '0', '1', '2', '2', '0', '23', '1.49999996210681E-05', '1.49999996210681E-05', '50', '50', '0', '1.99999994947575E-05', '1.49999996210681E-05', '50', '1', '0', '0', '0', '1.99999994947575E-05', '1.99999994947575E-05', '9.99999974737875E-05', '9.99999974737875E-05', '5.1', 'NULL', '29', '1', '50', '15', 'NULL', '0', 'NULL', 'NULL', 'NULL', 'NULL', 'NULL', 'NULL', 'NULL', 'NULL', 'NULL', 'NULL', 'NULL', 'NULL', 'NULL', 'NULL', 'NULL', 'NULL', 'NULL', 'NULL', 'NULL', 'NULL', 'NULL', 'NULL', 'NULL', 'NULL', 'NULL', 'NULL', 'NULL', 'NULL', 'NULL', 'NULL', 'NULL', 'NULL', 'NULL', 'NULL', 'NULL', '.', '1', '1', '0', '0', '0', '0', '15', '15', '750', '20', '20', '0', '0', '0', '10', 'NULL', 'NULL', 'NULL', '5', 'N', '0.00999999977648258', '0', '0', '0', getdate(), getdate(), 'paprcv.exe', '0', '0', '0', '0', '0', '0', '2', '0', '0', '7480', '0', 'NULL'),
430TI | 400 | 0 | getdate() | 1 | 0 | 1 | 2 | 2 | 0 | 23 | 1.5e-05 | 1.5e-05 | 50 | 50 | 0 | 2e-05 | 1.5e-05 | 70 | 1 | 0 | 0 | 0 | 2e-05 | 2e-05 | 0.0001 | 0.0001 | 5.1 | 6.1 | 29 | 1 | 50 | 15 | NULL | 0 | NULL | NULL | NULL | NULL | NULL | NULL | NULL | NULL | NULL | NULL | NULL | NULL | NULL | NULL | NULL | NULL | NULL | NULL | NULL | NULL | NULL | NULL | NULL | NULL | NULL | NULL | NULL | NULL | NULL | NULL | NULL | NULL | NULL | NULL | NULL | . | 1 | 1 | 0 | 0 | 0 | 0 | 15 | 15 | 750 | 20 | 20 | 0 | 0 | 0 | 10 | NULL | NULL | NULL | 5 | N | 0.01 | 0 | 0 | 0 | getdate() | getdate() | paprcv.exe | 0 | 0 | 0 | 0 | 0 | 0 | 2 | 0 | 0 | 7480 | 10 | NULL | ('430TI', '400', '0', getdate(), '1', '0', '1', '2', '2', '0', '23', '1.49999996210681E-05', '1.49999996210681E-05', '50', '50', '0', '1.99999994947575E-05', '1.49999996210681E-05', '70', '1', '0', '0', '0', '1.99999994947575E-05', '1.99999994947575E-05', '9.99999974737875E-05', '9.99999974737875E-05', '5.1', '6.1', '29', '1', '50', '15', 'NULL', '0', 'NULL', 'NULL', 'NULL', 'NULL', 'NULL', 'NULL', 'NULL', 'NULL', 'NULL', 'NULL', 'NULL', 'NULL', 'NULL', 'NULL', 'NULL', 'NULL', 'NULL', 'NULL', 'NULL', 'NULL', 'NULL', 'NULL', 'NULL', 'NULL', 'NULL', 'NULL', 'NULL', 'NULL', 'NULL', 'NULL', 'NULL', 'NULL', 'NULL', 'NULL', 'NULL', '.', '1', '1', '0', '0', '0', '0', '15', '15', '750', '20', '20', '0', '0', '0', '10', 'NULL', 'NULL', 'NULL', '5', 'N', '0.00999999977648258', '0', '0', '0', getdate(), getdate(), 'paprcv.exe', '0', '0', '0', '0', '0', '0', '2', '0', '0', '7480', '10', 'NULL'),
430HF | 400 | 0 | getdate() | 1 | 0 | 1 | 2 | 2 | 0 | 23 | 1.5e-05 | 1.5e-05 | 50 | 50 | 0 | 2e-05 | 1.5e-05 | 70 | 1 | 0 | 0 | 0 | 2e-05 | 2e-05 | 0.0001 | 0.0001 | 5.1 | 6.1 | 29 | 1 | 50 | 15 | NULL | 0 | NULL | NULL | NULL | NULL | NULL | NULL | NULL | NULL | NULL | NULL | NULL | NULL | NULL | NULL | NULL | NULL | NULL | NULL | NULL | NULL | NULL | NULL | NULL | NULL | NULL | NULL | NULL | NULL | NULL | NULL | NULL | NULL | NULL | NULL | NULL | . | 1 | 1 | 0 | 0 | 0 | 0 | 15 | 15 | 750 | 20 | 20 | 0 | 0 | 0 | 10 | NULL | NULL | NULL | 5 | N | 0.01 | 0 | 0 | 0 | getdate() | getdate() | paprcv.exe | 0 | 0 | 0 | 0 | 0 | 0 | 2 | 0 | 0 | 7480 | 10 | NULL | ('430HF', '400', '0', getdate(), '1', '0', '1', '2', '2', '0', '23', '1.49999996210681E-05', '1.49999996210681E-05', '50', '50', '0', '1.99999994947575E-05', '1.49999996210681E-05', '70', '1', '0', '0', '0', '1.99999994947575E-05', '1.99999994947575E-05', '9.99999974737875E-05', '9.99999974737875E-05', '5.1', '6.1', '29', '1', '50', '15', 'NULL', '0', 'NULL', 'NULL', 'NULL', 'NULL', 'NULL', 'NULL', 'NULL', 'NULL', 'NULL', 'NULL', 'NULL', 'NULL', 'NULL', 'NULL', 'NULL', 'NULL', 'NULL', 'NULL', 'NULL', 'NULL', 'NULL', 'NULL', 'NULL', 'NULL', 'NULL', 'NULL', 'NULL', 'NULL', 'NULL', 'NULL', 'NULL', 'NULL', 'NULL', 'NULL', 'NULL', '.', '1', '1', '0', '0', '0', '0', '15', '15', '750', '20', '20', '0', '0', '0', '10', 'NULL', 'NULL', 'NULL', '5', 'N', '0.00999999977648258', '0', '0', '0', getdate(), getdate(), 'paprcv.exe', '0', '0', '0', '0', '0', '0', '2', '0', '0', '7480', '10', 'NULL'),
IRS 350CR | 400 | 0 | getdate() | 1 | 0 | 1 | 2 | 2 | 0 | 23 | 1.5e-05 | 1.5e-05 | 50 | 50 | 0 | 2e-05 | 1.5e-05 | 70 | 1 | 0 | 0 | 0 | 2e-05 | 2e-05 | 0.0001 | 0.0001 | 5.1 | 6.1 | 29 | 1 | 50 | 15 | NULL | 0 | NULL | NULL | NULL | NULL | NULL | NULL | NULL | NULL | NULL | NULL | NULL | NULL | NULL | NULL | NULL | NULL | NULL | NULL | NULL | NULL | NULL | NULL | NULL | NULL | NULL | NULL | NULL | NULL | NULL | NULL | NULL | NULL | NULL | NULL | NULL | . | 1 | 1 | 0 | 0 | 0 | 0 | 15 | 15 | 750 | 20 | 20 | 0 | 0 | 0 | 10 | NULL | NULL | NULL | 5 | N | 0.01 | 0 | 0 | 0 | getdate() | getdate() | paprcv.exe | 0 | 0 | 0 | 0 | 0 | 0 | 2 | 0 | 0 | 7480 | 10 | NULL | ('IRS 350CR', '400', '0', getdate(), '1', '0', '1', '2', '2', '0', '23', '1.49999996210681E-05', '1.49999996210681E-05', '50', '50', '0', '1.99999994947575E-05', '1.49999996210681E-05', '70', '1', '0', '0', '0', '1.99999994947575E-05', '1.99999994947575E-05', '9.99999974737875E-05', '9.99999974737875E-05', '5.1', '6.1', '29', '1', '50', '15', 'NULL', '0', 'NULL', 'NULL', 'NULL', 'NULL', 'NULL', 'NULL', 'NULL', 'NULL', 'NULL', 'NULL', 'NULL', 'NULL', 'NULL', 'NULL', 'NULL', 'NULL', 'NULL', 'NULL', 'NULL', 'NULL', 'NULL', 'NULL', 'NULL', 'NULL', 'NULL', 'NULL', 'NULL', 'NULL', 'NULL', 'NULL', 'NULL', 'NULL', 'NULL', 'NULL', 'NULL', '.', '1', '1', '0', '0', '0', '0', '15', '15', '750', '20', '20', '0', '0', '0', '10', 'NULL', 'NULL', 'NULL', '5', 'N', '0.00999999977648258', '0', '0', '0', getdate(), getdate(), 'paprcv.exe', '0', '0', '0', '0', '0', '0', '2', '0', '0', '7480', '10', 'NULL'),
JD1M | MS | 0 | getdate() | 1 | 0 | 1 | 2 | 2 | 0 | 23 | 1.5e-05 | 1.5e-05 | 50 | 50 | 0 | 2e-05 | 1.5e-05 | 50 | 1 | 0 | 0 | 0 | 2e-05 | 2e-05 | 0.0001 | 0.0001 | 5.1 | NULL | 29 | 1 | 50 | 15 | NULL | 0 | NULL | NULL | NULL | NULL | NULL | NULL | NULL | NULL | NULL | NULL | NULL | NULL | NULL | NULL | NULL | NULL | NULL | NULL | NULL | NULL | NULL | NULL | NULL | NULL | NULL | NULL | NULL | NULL | NULL | NULL | NULL | NULL | NULL | NULL | NULL | . | 1 | 1 | 0 | 0 | 0 | 0 | 15 | 15 | 750 | 20 | 20 | 0 | 0 | 0 | 10 | NULL | NULL | NULL | 5 | N | 0.01 | 0 | 0 | 0 | getdate() | getdate() | paprcv.exe | 0 | 0 | 0 | 0 | 0 | 0 | 2 | 0 | 0 | 7480 | 0 | NULL | ('JD1M', 'MS', '0', getdate(), '1', '0', '1', '2', '2', '0', '23', '1.49999996210681E-05', '1.49999996210681E-05', '50', '50', '0', '1.99999994947575E-05', '1.49999996210681E-05', '50', '1', '0', '0', '0', '1.99999994947575E-05', '1.99999994947575E-05', '9.99999974737875E-05', '9.99999974737875E-05', '5.1', 'NULL', '29', '1', '50', '15', 'NULL', '0', 'NULL', 'NULL', 'NULL', 'NULL', 'NULL', 'NULL', 'NULL', 'NULL', 'NULL', 'NULL', 'NULL', 'NULL', 'NULL', 'NULL', 'NULL', 'NULL', 'NULL', 'NULL', 'NULL', 'NULL', 'NULL', 'NULL', 'NULL', 'NULL', 'NULL', 'NULL', 'NULL', 'NULL', 'NULL', 'NULL', 'NULL', 'NULL', 'NULL', 'NULL', 'NULL', '.', '1', '1', '0', '0', '0', '0', '15', '15', '750', '20', '20', '0', '0', '0', '10', 'NULL', 'NULL', 'NULL', '5', 'N', '0.00999999977648258', '0', '0', '0', getdate(), getdate(), 'paprcv.exe', '0', '0', '0', '0', '0', '0', '2', '0', '0', '7480', '0', 'NULL'),
UNS S40975 | 400 | 0 | getdate() | 1 | 0 | 1 | 2 | 2 | 0 | 23 | 1.5e-05 | 1.5e-05 | 50 | 50 | 0 | 2e-05 | 1.5e-05 | 70 | 1 | 0 | 0 | 0 | 2e-05 | 2e-05 | 0.0001 | 0.0001 | 5.1 | 6.1 | 29 | 1 | 50 | 15 | NULL | 0 | NULL | NULL | NULL | NULL | NULL | NULL | NULL | NULL | NULL | NULL | NULL | NULL | NULL | NULL | NULL | NULL | NULL | NULL | NULL | NULL | NULL | NULL | NULL | NULL | NULL | NULL | NULL | NULL | NULL | NULL | NULL | NULL | NULL | NULL | NULL | . | 1 | 1 | 0 | 0 | 0 | 0 | 15 | 15 | 750 | 20 | 20 | 0 | 0 | 0 | 10 | NULL | NULL | NULL | 5 | N | 0.01 | 0 | 0 | 0 | getdate() | getdate() | paprcv.exe | 0 | 0 | 0 | 0 | 0 | 0 | 2 | 0 | 0 | 7480 | 10 | NULL | ('UNS S40975', '400', '0', getdate(), '1', '0', '1', '2', '2', '0', '23', '1.49999996210681E-05', '1.49999996210681E-05', '50', '50', '0', '1.99999994947575E-05', '1.49999996210681E-05', '70', '1', '0', '0', '0', '1.99999994947575E-05', '1.99999994947575E-05', '9.99999974737875E-05', '9.99999974737875E-05', '5.1', '6.1', '29', '1', '50', '15', 'NULL', '0', 'NULL', 'NULL', 'NULL', 'NULL', 'NULL', 'NULL', 'NULL', 'NULL', 'NULL', 'NULL', 'NULL', 'NULL', 'NULL', 'NULL', 'NULL', 'NULL', 'NULL', 'NULL', 'NULL', 'NULL', 'NULL', 'NULL', 'NULL', 'NULL', 'NULL', 'NULL', 'NULL', 'NULL', 'NULL', 'NULL', 'NULL', 'NULL', 'NULL', 'NULL', 'NULL', '.', '1', '1', '0', '0', '0', '0', '15', '15', '750', '20', '20', '0', '0', '0', '10', 'NULL', 'NULL', 'NULL', '5', 'N', '0.00999999977648258', '0', '0', '0', getdate(), getdate(), 'paprcv.exe', '0', '0', '0', '0', '0', '0', '2', '0', '0', '7480', '10', 'NULL'),
410HC | 400 | 0 | getdate() | 1 | 0 | 1 | 2 | 2 | 0 | 23 | 1.5e-05 | 1.5e-05 | 50 | 50 | 0 | 2e-05 | 1.5e-05 | 70 | 1 | 0 | 0 | 0 | 2e-05 | 2e-05 | 0.0001 | 0.0001 | 5.1 | 6.1 | 29 | 1 | 50 | 15 | NULL | 0 | NULL | NULL | NULL | NULL | NULL | NULL | NULL | NULL | NULL | NULL | NULL | NULL | NULL | NULL | NULL | NULL | NULL | NULL | NULL | NULL | NULL | NULL | NULL | NULL | NULL | NULL | NULL | NULL | NULL | NULL | NULL | NULL | NULL | NULL | NULL | . | 1 | 1 | 0 | 0 | 0 | 0 | 15 | 15 | 750 | 20 | 20 | 0 | 0 | 0 | 10 | NULL | NULL | NULL | 5 | N | 0.01 | 0 | 0 | 0 | getdate() | getdate() | paprcv.exe | 0 | 0 | 0 | 0 | 0 | 0 | 2 | 0 | 0 | 7480 | 10 | NULL | ('410HC', '400', '0', getdate(), '1', '0', '1', '2', '2', '0', '23', '1.49999996210681E-05', '1.49999996210681E-05', '50', '50', '0', '1.99999994947575E-05', '1.49999996210681E-05', '70', '1', '0', '0', '0', '1.99999994947575E-05', '1.99999994947575E-05', '9.99999974737875E-05', '9.99999974737875E-05', '5.1', '6.1', '29', '1', '50', '15', 'NULL', '0', 'NULL', 'NULL', 'NULL', 'NULL', 'NULL', 'NULL', 'NULL', 'NULL', 'NULL', 'NULL', 'NULL', 'NULL', 'NULL', 'NULL', 'NULL', 'NULL', 'NULL', 'NULL', 'NULL', 'NULL', 'NULL', 'NULL', 'NULL', 'NULL', 'NULL', 'NULL', 'NULL', 'NULL', 'NULL', 'NULL', 'NULL', 'NULL', 'NULL', 'NULL', 'NULL', '.', '1', '1', '0', '0', '0', '0', '15', '15', '750', '20', '20', '0', '0', '0', '10', 'NULL', 'NULL', 'NULL', '5', 'N', '0.00999999977648258', '0', '0', '0', getdate(), getdate(), 'paprcv.exe', '0', '0', '0', '0', '0', '0', '2', '0', '0', '7480', '10', 'NULL'),
JD1 | MS | 0 | getdate() | 1 | 0 | 1 | 2 | 2 | 0 | 23 | 1.5e-05 | 1.5e-05 | 50 | 50 | 0 | 2e-05 | 1.5e-05 | 50 | 1 | 0 | 0 | 0 | 2e-05 | 2e-05 | 0.0001 | 0.0001 | 5.1 | NULL | 29 | 1 | 50 | 15 | NULL | 0 | NULL | NULL | NULL | NULL | NULL | NULL | NULL | NULL | NULL | NULL | NULL | NULL | NULL | NULL | NULL | NULL | NULL | NULL | NULL | NULL | NULL | NULL | NULL | NULL | NULL | NULL | NULL | NULL | NULL | NULL | NULL | NULL | NULL | NULL | NULL | . | 1 | 1 | 0 | 0 | 0 | 0 | 15 | 15 | 750 | 20 | 20 | 0 | 0 | 0 | 10 | NULL | NULL | NULL | 5 | N | 0.01 | 0 | 0 | 0 | getdate() | getdate() | paprcv.exe | 0 | 0 | 0 | 0 | 0 | 0 | 2 | 0 | 0 | 7480 | 0 | NULL | ('JD1', 'MS', '0', getdate(), '1', '0', '1', '2', '2', '0', '23', '1.49999996210681E-05', '1.49999996210681E-05', '50', '50', '0', '1.99999994947575E-05', '1.49999996210681E-05', '50', '1', '0', '0', '0', '1.99999994947575E-05', '1.99999994947575E-05', '9.99999974737875E-05', '9.99999974737875E-05', '5.1', 'NULL', '29', '1', '50', '15', 'NULL', '0', 'NULL', 'NULL', 'NULL', 'NULL', 'NULL', 'NULL', 'NULL', 'NULL', 'NULL', 'NULL', 'NULL', 'NULL', 'NULL', 'NULL', 'NULL', 'NULL', 'NULL', 'NULL', 'NULL', 'NULL', 'NULL', 'NULL', 'NULL', 'NULL', 'NULL', 'NULL', 'NULL', 'NULL', 'NULL', 'NULL', 'NULL', 'NULL', 'NULL', 'NULL', 'NULL', '.', '1', '1', '0', '0', '0', '0', '15', '15', '750', '20', '20', '0', '0', '0', '10', 'NULL', 'NULL', 'NULL', '5', 'N', '0.00999999977648258', '0', '0', '0', getdate(), getdate(), 'paprcv.exe', '0', '0', '0', '0', '0', '0', '2', '0', '0', '7480', '0', 'NULL'),
IS2062E250BR | MS | 0 | getdate() | 1 | 0 | 1 | 2 | 2 | 0 | 23 | 1.5e-05 | 1.5e-05 | 50 | 50 | 0 | 2e-05 | 1.5e-05 | 50 | 1 | 0 | 0 | 0 | 2e-05 | 2e-05 | 0.0001 | 0.0001 | 5.1 | NULL | 29 | 1 | 50 | 15 | NULL | 0 | NULL | NULL | NULL | NULL | NULL | NULL | NULL | NULL | NULL | NULL | NULL | NULL | NULL | NULL | NULL | NULL | NULL | NULL | NULL | NULL | NULL | NULL | NULL | NULL | NULL | NULL | NULL | NULL | NULL | NULL | NULL | NULL | NULL | NULL | NULL | . | 1 | 1 | 0 | 0 | 0 | 0 | 15 | 15 | 750 | 20 | 20 | 0 | 0 | 0 | 10 | NULL | NULL | NULL | 5 | N | 0.01 | 0 | 0 | 0 | getdate() | getdate() | paprcv.exe | 0 | 0 | 0 | 0 | 0 | 0 | 2 | 0 | 0 | 7480 | 0 | NULL | ('IS2062E250BR', 'MS', '0', getdate(), '1', '0', '1', '2', '2', '0', '23', '1.49999996210681E-05', '1.49999996210681E-05', '50', '50', '0', '1.99999994947575E-05', '1.49999996210681E-05', '50', '1', '0', '0', '0', '1.99999994947575E-05', '1.99999994947575E-05', '9.99999974737875E-05', '9.99999974737875E-05', '5.1', 'NULL', '29', '1', '50', '15', 'NULL', '0', 'NULL', 'NULL', 'NULL', 'NULL', 'NULL', 'NULL', 'NULL', 'NULL', 'NULL', 'NULL', 'NULL', 'NULL', 'NULL', 'NULL', 'NULL', 'NULL', 'NULL', 'NULL', 'NULL', 'NULL', 'NULL', 'NULL', 'NULL', 'NULL', 'NULL', 'NULL', 'NULL', 'NULL', 'NULL', 'NULL', 'NULL', 'NULL', 'NULL', 'NULL', 'NULL', '.', '1', '1', '0', '0', '0', '0', '15', '15', '750', '20', '20', '0', '0', '0', '10', 'NULL', 'NULL', 'NULL', '5', 'N', '0.00999999977648258', '0', '0', '0', getdate(), getdate(), 'paprcv.exe', '0', '0', '0', '0', '0', '0', '2', '0', '0', '7480', '0', 'NULL'),
201LN | 200 | 0 | getdate() | 1 | 0 | 1 | 2 | 2 | 0 | 23 | 1.5e-05 | 1.5e-05 | 50 | 50 | 0 | 2e-05 | 1.5e-05 | 70 | 1 | 0 | 0 | 0 | 2e-05 | 2e-05 | 0.0001 | 0.0001 | 5.1 | 6.1 | 29 | 1 | 50 | 15 | NULL | 0 | NULL | NULL | NULL | NULL | NULL | NULL | NULL | NULL | NULL | NULL | NULL | NULL | NULL | NULL | NULL | NULL | NULL | NULL | NULL | NULL | NULL | NULL | NULL | NULL | NULL | NULL | NULL | NULL | NULL | NULL | NULL | NULL | NULL | NULL | NULL | . | 1 | 1 | 0 | 0 | 0 | 0 | 15 | 15 | 750 | 20 | 20 | 0 | 0 | 0 | 10 | NULL | NULL | NULL | 5 | N | 0.01 | 0 | 0 | 0 | getdate() | getdate() | paprcv.exe | 0 | 0 | 0 | 0 | 0 | 0 | 2 | 0 | 0 | 7480 | 9 | NULL | ('201LN', '200', '0', getdate(), '1', '0', '1', '2', '2', '0', '23', '1.49999996210681E-05', '1.49999996210681E-05', '50', '50', '0', '1.99999994947575E-05', '1.49999996210681E-05', '70', '1', '0', '0', '0', '1.99999994947575E-05', '1.99999994947575E-05', '9.99999974737875E-05', '9.99999974737875E-05', '5.1', '6.1', '29', '1', '50', '15', 'NULL', '0', 'NULL', 'NULL', 'NULL', 'NULL', 'NULL', 'NULL', 'NULL', 'NULL', 'NULL', 'NULL', 'NULL', 'NULL', 'NULL', 'NULL', 'NULL', 'NULL', 'NULL', 'NULL', 'NULL', 'NULL', 'NULL', 'NULL', 'NULL', 'NULL', 'NULL', 'NULL', 'NULL', 'NULL', 'NULL', 'NULL', 'NULL', 'NULL', 'NULL', 'NULL', 'NULL', '.', '1', '1', '0', '0', '0', '0', '15', '15', '750', '20', '20', '0', '0', '0', '10', 'NULL', 'NULL', 'NULL', '5', 'N', '0.00999999977648258', '0', '0', '0', getdate(), getdate(), 'paprcv.exe', '0', '0', '0', '0', '0', '0', '2', '0', '0', '7480', '9', 'NULL'),
301L-LT | 300 | 0 | getdate() | 1 | 0 | 1 | 2 | 2 | 0 | 23 | 1.5e-05 | 1.5e-05 | 50 | 50 | 0 | 2e-05 | 1.5e-05 | 70 | 1 | 0 | 0 | 0 | 2e-05 | 2e-05 | 0.0001 | 0.0001 | 5.1 | 6.1 | 29 | 1 | 50 | 15 | NULL | 0 | NULL | NULL | NULL | NULL | NULL | NULL | NULL | NULL | NULL | NULL | NULL | NULL | NULL | NULL | NULL | NULL | NULL | NULL | NULL | NULL | NULL | NULL | NULL | NULL | NULL | NULL | NULL | NULL | NULL | NULL | NULL | NULL | NULL | NULL | NULL | . | 1 | 1 | 0 | 0 | 0 | 0 | 15 | 15 | 750 | 20 | 20 | 0 | 0 | 0 | 10 | NULL | NULL | NULL | 5 | N | 0.01 | 0 | 0 | 0 | getdate() | getdate() | paprcv.exe | 0 | 0 | 0 | 0 | 0 | 0 | 2 | 0 | 0 | 7480 | 9 | NULL | ('301L-LT', '300', '0', getdate(), '1', '0', '1', '2', '2', '0', '23', '1.49999996210681E-05', '1.49999996210681E-05', '50', '50', '0', '1.99999994947575E-05', '1.49999996210681E-05', '70', '1', '0', '0', '0', '1.99999994947575E-05', '1.99999994947575E-05', '9.99999974737875E-05', '9.99999974737875E-05', '5.1', '6.1', '29', '1', '50', '15', 'NULL', '0', 'NULL', 'NULL', 'NULL', 'NULL', 'NULL', 'NULL', 'NULL', 'NULL', 'NULL', 'NULL', 'NULL', 'NULL', 'NULL', 'NULL', 'NULL', 'NULL', 'NULL', 'NULL', 'NULL', 'NULL', 'NULL', 'NULL', 'NULL', 'NULL', 'NULL', 'NULL', 'NULL', 'NULL', 'NULL', 'NULL', 'NULL', 'NULL', 'NULL', 'NULL', 'NULL', '.', '1', '1', '0', '0', '0', '0', '15', '15', '750', '20', '20', '0', '0', '0', '10', 'NULL', 'NULL', 'NULL', '5', 'N', '0.00999999977648258', '0', '0', '0', getdate(), getdate(), 'paprcv.exe', '0', '0', '0', '0', '0', '0', '2', '0', '0', '7480', '9', 'NULL'),
JT-SPL | 200 | 0 | getdate() | 1 | 0 | 1 | 2 | 2 | 0 | 23 | 1.5e-05 | 1.5e-05 | 50 | 50 | 0 | 2e-05 | 1.5e-05 | 70 | 1 | 0 | 0 | 0 | 2e-05 | 2e-05 | 0.0001 | 0.0001 | 5.1 | 6.1 | 29 | 1 | 50 | 15 | NULL | 0 | NULL | NULL | NULL | NULL | NULL | NULL | NULL | NULL | NULL | NULL | NULL | NULL | NULL | NULL | NULL | NULL | NULL | NULL | NULL | NULL | NULL | NULL | NULL | NULL | NULL | NULL | NULL | NULL | NULL | NULL | NULL | NULL | NULL | NULL | NULL | . | 1 | 1 | 0 | 0 | 0 | 0 | 15 | 15 | 750 | 20 | 20 | 0 | 0 | 0 | 10 | NULL | NULL | NULL | 5 | N | 0.01 | 0 | 0 | 0 | getdate() | getdate() | paprcv.exe | 0 | 0 | 0 | 0 | 0 | 0 | 2 | 0 | 0 | 7480 | 9 | NULL | ('JT-SPL', '200', '0', getdate(), '1', '0', '1', '2', '2', '0', '23', '1.49999996210681E-05', '1.49999996210681E-05', '50', '50', '0', '1.99999994947575E-05', '1.49999996210681E-05', '70', '1', '0', '0', '0', '1.99999994947575E-05', '1.99999994947575E-05', '9.99999974737875E-05', '9.99999974737875E-05', '5.1', '6.1', '29', '1', '50', '15', 'NULL', '0', 'NULL', 'NULL', 'NULL', 'NULL', 'NULL', 'NULL', 'NULL', 'NULL', 'NULL', 'NULL', 'NULL', 'NULL', 'NULL', 'NULL', 'NULL', 'NULL', 'NULL', 'NULL', 'NULL', 'NULL', 'NULL', 'NULL', 'NULL', 'NULL', 'NULL', 'NULL', 'NULL', 'NULL', 'NULL', 'NULL', 'NULL', 'NULL', 'NULL', 'NULL', 'NULL', '.', '1', '1', '0', '0', '0', '0', '15', '15', '750', '20', '20', '0', '0', '0', '10', 'NULL', 'NULL', 'NULL', '5', 'N', '0.00999999977648258', '0', '0', '0', getdate(), getdate(), 'paprcv.exe', '0', '0', '0', '0', '0', '0', '2', '0', '0', '7480', '9', 'NULL'),
IS11513CR3 | MS | 0 | getdate() | 1 | 0 | 1 | 2 | 2 | 0 | 23 | 1.5e-05 | 1.5e-05 | 50 | 50 | 0 | 2e-05 | 1.5e-05 | 50 | 1 | 0 | 0 | 0 | 2e-05 | 2e-05 | 0.0001 | 0.0001 | 5.1 | NULL | 29 | 1 | 50 | 15 | NULL | 0 | NULL | NULL | NULL | NULL | NULL | NULL | NULL | NULL | NULL | NULL | NULL | NULL | NULL | NULL | NULL | NULL | NULL | NULL | NULL | NULL | NULL | NULL | NULL | NULL | NULL | NULL | NULL | NULL | NULL | NULL | NULL | NULL | NULL | NULL | NULL | . | 1 | 1 | 0 | 0 | 0 | 0 | 15 | 15 | 750 | 20 | 20 | 0 | 0 | 0 | 10 | NULL | NULL | NULL | 5 | N | 0.01 | 0 | 0 | 0 | getdate() | getdate() | paprcv.exe | 0 | 0 | 0 | 0 | 0 | 0 | 2 | 0 | 0 | 7480 | 0 | NULL | ('IS11513CR3', 'MS', '0', getdate(), '1', '0', '1', '2', '2', '0', '23', '1.49999996210681E-05', '1.49999996210681E-05', '50', '50', '0', '1.99999994947575E-05', '1.49999996210681E-05', '50', '1', '0', '0', '0', '1.99999994947575E-05', '1.99999994947575E-05', '9.99999974737875E-05', '9.99999974737875E-05', '5.1', 'NULL', '29', '1', '50', '15', 'NULL', '0', 'NULL', 'NULL', 'NULL', 'NULL', 'NULL', 'NULL', 'NULL', 'NULL', 'NULL', 'NULL', 'NULL', 'NULL', 'NULL', 'NULL', 'NULL', 'NULL', 'NULL', 'NULL', 'NULL', 'NULL', 'NULL', 'NULL', 'NULL', 'NULL', 'NULL', 'NULL', 'NULL', 'NULL', 'NULL', 'NULL', 'NULL', 'NULL', 'NULL', 'NULL', 'NULL', '.', '1', '1', '0', '0', '0', '0', '15', '15', '750', '20', '20', '0', '0', '0', '10', 'NULL', 'NULL', 'NULL', '5', 'N', '0.00999999977648258', '0', '0', '0', getdate(), getdate(), 'paprcv.exe', '0', '0', '0', '0', '0', '0', '2', '0', '0', '7480', '0', 'NULL'),
UNS S32304 | Duplex | 0 | getdate() | 1 | 0 | 1 | 2 | 2 | 0 | 23 | 1.5e-05 | 1.5e-05 | 50 | 50 | 0 | 2e-05 | 1.5e-05 | NULL | 1 | 0 | 0 | 0 | 2e-05 | 2e-05 | 0.0001 | 0.0001 | NULL | NULL | NULL | 1 | 50 | 15 | NULL | 0 | NULL | NULL | NULL | NULL | NULL | NULL | NULL | NULL | NULL | NULL | NULL | NULL | NULL | NULL | NULL | NULL | NULL | NULL | NULL | NULL | NULL | NULL | NULL | NULL | NULL | NULL | NULL | NULL | NULL | NULL | NULL | NULL | NULL | NULL | NULL | . | 1 | 1 | 0 | 0 | 0 | 0 | 15 | 15 | 750 | 20 | 20 | 0 | 0 | 0 | 10 | NULL | NULL | NULL | 5 | N | 0.01 | 0 | 0 | 0 | getdate() | getdate() | paprcv.exe | 0 | 0 | 0 | 0 | 0 | 0 | 2 | 0 | 0 | 7480 | NULL | NULL | ('UNS S32304', 'Duplex', '0', getdate(), '1', '0', '1', '2', '2', '0', '23', '1.49999996210681E-05', '1.49999996210681E-05', '50', '50', '0', '1.99999994947575E-05', '1.49999996210681E-05', 'NULL', '1', '0', '0', '0', '1.99999994947575E-05', '1.99999994947575E-05', '9.99999974737875E-05', '9.99999974737875E-05', 'NULL', 'NULL', 'NULL', '1', '50', '15', 'NULL', '0', 'NULL', 'NULL', 'NULL', 'NULL', 'NULL', 'NULL', 'NULL', 'NULL', 'NULL', 'NULL', 'NULL', 'NULL', 'NULL', 'NULL', 'NULL', 'NULL', 'NULL', 'NULL', 'NULL', 'NULL', 'NULL', 'NULL', 'NULL', 'NULL', 'NULL', 'NULL', 'NULL', 'NULL', 'NULL', 'NULL', 'NULL', 'NULL', 'NULL', 'NULL', 'NULL', '.', '1', '1', '0', '0', '0', '0', '15', '15', '750', '20', '20', '0', '0', '0', '10', 'NULL', 'NULL', 'NULL', '5', 'N', '0.00999999977648258', '0', '0', '0', getdate(), getdate(), 'paprcv.exe', '0', '0', '0', '0', '0', '0', '2', '0', '0', '7480', 'NULL', 'NULL'),
420J1 | 400 | 0 | getdate() | 1 | 0 | 1 | 2 | 2 | 0 | 23 | 1.5e-05 | 1.5e-05 | 50 | 50 | 0 | 2e-05 | 1.5e-05 | 70 | 1 | 0 | 0 | 0 | 2e-05 | 2e-05 | 0.0001 | 0.0001 | 5.1 | 6.1 | 29 | 1 | 50 | 15 | NULL | 0 | NULL | NULL | NULL | NULL | NULL | NULL | NULL | NULL | NULL | NULL | NULL | NULL | NULL | NULL | NULL | NULL | NULL | NULL | NULL | NULL | NULL | NULL | NULL | NULL | NULL | NULL | NULL | NULL | NULL | NULL | NULL | NULL | NULL | NULL | NULL | . | 1 | 1 | 0 | 0 | 0 | 0 | 15 | 15 | 750 | 20 | 20 | 0 | 0 | 0 | 10 | NULL | NULL | NULL | 5 | N | 0.01 | 0 | 0 | 0 | getdate() | getdate() | paprcv.exe | 0 | 0 | 0 | 0 | 0 | 0 | 2 | 0 | 0 | 7480 | 10 | NULL | ('420J1', '400', '0', getdate(), '1', '0', '1', '2', '2', '0', '23', '1.49999996210681E-05', '1.49999996210681E-05', '50', '50', '0', '1.99999994947575E-05', '1.49999996210681E-05', '70', '1', '0', '0', '0', '1.99999994947575E-05', '1.99999994947575E-05', '9.99999974737875E-05', '9.99999974737875E-05', '5.1', '6.1', '29', '1', '50', '15', 'NULL', '0', 'NULL', 'NULL', 'NULL', 'NULL', 'NULL', 'NULL', 'NULL', 'NULL', 'NULL', 'NULL', 'NULL', 'NULL', 'NULL', 'NULL', 'NULL', 'NULL', 'NULL', 'NULL', 'NULL', 'NULL', 'NULL', 'NULL', 'NULL', 'NULL', 'NULL', 'NULL', 'NULL', 'NULL', 'NULL', 'NULL', 'NULL', 'NULL', 'NULL', 'NULL', 'NULL', '.', '1', '1', '0', '0', '0', '0', '15', '15', '750', '20', '20', '0', '0', '0', '10', 'NULL', 'NULL', 'NULL', '5', 'N', '0.00999999977648258', '0', '0', '0', getdate(), getdate(), 'paprcv.exe', '0', '0', '0', '0', '0', '0', '2', '0', '0', '7480', '10', 'NULL'),
410 QT550 | 400 | 0 | getdate() | 1 | 0 | 1 | 2 | 2 | 0 | 23 | 1.5e-05 | 1.5e-05 | 50 | 50 | 0 | 2e-05 | 1.5e-05 | 70 | 1 | 0 | 0 | 0 | 2e-05 | 2e-05 | 0.0001 | 0.0001 | 5.1 | 6.1 | 29 | 1 | 50 | 15 | NULL | 0 | NULL | NULL | NULL | NULL | NULL | NULL | NULL | NULL | NULL | NULL | NULL | NULL | NULL | NULL | NULL | NULL | NULL | NULL | NULL | NULL | NULL | NULL | NULL | NULL | NULL | NULL | NULL | NULL | NULL | NULL | NULL | NULL | NULL | NULL | NULL | . | 1 | 1 | 0 | 0 | 0 | 0 | 15 | 15 | 750 | 20 | 20 | 0 | 0 | 0 | 10 | NULL | NULL | NULL | 5 | N | 0.01 | 0 | 0 | 0 | getdate() | getdate() | paprcv.exe | 0 | 0 | 0 | 0 | 0 | 0 | 2 | 0 | 0 | 7480 | 10 | NULL | ('410 QT550', '400', '0', getdate(), '1', '0', '1', '2', '2', '0', '23', '1.49999996210681E-05', '1.49999996210681E-05', '50', '50', '0', '1.99999994947575E-05', '1.49999996210681E-05', '70', '1', '0', '0', '0', '1.99999994947575E-05', '1.99999994947575E-05', '9.99999974737875E-05', '9.99999974737875E-05', '5.1', '6.1', '29', '1', '50', '15', 'NULL', '0', 'NULL', 'NULL', 'NULL', 'NULL', 'NULL', 'NULL', 'NULL', 'NULL', 'NULL', 'NULL', 'NULL', 'NULL', 'NULL', 'NULL', 'NULL', 'NULL', 'NULL', 'NULL', 'NULL', 'NULL', 'NULL', 'NULL', 'NULL', 'NULL', 'NULL', 'NULL', 'NULL', 'NULL', 'NULL', 'NULL', 'NULL', 'NULL', 'NULL', 'NULL', 'NULL', '.', '1', '1', '0', '0', '0', '0', '15', '15', '750', '20', '20', '0', '0', '0', '10', 'NULL', 'NULL', 'NULL', '5', 'N', '0.00999999977648258', '0', '0', '0', getdate(), getdate(), 'paprcv.exe', '0', '0', '0', '0', '0', '0', '2', '0', '0', '7480', '10', 'NULL'),
UNS S41500 | 400 | 0 | getdate() | 1 | 0 | 1 | 2 | 2 | 0 | 23 | 1.5e-05 | 1.5e-05 | 50 | 50 | 0 | 2e-05 | 1.5e-05 | 70 | 1 | 0 | 0 | 0 | 2e-05 | 2e-05 | 0.0001 | 0.0001 | 5.1 | 6.1 | 29 | 1 | 50 | 15 | NULL | 0 | NULL | NULL | NULL | NULL | NULL | NULL | NULL | NULL | NULL | NULL | NULL | NULL | NULL | NULL | NULL | NULL | NULL | NULL | NULL | NULL | NULL | NULL | NULL | NULL | NULL | NULL | NULL | NULL | NULL | NULL | NULL | NULL | NULL | NULL | NULL | . | 1 | 1 | 0 | 0 | 0 | 0 | 15 | 15 | 750 | 20 | 20 | 0 | 0 | 0 | 10 | NULL | NULL | NULL | 5 | N | 0.01 | 0 | 0 | 0 | getdate() | getdate() | paprcv.exe | 0 | 0 | 0 | 0 | 0 | 0 | 2 | 0 | 0 | 7480 | 10 | NULL | ('UNS S41500', '400', '0', getdate(), '1', '0', '1', '2', '2', '0', '23', '1.49999996210681E-05', '1.49999996210681E-05', '50', '50', '0', '1.99999994947575E-05', '1.49999996210681E-05', '70', '1', '0', '0', '0', '1.99999994947575E-05', '1.99999994947575E-05', '9.99999974737875E-05', '9.99999974737875E-05', '5.1', '6.1', '29', '1', '50', '15', 'NULL', '0', 'NULL', 'NULL', 'NULL', 'NULL', 'NULL', 'NULL', 'NULL', 'NULL', 'NULL', 'NULL', 'NULL', 'NULL', 'NULL', 'NULL', 'NULL', 'NULL', 'NULL', 'NULL', 'NULL', 'NULL', 'NULL', 'NULL', 'NULL', 'NULL', 'NULL', 'NULL', 'NULL', 'NULL', 'NULL', 'NULL', 'NULL', 'NULL', 'NULL', 'NULL', 'NULL', '.', '1', '1', '0', '0', '0', '0', '15', '15', '750', '20', '20', '0', '0', '0', '10', 'NULL', 'NULL', 'NULL', '5', 'N', '0.00999999977648258', '0', '0', '0', getdate(), getdate(), 'paprcv.exe', '0', '0', '0', '0', '0', '0', '2', '0', '0', '7480', '10', 'NULL'),
EN1.4318 | 300 | 0 | getdate() | 1 | 0 | 1 | 2 | 2 | 0 | 23 | 1.5e-05 | 1.5e-05 | 50 | 50 | 0 | 2e-05 | 1.5e-05 | 70 | 1 | 0 | 0 | 0 | 2e-05 | 2e-05 | 0.0001 | 0.0001 | 5.1 | 6.1 | 29 | 1 | 50 | 15 | NULL | 0 | NULL | NULL | NULL | NULL | NULL | NULL | NULL | NULL | NULL | NULL | NULL | NULL | NULL | NULL | NULL | NULL | NULL | NULL | NULL | NULL | NULL | NULL | NULL | NULL | NULL | NULL | NULL | NULL | NULL | NULL | NULL | NULL | NULL | NULL | NULL | . | 1 | 1 | 0 | 0 | 0 | 0 | 15 | 15 | 750 | 20 | 20 | 0 | 0 | 0 | 10 | NULL | NULL | NULL | 5 | N | 0.01 | 0 | 0 | 0 | getdate() | getdate() | paprcv.exe | 0 | 0 | 0 | 0 | 0 | 0 | 2 | 0 | 0 | 7480 | 9 | NULL | ('EN1.4318', '300', '0', getdate(), '1', '0', '1', '2', '2', '0', '23', '1.49999996210681E-05', '1.49999996210681E-05', '50', '50', '0', '1.99999994947575E-05', '1.49999996210681E-05', '70', '1', '0', '0', '0', '1.99999994947575E-05', '1.99999994947575E-05', '9.99999974737875E-05', '9.99999974737875E-05', '5.1', '6.1', '29', '1', '50', '15', 'NULL', '0', 'NULL', 'NULL', 'NULL', 'NULL', 'NULL', 'NULL', 'NULL', 'NULL', 'NULL', 'NULL', 'NULL', 'NULL', 'NULL', 'NULL', 'NULL', 'NULL', 'NULL', 'NULL', 'NULL', 'NULL', 'NULL', 'NULL', 'NULL', 'NULL', 'NULL', 'NULL', 'NULL', 'NULL', 'NULL', 'NULL', 'NULL', 'NULL', 'NULL', 'NULL', 'NULL', '.', '1', '1', '0', '0', '0', '0', '15', '15', '750', '20', '20', '0', '0', '0', '10', 'NULL', 'NULL', 'NULL', '5', 'N', '0.00999999977648258', '0', '0', '0', getdate(), getdate(), 'paprcv.exe', '0', '0', '0', '0', '0', '0', '2', '0', '0', '7480', '9', 'NULL'),
EN100252S355J2+N | MS | 0 | getdate() | 1 | 0 | 1 | 2 | 2 | 0 | 23 | 1.5e-05 | 1.5e-05 | 50 | 50 | 0 | 2e-05 | 1.5e-05 | 50 | 1 | 0 | 0 | 0 | 2e-05 | 2e-05 | 0.0001 | 0.0001 | 5.1 | NULL | 29 | 1 | 50 | 15 | NULL | 0 | NULL | NULL | NULL | NULL | NULL | NULL | NULL | NULL | NULL | NULL | NULL | NULL | NULL | NULL | NULL | NULL | NULL | NULL | NULL | NULL | NULL | NULL | NULL | NULL | NULL | NULL | NULL | NULL | NULL | NULL | NULL | NULL | NULL | NULL | NULL | . | 1 | 1 | 0 | 0 | 0 | 0 | 15 | 15 | 750 | 20 | 20 | 0 | 0 | 0 | 10 | NULL | NULL | NULL | 5 | N | 0.01 | 0 | 0 | 0 | getdate() | getdate() | paprcv.exe | 0 | 0 | 0 | 0 | 0 | 0 | 2 | 0 | 0 | 7480 | 0 | NULL | ('EN100252S355J2+N', 'MS', '0', getdate(), '1', '0', '1', '2', '2', '0', '23', '1.49999996210681E-05', '1.49999996210681E-05', '50', '50', '0', '1.99999994947575E-05', '1.49999996210681E-05', '50', '1', '0', '0', '0', '1.99999994947575E-05', '1.99999994947575E-05', '9.99999974737875E-05', '9.99999974737875E-05', '5.1', 'NULL', '29', '1', '50', '15', 'NULL', '0', 'NULL', 'NULL', 'NULL', 'NULL', 'NULL', 'NULL', 'NULL', 'NULL', 'NULL', 'NULL', 'NULL', 'NULL', 'NULL', 'NULL', 'NULL', 'NULL', 'NULL', 'NULL', 'NULL', 'NULL', 'NULL', 'NULL', 'NULL', 'NULL', 'NULL', 'NULL', 'NULL', 'NULL', 'NULL', 'NULL', 'NULL', 'NULL', 'NULL', 'NULL', 'NULL', '.', '1', '1', '0', '0', '0', '0', '15', '15', '750', '20', '20', '0', '0', '0', '10', 'NULL', 'NULL', 'NULL', '5', 'N', '0.00999999977648258', '0', '0', '0', getdate(), getdate(), 'paprcv.exe', '0', '0', '0', '0', '0', '0', '2', '0', '0', '7480', '0', 'NULL'),
EN100252S275JRAR | MS | 0 | getdate() | 1 | 0 | 1 | 2 | 2 | 0 | 23 | 1.5e-05 | 1.5e-05 | 50 | 50 | 0 | 2e-05 | 1.5e-05 | 50 | 1 | 0 | 0 | 0 | 2e-05 | 2e-05 | 0.0001 | 0.0001 | 5.1 | NULL | 29 | 1 | 50 | 15 | NULL | 0 | NULL | NULL | NULL | NULL | NULL | NULL | NULL | NULL | NULL | NULL | NULL | NULL | NULL | NULL | NULL | NULL | NULL | NULL | NULL | NULL | NULL | NULL | NULL | NULL | NULL | NULL | NULL | NULL | NULL | NULL | NULL | NULL | NULL | NULL | NULL | . | 1 | 1 | 0 | 0 | 0 | 0 | 15 | 15 | 750 | 20 | 20 | 0 | 0 | 0 | 10 | NULL | NULL | NULL | 5 | N | 0.01 | 0 | 0 | 0 | getdate() | getdate() | paprcv.exe | 0 | 0 | 0 | 0 | 0 | 0 | 2 | 0 | 0 | 7480 | 0 | NULL | ('EN100252S275JRAR', 'MS', '0', getdate(), '1', '0', '1', '2', '2', '0', '23', '1.49999996210681E-05', '1.49999996210681E-05', '50', '50', '0', '1.99999994947575E-05', '1.49999996210681E-05', '50', '1', '0', '0', '0', '1.99999994947575E-05', '1.99999994947575E-05', '9.99999974737875E-05', '9.99999974737875E-05', '5.1', 'NULL', '29', '1', '50', '15', 'NULL', '0', 'NULL', 'NULL', 'NULL', 'NULL', 'NULL', 'NULL', 'NULL', 'NULL', 'NULL', 'NULL', 'NULL', 'NULL', 'NULL', 'NULL', 'NULL', 'NULL', 'NULL', 'NULL', 'NULL', 'NULL', 'NULL', 'NULL', 'NULL', 'NULL', 'NULL', 'NULL', 'NULL', 'NULL', 'NULL', 'NULL', 'NULL', 'NULL', 'NULL', 'NULL', 'NULL', '.', '1', '1', '0', '0', '0', '0', '15', '15', '750', '20', '20', '0', '0', '0', '10', 'NULL', 'NULL', 'NULL', '5', 'N', '0.00999999977648258', '0', '0', '0', getdate(), getdate(), 'paprcv.exe', '0', '0', '0', '0', '0', '0', '2', '0', '0', '7480', '0', 'NULL'),
2062E350 | MS | 0 | getdate() | 1 | 0 | 1 | 2 | 2 | 0 | 23 | 1.5e-05 | 1.5e-05 | 50 | 50 | 0 | 2e-05 | 1.5e-05 | 50 | 1 | 0 | 0 | 0 | 2e-05 | 2e-05 | 0.0001 | 0.0001 | 5.1 | NULL | 29 | 1 | 50 | 15 | NULL | 0 | NULL | NULL | NULL | NULL | NULL | NULL | NULL | NULL | NULL | NULL | NULL | NULL | NULL | NULL | NULL | NULL | NULL | NULL | NULL | NULL | NULL | NULL | NULL | NULL | NULL | NULL | NULL | NULL | NULL | NULL | NULL | NULL | NULL | NULL | NULL | . | 1 | 1 | 0 | 0 | 0 | 0 | 15 | 15 | 750 | 20 | 20 | 0 | 0 | 0 | 10 | NULL | NULL | NULL | 5 | N | 0.01 | 0 | 0 | 0 | getdate() | getdate() | paprcv.exe | 0 | 0 | 0 | 0 | 0 | 0 | 2 | 0 | 0 | 7480 | 0 | NULL | ('2062E350', 'MS', '0', getdate(), '1', '0', '1', '2', '2', '0', '23', '1.49999996210681E-05', '1.49999996210681E-05', '50', '50', '0', '1.99999994947575E-05', '1.49999996210681E-05', '50', '1', '0', '0', '0', '1.99999994947575E-05', '1.99999994947575E-05', '9.99999974737875E-05', '9.99999974737875E-05', '5.1', 'NULL', '29', '1', '50', '15', 'NULL', '0', 'NULL', 'NULL', 'NULL', 'NULL', 'NULL', 'NULL', 'NULL', 'NULL', 'NULL', 'NULL', 'NULL', 'NULL', 'NULL', 'NULL', 'NULL', 'NULL', 'NULL', 'NULL', 'NULL', 'NULL', 'NULL', 'NULL', 'NULL', 'NULL', 'NULL', 'NULL', 'NULL', 'NULL', 'NULL', 'NULL', 'NULL', 'NULL', 'NULL', 'NULL', 'NULL', '.', '1', '1', '0', '0', '0', '0', '15', '15', '750', '20', '20', '0', '0', '0', '10', 'NULL', 'NULL', 'NULL', '5', 'N', '0.00999999977648258', '0', '0', '0', getdate(), getdate(), 'paprcv.exe', '0', '0', '0', '0', '0', '0', '2', '0', '0', '7480', '0', 'NULL'),
IS10748GR3 | MS | 0 | getdate() | 1 | 0 | 1 | 2 | 2 | 0 | 23 | 1.5e-05 | 1.5e-05 | 50 | 50 | 0 | 2e-05 | 1.5e-05 | 50 | 1 | 0 | 0 | 0 | 2e-05 | 2e-05 | 0.0001 | 0.0001 | 5.1 | NULL | 29 | 1 | 50 | 15 | NULL | 0 | NULL | NULL | NULL | NULL | NULL | NULL | NULL | NULL | NULL | NULL | NULL | NULL | NULL | NULL | NULL | NULL | NULL | NULL | NULL | NULL | NULL | NULL | NULL | NULL | NULL | NULL | NULL | NULL | NULL | NULL | NULL | NULL | NULL | NULL | NULL | . | 1 | 1 | 0 | 0 | 0 | 0 | 15 | 15 | 750 | 20 | 20 | 0 | 0 | 0 | 10 | NULL | NULL | NULL | 5 | N | 0.01 | 0 | 0 | 0 | getdate() | getdate() | paprcv.exe | 0 | 0 | 0 | 0 | 0 | 0 | 2 | 0 | 0 | 7480 | 0 | NULL | ('IS10748GR3', 'MS', '0', getdate(), '1', '0', '1', '2', '2', '0', '23', '1.49999996210681E-05', '1.49999996210681E-05', '50', '50', '0', '1.99999994947575E-05', '1.49999996210681E-05', '50', '1', '0', '0', '0', '1.99999994947575E-05', '1.99999994947575E-05', '9.99999974737875E-05', '9.99999974737875E-05', '5.1', 'NULL', '29', '1', '50', '15', 'NULL', '0', 'NULL', 'NULL', 'NULL', 'NULL', 'NULL', 'NULL', 'NULL', 'NULL', 'NULL', 'NULL', 'NULL', 'NULL', 'NULL', 'NULL', 'NULL', 'NULL', 'NULL', 'NULL', 'NULL', 'NULL', 'NULL', 'NULL', 'NULL', 'NULL', 'NULL', 'NULL', 'NULL', 'NULL', 'NULL', 'NULL', 'NULL', 'NULL', 'NULL', 'NULL', 'NULL', '.', '1', '1', '0', '0', '0', '0', '15', '15', '750', '20', '20', '0', '0', '0', '10', 'NULL', 'NULL', 'NULL', '5', 'N', '0.00999999977648258', '0', '0', '0', getdate(), getdate(), 'paprcv.exe', '0', '0', '0', '0', '0', '0', '2', '0', '0', '7480', '0', 'NULL'),
MS05 | MS | 0 | getdate() | 1 | 0 | 1 | 2 | 2 | 0 | 23 | 1.5e-05 | 1.5e-05 | 50 | 50 | 0 | 2e-05 | 1.5e-05 | 50 | 1 | 0 | 0 | 0 | 2e-05 | 2e-05 | 0.0001 | 0.0001 | 5.1 | NULL | 29 | 1 | 50 | 15 | NULL | 0 | NULL | NULL | NULL | NULL | NULL | NULL | NULL | NULL | NULL | NULL | NULL | NULL | NULL | NULL | NULL | NULL | NULL | NULL | NULL | NULL | NULL | NULL | NULL | NULL | NULL | NULL | NULL | NULL | NULL | NULL | NULL | NULL | NULL | NULL | NULL | . | 1 | 1 | 0 | 0 | 0 | 0 | 15 | 15 | 750 | 20 | 20 | 0 | 0 | 0 | 10 | NULL | NULL | NULL | 5 | N | 0.01 | 0 | 0 | 0 | getdate() | getdate() | paprcv.exe | 0 | 0 | 0 | 0 | 0 | 0 | 2 | 0 | 0 | 7480 | 0 | NULL | ('MS05', 'MS', '0', getdate(), '1', '0', '1', '2', '2', '0', '23', '1.49999996210681E-05', '1.49999996210681E-05', '50', '50', '0', '1.99999994947575E-05', '1.49999996210681E-05', '50', '1', '0', '0', '0', '1.99999994947575E-05', '1.99999994947575E-05', '9.99999974737875E-05', '9.99999974737875E-05', '5.1', 'NULL', '29', '1', '50', '15', 'NULL', '0', 'NULL', 'NULL', 'NULL', 'NULL', 'NULL', 'NULL', 'NULL', 'NULL', 'NULL', 'NULL', 'NULL', 'NULL', 'NULL', 'NULL', 'NULL', 'NULL', 'NULL', 'NULL', 'NULL', 'NULL', 'NULL', 'NULL', 'NULL', 'NULL', 'NULL', 'NULL', 'NULL', 'NULL', 'NULL', 'NULL', 'NULL', 'NULL', 'NULL', 'NULL', 'NULL', '.', '1', '1', '0', '0', '0', '0', '15', '15', '750', '20', '20', '0', '0', '0', '10', 'NULL', 'NULL', 'NULL', '5', 'N', '0.00999999977648258', '0', '0', '0', getdate(), getdate(), 'paprcv.exe', '0', '0', '0', '0', '0', '0', '2', '0', '0', '7480', '0', 'NULL'),
IS2062E350C | MS | 0 | getdate() | 1 | 0 | 1 | 2 | 2 | 0 | 23 | 1.5e-05 | 1.5e-05 | 50 | 50 | 0 | 2e-05 | 1.5e-05 | 50 | 1 | 0 | 0 | 0 | 2e-05 | 2e-05 | 0.0001 | 0.0001 | 5.1 | NULL | 29 | 1 | 50 | 15 | NULL | 0 | NULL | NULL | NULL | NULL | NULL | NULL | NULL | NULL | NULL | NULL | NULL | NULL | NULL | NULL | NULL | NULL | NULL | NULL | NULL | NULL | NULL | NULL | NULL | NULL | NULL | NULL | NULL | NULL | NULL | NULL | NULL | NULL | NULL | NULL | NULL | . | 1 | 1 | 0 | 0 | 0 | 0 | 15 | 15 | 750 | 20 | 20 | 0 | 0 | 0 | 10 | NULL | NULL | NULL | 5 | N | 0.01 | 0 | 0 | 0 | getdate() | getdate() | paprcv.exe | 0 | 0 | 0 | 0 | 0 | 0 | 2 | 0 | 0 | 7480 | 0 | NULL | ('IS2062E350C', 'MS', '0', getdate(), '1', '0', '1', '2', '2', '0', '23', '1.49999996210681E-05', '1.49999996210681E-05', '50', '50', '0', '1.99999994947575E-05', '1.49999996210681E-05', '50', '1', '0', '0', '0', '1.99999994947575E-05', '1.99999994947575E-05', '9.99999974737875E-05', '9.99999974737875E-05', '5.1', 'NULL', '29', '1', '50', '15', 'NULL', '0', 'NULL', 'NULL', 'NULL', 'NULL', 'NULL', 'NULL', 'NULL', 'NULL', 'NULL', 'NULL', 'NULL', 'NULL', 'NULL', 'NULL', 'NULL', 'NULL', 'NULL', 'NULL', 'NULL', 'NULL', 'NULL', 'NULL', 'NULL', 'NULL', 'NULL', 'NULL', 'NULL', 'NULL', 'NULL', 'NULL', 'NULL', 'NULL', 'NULL', 'NULL', 'NULL', '.', '1', '1', '0', '0', '0', '0', '15', '15', '750', '20', '20', '0', '0', '0', '10', 'NULL', 'NULL', 'NULL', '5', 'N', '0.00999999977648258', '0', '0', '0', getdate(), getdate(), 'paprcv.exe', '0', '0', '0', '0', '0', '0', '2', '0', '0', '7480', '0', 'NULL'),
HNS | 200 | 0 | getdate() | 1 | 0 | 1 | 2 | 2 | 0 | 23 | 1.5e-05 | 1.5e-05 | 50 | 50 | 0 | 2e-05 | 1.5e-05 | 70 | 1 | 0 | 0 | 0 | 2e-05 | 2e-05 | 0.0001 | 0.0001 | 5.1 | 6.1 | 29 | 1 | 50 | 15 | NULL | 0 | NULL | NULL | NULL | NULL | NULL | NULL | NULL | NULL | NULL | NULL | NULL | NULL | NULL | NULL | NULL | NULL | NULL | NULL | NULL | NULL | NULL | NULL | NULL | NULL | NULL | NULL | NULL | NULL | NULL | NULL | NULL | NULL | NULL | NULL | NULL | . | 1 | 1 | 0 | 0 | 0 | 0 | 15 | 15 | 750 | 20 | 20 | 0 | 0 | 0 | 10 | NULL | NULL | NULL | 5 | N | 0.01 | 0 | 0 | 0 | getdate() | getdate() | paprcv.exe | 0 | 0 | 0 | 0 | 0 | 0 | 2 | 0 | 0 | 7480 | 9 | NULL | ('HNS', '200', '0', getdate(), '1', '0', '1', '2', '2', '0', '23', '1.49999996210681E-05', '1.49999996210681E-05', '50', '50', '0', '1.99999994947575E-05', '1.49999996210681E-05', '70', '1', '0', '0', '0', '1.99999994947575E-05', '1.99999994947575E-05', '9.99999974737875E-05', '9.99999974737875E-05', '5.1', '6.1', '29', '1', '50', '15', 'NULL', '0', 'NULL', 'NULL', 'NULL', 'NULL', 'NULL', 'NULL', 'NULL', 'NULL', 'NULL', 'NULL', 'NULL', 'NULL', 'NULL', 'NULL', 'NULL', 'NULL', 'NULL', 'NULL', 'NULL', 'NULL', 'NULL', 'NULL', 'NULL', 'NULL', 'NULL', 'NULL', 'NULL', 'NULL', 'NULL', 'NULL', 'NULL', 'NULL', 'NULL', 'NULL', 'NULL', '.', '1', '1', '0', '0', '0', '0', '15', '15', '750', '20', '20', '0', '0', '0', '10', 'NULL', 'NULL', 'NULL', '5', 'N', '0.00999999977648258', '0', '0', '0', getdate(), getdate(), 'paprcv.exe', '0', '0', '0', '0', '0', '0', '2', '0', '0', '7480', '9', 'NULL'),
10748GR2 | MS | 0 | getdate() | 1 | 0 | 1 | 2 | 2 | 0 | 23 | 1.5e-05 | 1.5e-05 | 50 | 50 | 0 | 2e-05 | 1.5e-05 | 50 | 1 | 0 | 0 | 0 | 2e-05 | 2e-05 | 0.0001 | 0.0001 | 5.1 | NULL | 29 | 1 | 50 | 15 | NULL | 0 | NULL | NULL | NULL | NULL | NULL | NULL | NULL | NULL | NULL | NULL | NULL | NULL | NULL | NULL | NULL | NULL | NULL | NULL | NULL | NULL | NULL | NULL | NULL | NULL | NULL | NULL | NULL | NULL | NULL | NULL | NULL | NULL | NULL | NULL | NULL | . | 1 | 1 | 0 | 0 | 0 | 0 | 15 | 15 | 750 | 20 | 20 | 0 | 0 | 0 | 10 | NULL | NULL | NULL | 5 | N | 0.01 | 0 | 0 | 0 | getdate() | getdate() | paprcv.exe | 0 | 0 | 0 | 0 | 0 | 0 | 2 | 0 | 0 | 7480 | 0 | NULL | ('10748GR2', 'MS', '0', getdate(), '1', '0', '1', '2', '2', '0', '23', '1.49999996210681E-05', '1.49999996210681E-05', '50', '50', '0', '1.99999994947575E-05', '1.49999996210681E-05', '50', '1', '0', '0', '0', '1.99999994947575E-05', '1.99999994947575E-05', '9.99999974737875E-05', '9.99999974737875E-05', '5.1', 'NULL', '29', '1', '50', '15', 'NULL', '0', 'NULL', 'NULL', 'NULL', 'NULL', 'NULL', 'NULL', 'NULL', 'NULL', 'NULL', 'NULL', 'NULL', 'NULL', 'NULL', 'NULL', 'NULL', 'NULL', 'NULL', 'NULL', 'NULL', 'NULL', 'NULL', 'NULL', 'NULL', 'NULL', 'NULL', 'NULL', 'NULL', 'NULL', 'NULL', 'NULL', 'NULL', 'NULL', 'NULL', 'NULL', 'NULL', '.', '1', '1', '0', '0', '0', '0', '15', '15', '750', '20', '20', '0', '0', '0', '10', 'NULL', 'NULL', 'NULL', '5', 'N', '0.00999999977648258', '0', '0', '0', getdate(), getdate(), 'paprcv.exe', '0', '0', '0', '0', '0', '0', '2', '0', '0', '7480', '0', 'NULL'),
EN1.4372 | 200 | 0 | getdate() | 1 | 0 | 1 | 2 | 2 | 0 | 23 | 1.5e-05 | 1.5e-05 | 50 | 50 | 0 | 2e-05 | 1.5e-05 | 70 | 1 | 0 | 0 | 0 | 2e-05 | 2e-05 | 0.0001 | 0.0001 | 5.1 | 6.1 | 29 | 1 | 50 | 15 | NULL | 0 | NULL | NULL | NULL | NULL | NULL | NULL | NULL | NULL | NULL | NULL | NULL | NULL | NULL | NULL | NULL | NULL | NULL | NULL | NULL | NULL | NULL | NULL | NULL | NULL | NULL | NULL | NULL | NULL | NULL | NULL | NULL | NULL | NULL | NULL | NULL | . | 1 | 1 | 0 | 0 | 0 | 0 | 15 | 15 | 750 | 20 | 20 | 0 | 0 | 0 | 10 | NULL | NULL | NULL | 5 | N | 0.01 | 0 | 0 | 0 | getdate() | getdate() | paprcv.exe | 0 | 0 | 0 | 0 | 0 | 0 | 2 | 0 | 0 | 7480 | 9 | NULL | ('EN1.4372', '200', '0', getdate(), '1', '0', '1', '2', '2', '0', '23', '1.49999996210681E-05', '1.49999996210681E-05', '50', '50', '0', '1.99999994947575E-05', '1.49999996210681E-05', '70', '1', '0', '0', '0', '1.99999994947575E-05', '1.99999994947575E-05', '9.99999974737875E-05', '9.99999974737875E-05', '5.1', '6.1', '29', '1', '50', '15', 'NULL', '0', 'NULL', 'NULL', 'NULL', 'NULL', 'NULL', 'NULL', 'NULL', 'NULL', 'NULL', 'NULL', 'NULL', 'NULL', 'NULL', 'NULL', 'NULL', 'NULL', 'NULL', 'NULL', 'NULL', 'NULL', 'NULL', 'NULL', 'NULL', 'NULL', 'NULL', 'NULL', 'NULL', 'NULL', 'NULL', 'NULL', 'NULL', 'NULL', 'NULL', 'NULL', 'NULL', '.', '1', '1', '0', '0', '0', '0', '15', '15', '750', '20', '20', '0', '0', '0', '10', 'NULL', 'NULL', 'NULL', '5', 'N', '0.00999999977648258', '0', '0', '0', getdate(), getdate(), 'paprcv.exe', '0', '0', '0', '0', '0', '0', '2', '0', '0', '7480', '9', 'NULL'),
IS10748GR2 | MS | 0 | getdate() | 1 | 0 | 1 | 2 | 2 | 0 | 23 | 1.5e-05 | 1.5e-05 | 50 | 50 | 0 | 2e-05 | 1.5e-05 | 50 | 1 | 0 | 0 | 0 | 2e-05 | 2e-05 | 0.0001 | 0.0001 | 5.1 | NULL | 29 | 1 | 50 | 15 | NULL | 0 | NULL | NULL | NULL | NULL | NULL | NULL | NULL | NULL | NULL | NULL | NULL | NULL | NULL | NULL | NULL | NULL | NULL | NULL | NULL | NULL | NULL | NULL | NULL | NULL | NULL | NULL | NULL | NULL | NULL | NULL | NULL | NULL | NULL | NULL | NULL | . | 1 | 1 | 0 | 0 | 0 | 0 | 15 | 15 | 750 | 20 | 20 | 0 | 0 | 0 | 10 | NULL | NULL | NULL | 5 | N | 0.01 | 0 | 0 | 0 | getdate() | getdate() | paprcv.exe | 0 | 0 | 0 | 0 | 0 | 0 | 2 | 0 | 0 | 7480 | 0 | NULL | ('IS10748GR2', 'MS', '0', getdate(), '1', '0', '1', '2', '2', '0', '23', '1.49999996210681E-05', '1.49999996210681E-05', '50', '50', '0', '1.99999994947575E-05', '1.49999996210681E-05', '50', '1', '0', '0', '0', '1.99999994947575E-05', '1.99999994947575E-05', '9.99999974737875E-05', '9.99999974737875E-05', '5.1', 'NULL', '29', '1', '50', '15', 'NULL', '0', 'NULL', 'NULL', 'NULL', 'NULL', 'NULL', 'NULL', 'NULL', 'NULL', 'NULL', 'NULL', 'NULL', 'NULL', 'NULL', 'NULL', 'NULL', 'NULL', 'NULL', 'NULL', 'NULL', 'NULL', 'NULL', 'NULL', 'NULL', 'NULL', 'NULL', 'NULL', 'NULL', 'NULL', 'NULL', 'NULL', 'NULL', 'NULL', 'NULL', 'NULL', 'NULL', '.', '1', '1', '0', '0', '0', '0', '15', '15', '750', '20', '20', '0', '0', '0', '10', 'NULL', 'NULL', 'NULL', '5', 'N', '0.00999999977648258', '0', '0', '0', getdate(), getdate(), 'paprcv.exe', '0', '0', '0', '0', '0', '0', '2', '0', '0', '7480', '0', 'NULL'),
EN1.4310 | 300 | 0 | getdate() | 1 | 0 | 1 | 2 | 2 | 0 | 23 | 1.5e-05 | 1.5e-05 | 50 | 50 | 0 | 2e-05 | 1.5e-05 | 70 | 1 | 0 | 0 | 0 | 2e-05 | 2e-05 | 0.0001 | 0.0001 | 5.1 | 6.1 | 29 | 1 | 50 | 15 | NULL | 0 | NULL | NULL | NULL | NULL | NULL | NULL | NULL | NULL | NULL | NULL | NULL | NULL | NULL | NULL | NULL | NULL | NULL | NULL | NULL | NULL | NULL | NULL | NULL | NULL | NULL | NULL | NULL | NULL | NULL | NULL | NULL | NULL | NULL | NULL | NULL | . | 1 | 1 | 0 | 0 | 0 | 0 | 15 | 15 | 750 | 20 | 20 | 0 | 0 | 0 | 10 | NULL | NULL | NULL | 5 | N | 0.01 | 0 | 0 | 0 | getdate() | getdate() | paprcv.exe | 0 | 0 | 0 | 0 | 0 | 0 | 2 | 0 | 0 | 7480 | 9 | NULL | ('EN1.4310', '300', '0', getdate(), '1', '0', '1', '2', '2', '0', '23', '1.49999996210681E-05', '1.49999996210681E-05', '50', '50', '0', '1.99999994947575E-05', '1.49999996210681E-05', '70', '1', '0', '0', '0', '1.99999994947575E-05', '1.99999994947575E-05', '9.99999974737875E-05', '9.99999974737875E-05', '5.1', '6.1', '29', '1', '50', '15', 'NULL', '0', 'NULL', 'NULL', 'NULL', 'NULL', 'NULL', 'NULL', 'NULL', 'NULL', 'NULL', 'NULL', 'NULL', 'NULL', 'NULL', 'NULL', 'NULL', 'NULL', 'NULL', 'NULL', 'NULL', 'NULL', 'NULL', 'NULL', 'NULL', 'NULL', 'NULL', 'NULL', 'NULL', 'NULL', 'NULL', 'NULL', 'NULL', 'NULL', 'NULL', 'NULL', 'NULL', '.', '1', '1', '0', '0', '0', '0', '15', '15', '750', '20', '20', '0', '0', '0', '10', 'NULL', 'NULL', 'NULL', '5', 'N', '0.00999999977648258', '0', '0', '0', getdate(), getdate(), 'paprcv.exe', '0', '0', '0', '0', '0', '0', '2', '0', '0', '7480', '9', 'NULL'),
JT-2BT | 200 | 0 | getdate() | 1 | 0 | 1 | 2 | 2 | 0 | 23 | 1.5e-05 | 1.5e-05 | 50 | 50 | 0 | 2e-05 | 1.5e-05 | 70 | 1 | 0 | 0 | 0 | 2e-05 | 2e-05 | 0.0001 | 0.0001 | 5.1 | 6.1 | 29 | 1 | 50 | 15 | NULL | 0 | NULL | NULL | NULL | NULL | NULL | NULL | NULL | NULL | NULL | NULL | NULL | NULL | NULL | NULL | NULL | NULL | NULL | NULL | NULL | NULL | NULL | NULL | NULL | NULL | NULL | NULL | NULL | NULL | NULL | NULL | NULL | NULL | NULL | NULL | NULL | . | 1 | 1 | 0 | 0 | 0 | 0 | 15 | 15 | 750 | 20 | 20 | 0 | 0 | 0 | 10 | NULL | NULL | NULL | 5 | N | 0.01 | 0 | 0 | 0 | getdate() | getdate() | paprcv.exe | 0 | 0 | 0 | 0 | 0 | 0 | 2 | 0 | 0 | 7480 | 9 | NULL | ('JT-2BT', '200', '0', getdate(), '1', '0', '1', '2', '2', '0', '23', '1.49999996210681E-05', '1.49999996210681E-05', '50', '50', '0', '1.99999994947575E-05', '1.49999996210681E-05', '70', '1', '0', '0', '0', '1.99999994947575E-05', '1.99999994947575E-05', '9.99999974737875E-05', '9.99999974737875E-05', '5.1', '6.1', '29', '1', '50', '15', 'NULL', '0', 'NULL', 'NULL', 'NULL', 'NULL', 'NULL', 'NULL', 'NULL', 'NULL', 'NULL', 'NULL', 'NULL', 'NULL', 'NULL', 'NULL', 'NULL', 'NULL', 'NULL', 'NULL', 'NULL', 'NULL', 'NULL', 'NULL', 'NULL', 'NULL', 'NULL', 'NULL', 'NULL', 'NULL', 'NULL', 'NULL', 'NULL', 'NULL', 'NULL', 'NULL', 'NULL', '.', '1', '1', '0', '0', '0', '0', '15', '15', '750', '20', '20', '0', '0', '0', '10', 'NULL', 'NULL', 'NULL', '5', 'N', '0.00999999977648258', '0', '0', '0', getdate(), getdate(), 'paprcv.exe', '0', '0', '0', '0', '0', '0', '2', '0', '0', '7480', '9', 'NULL'),
EN5C | MS | 0 | getdate() | 1 | 0 | 1 | 2 | 2 | 0 | 23 | 1.5e-05 | 1.5e-05 | 50 | 50 | 0 | 2e-05 | 1.5e-05 | 50 | 1 | 0 | 0 | 0 | 2e-05 | 2e-05 | 0.0001 | 0.0001 | 5.1 | NULL | 29 | 1 | 50 | 15 | NULL | 0 | NULL | NULL | NULL | NULL | NULL | NULL | NULL | NULL | NULL | NULL | NULL | NULL | NULL | NULL | NULL | NULL | NULL | NULL | NULL | NULL | NULL | NULL | NULL | NULL | NULL | NULL | NULL | NULL | NULL | NULL | NULL | NULL | NULL | NULL | NULL | . | 1 | 1 | 0 | 0 | 0 | 0 | 15 | 15 | 750 | 20 | 20 | 0 | 0 | 0 | 10 | NULL | NULL | NULL | 5 | N | 0.01 | 0 | 0 | 0 | getdate() | getdate() | paprcv.exe | 0 | 0 | 0 | 0 | 0 | 0 | 2 | 0 | 0 | 7480 | 0 | NULL | ('EN5C', 'MS', '0', getdate(), '1', '0', '1', '2', '2', '0', '23', '1.49999996210681E-05', '1.49999996210681E-05', '50', '50', '0', '1.99999994947575E-05', '1.49999996210681E-05', '50', '1', '0', '0', '0', '1.99999994947575E-05', '1.99999994947575E-05', '9.99999974737875E-05', '9.99999974737875E-05', '5.1', 'NULL', '29', '1', '50', '15', 'NULL', '0', 'NULL', 'NULL', 'NULL', 'NULL', 'NULL', 'NULL', 'NULL', 'NULL', 'NULL', 'NULL', 'NULL', 'NULL', 'NULL', 'NULL', 'NULL', 'NULL', 'NULL', 'NULL', 'NULL', 'NULL', 'NULL', 'NULL', 'NULL', 'NULL', 'NULL', 'NULL', 'NULL', 'NULL', 'NULL', 'NULL', 'NULL', 'NULL', 'NULL', 'NULL', 'NULL', '.', '1', '1', '0', '0', '0', '0', '15', '15', '750', '20', '20', '0', '0', '0', '10', 'NULL', 'NULL', 'NULL', '5', 'N', '0.00999999977648258', '0', '0', '0', getdate(), getdate(), 'paprcv.exe', '0', '0', '0', '0', '0', '0', '2', '0', '0', '7480', '0', 'NULL'),
204cuM | 200 | 0 | getdate() | 1 | 0 | 1 | 2 | 2 | 0 | 23 | 1.5e-05 | 1.5e-05 | 50 | 50 | 0 | 2e-05 | 1.5e-05 | 70 | 1 | 0 | 0 | 0 | 2e-05 | 2e-05 | 0.0001 | 0.0001 | 5.1 | 6.1 | 29 | 1 | 50 | 15 | NULL | 0 | NULL | NULL | NULL | NULL | NULL | NULL | NULL | NULL | NULL | NULL | NULL | NULL | NULL | NULL | NULL | NULL | NULL | NULL | NULL | NULL | NULL | NULL | NULL | NULL | NULL | NULL | NULL | NULL | NULL | NULL | NULL | NULL | NULL | NULL | NULL | . | 1 | 1 | 0 | 0 | 0 | 0 | 15 | 15 | 750 | 20 | 20 | 0 | 0 | 0 | 10 | NULL | NULL | NULL | 5 | N | 0.01 | 0 | 0 | 0 | getdate() | getdate() | paprcv.exe | 0 | 0 | 0 | 0 | 0 | 0 | 2 | 0 | 0 | 7480 | 9 | NULL | ('204cuM', '200', '0', getdate(), '1', '0', '1', '2', '2', '0', '23', '1.49999996210681E-05', '1.49999996210681E-05', '50', '50', '0', '1.99999994947575E-05', '1.49999996210681E-05', '70', '1', '0', '0', '0', '1.99999994947575E-05', '1.99999994947575E-05', '9.99999974737875E-05', '9.99999974737875E-05', '5.1', '6.1', '29', '1', '50', '15', 'NULL', '0', 'NULL', 'NULL', 'NULL', 'NULL', 'NULL', 'NULL', 'NULL', 'NULL', 'NULL', 'NULL', 'NULL', 'NULL', 'NULL', 'NULL', 'NULL', 'NULL', 'NULL', 'NULL', 'NULL', 'NULL', 'NULL', 'NULL', 'NULL', 'NULL', 'NULL', 'NULL', 'NULL', 'NULL', 'NULL', 'NULL', 'NULL', 'NULL', 'NULL', 'NULL', 'NULL', '.', '1', '1', '0', '0', '0', '0', '15', '15', '750', '20', '20', '0', '0', '0', '10', 'NULL', 'NULL', 'NULL', '5', 'N', '0.00999999977648258', '0', '0', '0', getdate(), getdate(), 'paprcv.exe', '0', '0', '0', '0', '0', '0', '2', '0', '0', '7480', '9', 'NULL'),
JA25HRST01 | MS | 0 | getdate() | 1 | 0 | 1 | 2 | 2 | 0 | 23 | 1.5e-05 | 1.5e-05 | 50 | 50 | 0 | 2e-05 | 1.5e-05 | 50 | 1 | 0 | 0 | 0 | 2e-05 | 2e-05 | 0.0001 | 0.0001 | 5.1 | NULL | 29 | 1 | 50 | 15 | NULL | 0 | NULL | NULL | NULL | NULL | NULL | NULL | NULL | NULL | NULL | NULL | NULL | NULL | NULL | NULL | NULL | NULL | NULL | NULL | NULL | NULL | NULL | NULL | NULL | NULL | NULL | NULL | NULL | NULL | NULL | NULL | NULL | NULL | NULL | NULL | NULL | . | 1 | 1 | 0 | 0 | 0 | 0 | 15 | 15 | 750 | 20 | 20 | 0 | 0 | 0 | 10 | NULL | NULL | NULL | 5 | N | 0.01 | 0 | 0 | 0 | getdate() | getdate() | paprcv.exe | 0 | 0 | 0 | 0 | 0 | 0 | 2 | 0 | 0 | 7480 | 0 | NULL | ('JA25HRST01', 'MS', '0', getdate(), '1', '0', '1', '2', '2', '0', '23', '1.49999996210681E-05', '1.49999996210681E-05', '50', '50', '0', '1.99999994947575E-05', '1.49999996210681E-05', '50', '1', '0', '0', '0', '1.99999994947575E-05', '1.99999994947575E-05', '9.99999974737875E-05', '9.99999974737875E-05', '5.1', 'NULL', '29', '1', '50', '15', 'NULL', '0', 'NULL', 'NULL', 'NULL', 'NULL', 'NULL', 'NULL', 'NULL', 'NULL', 'NULL', 'NULL', 'NULL', 'NULL', 'NULL', 'NULL', 'NULL', 'NULL', 'NULL', 'NULL', 'NULL', 'NULL', 'NULL', 'NULL', 'NULL', 'NULL', 'NULL', 'NULL', 'NULL', 'NULL', 'NULL', 'NULL', 'NULL', 'NULL', 'NULL', 'NULL', 'NULL', '.', '1', '1', '0', '0', '0', '0', '15', '15', '750', '20', '20', '0', '0', '0', '10', 'NULL', 'NULL', 'NULL', '5', 'N', '0.00999999977648258', '0', '0', '0', getdate(), getdate(), 'paprcv.exe', '0', '0', '0', '0', '0', '0', '2', '0', '0', '7480', '0', 'NULL'),
IS6240 | MS | 0 | getdate() | 1 | 0 | 1 | 2 | 2 | 0 | 23 | 1.5e-05 | 1.5e-05 | 50 | 50 | 0 | 2e-05 | 1.5e-05 | 50 | 1 | 0 | 0 | 0 | 2e-05 | 2e-05 | 0.0001 | 0.0001 | 5.1 | NULL | 29 | 1 | 50 | 15 | NULL | 0 | NULL | NULL | NULL | NULL | NULL | NULL | NULL | NULL | NULL | NULL | NULL | NULL | NULL | NULL | NULL | NULL | NULL | NULL | NULL | NULL | NULL | NULL | NULL | NULL | NULL | NULL | NULL | NULL | NULL | NULL | NULL | NULL | NULL | NULL | NULL | . | 1 | 1 | 0 | 0 | 0 | 0 | 15 | 15 | 750 | 20 | 20 | 0 | 0 | 0 | 10 | NULL | NULL | NULL | 5 | N | 0.01 | 0 | 0 | 0 | getdate() | getdate() | paprcv.exe | 0 | 0 | 0 | 0 | 0 | 0 | 2 | 0 | 0 | 7480 | 0 | NULL | ('IS6240', 'MS', '0', getdate(), '1', '0', '1', '2', '2', '0', '23', '1.49999996210681E-05', '1.49999996210681E-05', '50', '50', '0', '1.99999994947575E-05', '1.49999996210681E-05', '50', '1', '0', '0', '0', '1.99999994947575E-05', '1.99999994947575E-05', '9.99999974737875E-05', '9.99999974737875E-05', '5.1', 'NULL', '29', '1', '50', '15', 'NULL', '0', 'NULL', 'NULL', 'NULL', 'NULL', 'NULL', 'NULL', 'NULL', 'NULL', 'NULL', 'NULL', 'NULL', 'NULL', 'NULL', 'NULL', 'NULL', 'NULL', 'NULL', 'NULL', 'NULL', 'NULL', 'NULL', 'NULL', 'NULL', 'NULL', 'NULL', 'NULL', 'NULL', 'NULL', 'NULL', 'NULL', 'NULL', 'NULL', 'NULL', 'NULL', 'NULL', '.', '1', '1', '0', '0', '0', '0', '15', '15', '750', '20', '20', '0', '0', '0', '10', 'NULL', 'NULL', 'NULL', '5', 'N', '0.00999999977648258', '0', '0', '0', getdate(), getdate(), 'paprcv.exe', '0', '0', '0', '0', '0', '0', '2', '0', '0', '7480', '0', 'NULL'),
AISI446 | 400 | 0 | getdate() | 1 | 0 | 1 | 2 | 2 | 0 | 23 | 1.5e-05 | 1.5e-05 | 50 | 50 | 0 | 2e-05 | 1.5e-05 | 70 | 1 | 0 | 0 | 0 | 2e-05 | 2e-05 | 0.0001 | 0.0001 | 5.1 | 6.1 | 29 | 1 | 50 | 15 | NULL | 0 | NULL | NULL | NULL | NULL | NULL | NULL | NULL | NULL | NULL | NULL | NULL | NULL | NULL | NULL | NULL | NULL | NULL | NULL | NULL | NULL | NULL | NULL | NULL | NULL | NULL | NULL | NULL | NULL | NULL | NULL | NULL | NULL | NULL | NULL | NULL | . | 1 | 1 | 0 | 0 | 0 | 0 | 15 | 15 | 750 | 20 | 20 | 0 | 0 | 0 | 10 | NULL | NULL | NULL | 5 | N | 0.01 | 0 | 0 | 0 | getdate() | getdate() | paprcv.exe | 0 | 0 | 0 | 0 | 0 | 0 | 2 | 0 | 0 | 7480 | 10 | NULL | ('AISI446', '400', '0', getdate(), '1', '0', '1', '2', '2', '0', '23', '1.49999996210681E-05', '1.49999996210681E-05', '50', '50', '0', '1.99999994947575E-05', '1.49999996210681E-05', '70', '1', '0', '0', '0', '1.99999994947575E-05', '1.99999994947575E-05', '9.99999974737875E-05', '9.99999974737875E-05', '5.1', '6.1', '29', '1', '50', '15', 'NULL', '0', 'NULL', 'NULL', 'NULL', 'NULL', 'NULL', 'NULL', 'NULL', 'NULL', 'NULL', 'NULL', 'NULL', 'NULL', 'NULL', 'NULL', 'NULL', 'NULL', 'NULL', 'NULL', 'NULL', 'NULL', 'NULL', 'NULL', 'NULL', 'NULL', 'NULL', 'NULL', 'NULL', 'NULL', 'NULL', 'NULL', 'NULL', 'NULL', 'NULL', 'NULL', 'NULL', '.', '1', '1', '0', '0', '0', '0', '15', '15', '750', '20', '20', '0', '0', '0', '10', 'NULL', 'NULL', 'NULL', '5', 'N', '0.00999999977648258', '0', '0', '0', getdate(), getdate(), 'paprcv.exe', '0', '0', '0', '0', '0', '0', '2', '0', '0', '7480', '10', 'NULL'),
2.06e+253 | MS | 0 | getdate() | 1 | 0 | 1 | 2 | 2 | 0 | 23 | 1.5e-05 | 1.5e-05 | 50 | 50 | 0 | 2e-05 | 1.5e-05 | 50 | 1 | 0 | 0 | 0 | 2e-05 | 2e-05 | 0.0001 | 0.0001 | 5.1 | NULL | 29 | 1 | 50 | 15 | NULL | 0 | NULL | NULL | NULL | NULL | NULL | NULL | NULL | NULL | NULL | NULL | NULL | NULL | NULL | NULL | NULL | NULL | NULL | NULL | NULL | NULL | NULL | NULL | NULL | NULL | NULL | NULL | NULL | NULL | NULL | NULL | NULL | NULL | NULL | NULL | NULL | . | 1 | 1 | 0 | 0 | 0 | 0 | 15 | 15 | 750 | 20 | 20 | 0 | 0 | 0 | 10 | NULL | NULL | NULL | 5 | N | 0.01 | 0 | 0 | 0 | getdate() | getdate() | paprcv.exe | 0 | 0 | 0 | 0 | 0 | 0 | 2 | 0 | 0 | 7480 | 0 | NULL | ('2.06E+253', 'MS', '0', getdate(), '1', '0', '1', '2', '2', '0', '23', '1.49999996210681E-05', '1.49999996210681E-05', '50', '50', '0', '1.99999994947575E-05', '1.49999996210681E-05', '50', '1', '0', '0', '0', '1.99999994947575E-05', '1.99999994947575E-05', '9.99999974737875E-05', '9.99999974737875E-05', '5.1', 'NULL', '29', '1', '50', '15', 'NULL', '0', 'NULL', 'NULL', 'NULL', 'NULL', 'NULL', 'NULL', 'NULL', 'NULL', 'NULL', 'NULL', 'NULL', 'NULL', 'NULL', 'NULL', 'NULL', 'NULL', 'NULL', 'NULL', 'NULL', 'NULL', 'NULL', 'NULL', 'NULL', 'NULL', 'NULL', 'NULL', 'NULL', 'NULL', 'NULL', 'NULL', 'NULL', 'NULL', 'NULL', 'NULL', 'NULL', '.', '1', '1', '0', '0', '0', '0', '15', '15', '750', '20', '20', '0', '0', '0', '10', 'NULL', 'NULL', 'NULL', '5', 'N', '0.00999999977648258', '0', '0', '0', getdate(), getdate(), 'paprcv.exe', '0', '0', '0', '0', '0', '0', '2', '0', '0', '7480', '0', 'NULL'),
X03 | MS | 0 | getdate() | 1 | 0 | 1 | 2 | 2 | 0 | 23 | 1.5e-05 | 1.5e-05 | 50 | 50 | 0 | 2e-05 | 1.5e-05 | 50 | 1 | 0 | 0 | 0 | 2e-05 | 2e-05 | 0.0001 | 0.0001 | 5.1 | NULL | 29 | 1 | 50 | 15 | NULL | 0 | NULL | NULL | NULL | NULL | NULL | NULL | NULL | NULL | NULL | NULL | NULL | NULL | NULL | NULL | NULL | NULL | NULL | NULL | NULL | NULL | NULL | NULL | NULL | NULL | NULL | NULL | NULL | NULL | NULL | NULL | NULL | NULL | NULL | NULL | NULL | . | 1 | 1 | 0 | 0 | 0 | 0 | 15 | 15 | 750 | 20 | 20 | 0 | 0 | 0 | 10 | NULL | NULL | NULL | 5 | N | 0.01 | 0 | 0 | 0 | getdate() | getdate() | paprcv.exe | 0 | 0 | 0 | 0 | 0 | 0 | 2 | 0 | 0 | 7480 | 0 | NULL | ('X03', 'MS', '0', getdate(), '1', '0', '1', '2', '2', '0', '23', '1.49999996210681E-05', '1.49999996210681E-05', '50', '50', '0', '1.99999994947575E-05', '1.49999996210681E-05', '50', '1', '0', '0', '0', '1.99999994947575E-05', '1.99999994947575E-05', '9.99999974737875E-05', '9.99999974737875E-05', '5.1', 'NULL', '29', '1', '50', '15', 'NULL', '0', 'NULL', 'NULL', 'NULL', 'NULL', 'NULL', 'NULL', 'NULL', 'NULL', 'NULL', 'NULL', 'NULL', 'NULL', 'NULL', 'NULL', 'NULL', 'NULL', 'NULL', 'NULL', 'NULL', 'NULL', 'NULL', 'NULL', 'NULL', 'NULL', 'NULL', 'NULL', 'NULL', 'NULL', 'NULL', 'NULL', 'NULL', 'NULL', 'NULL', 'NULL', 'NULL', '.', '1', '1', '0', '0', '0', '0', '15', '15', '750', '20', '20', '0', '0', '0', '10', 'NULL', 'NULL', 'NULL', '5', 'N', '0.00999999977648258', '0', '0', '0', getdate(), getdate(), 'paprcv.exe', '0', '0', '0', '0', '0', '0', '2', '0', '0', '7480', '0', 'NULL'),
EN1.4401 | 300 | 0 | getdate() | 1 | 0 | 1 | 2 | 2 | 0 | 23 | 1.5e-05 | 1.5e-05 | 50 | 50 | 0 | 2e-05 | 1.5e-05 | 70 | 1 | 0 | 0 | 0 | 2e-05 | 2e-05 | 0.0001 | 0.0001 | 5.1 | 6.1 | 29 | 1 | 50 | 15 | NULL | 0 | NULL | NULL | NULL | NULL | NULL | NULL | NULL | NULL | NULL | NULL | NULL | NULL | NULL | NULL | NULL | NULL | NULL | NULL | NULL | NULL | NULL | NULL | NULL | NULL | NULL | NULL | NULL | NULL | NULL | NULL | NULL | NULL | NULL | NULL | NULL | . | 1 | 1 | 0 | 0 | 0 | 0 | 15 | 15 | 750 | 20 | 20 | 0 | 0 | 0 | 10 | NULL | NULL | NULL | 5 | N | 0.01 | 0 | 0 | 0 | getdate() | getdate() | paprcv.exe | 0 | 0 | 0 | 0 | 0 | 0 | 2 | 0 | 0 | 7480 | 9 | NULL | ('EN1.4401', '300', '0', getdate(), '1', '0', '1', '2', '2', '0', '23', '1.49999996210681E-05', '1.49999996210681E-05', '50', '50', '0', '1.99999994947575E-05', '1.49999996210681E-05', '70', '1', '0', '0', '0', '1.99999994947575E-05', '1.99999994947575E-05', '9.99999974737875E-05', '9.99999974737875E-05', '5.1', '6.1', '29', '1', '50', '15', 'NULL', '0', 'NULL', 'NULL', 'NULL', 'NULL', 'NULL', 'NULL', 'NULL', 'NULL', 'NULL', 'NULL', 'NULL', 'NULL', 'NULL', 'NULL', 'NULL', 'NULL', 'NULL', 'NULL', 'NULL', 'NULL', 'NULL', 'NULL', 'NULL', 'NULL', 'NULL', 'NULL', 'NULL', 'NULL', 'NULL', 'NULL', 'NULL', 'NULL', 'NULL', 'NULL', 'NULL', '.', '1', '1', '0', '0', '0', '0', '15', '15', '750', '20', '20', '0', '0', '0', '10', 'NULL', 'NULL', 'NULL', '5', 'N', '0.00999999977648258', '0', '0', '0', getdate(), getdate(), 'paprcv.exe', '0', '0', '0', '0', '0', '0', '2', '0', '0', '7480', '9', 'NULL'),
316LRAT | 300 | 0 | getdate() | 1 | 0 | 1 | 2 | 2 | 0 | 23 | 1.5e-05 | 1.5e-05 | 50 | 50 | 0 | 2e-05 | 1.5e-05 | 70 | 1 | 0 | 0 | 0 | 2e-05 | 2e-05 | 0.0001 | 0.0001 | 5.1 | 6.1 | 29 | 1 | 50 | 15 | NULL | 0 | NULL | NULL | NULL | NULL | NULL | NULL | NULL | NULL | NULL | NULL | NULL | NULL | NULL | NULL | NULL | NULL | NULL | NULL | NULL | NULL | NULL | NULL | NULL | NULL | NULL | NULL | NULL | NULL | NULL | NULL | NULL | NULL | NULL | NULL | NULL | . | 1 | 1 | 0 | 0 | 0 | 0 | 15 | 15 | 750 | 20 | 20 | 0 | 0 | 0 | 10 | NULL | NULL | NULL | 5 | N | 0.01 | 0 | 0 | 0 | getdate() | getdate() | paprcv.exe | 0 | 0 | 0 | 0 | 0 | 0 | 2 | 0 | 0 | 7480 | 9 | NULL | ('316LRAT', '300', '0', getdate(), '1', '0', '1', '2', '2', '0', '23', '1.49999996210681E-05', '1.49999996210681E-05', '50', '50', '0', '1.99999994947575E-05', '1.49999996210681E-05', '70', '1', '0', '0', '0', '1.99999994947575E-05', '1.99999994947575E-05', '9.99999974737875E-05', '9.99999974737875E-05', '5.1', '6.1', '29', '1', '50', '15', 'NULL', '0', 'NULL', 'NULL', 'NULL', 'NULL', 'NULL', 'NULL', 'NULL', 'NULL', 'NULL', 'NULL', 'NULL', 'NULL', 'NULL', 'NULL', 'NULL', 'NULL', 'NULL', 'NULL', 'NULL', 'NULL', 'NULL', 'NULL', 'NULL', 'NULL', 'NULL', 'NULL', 'NULL', 'NULL', 'NULL', 'NULL', 'NULL', 'NULL', 'NULL', 'NULL', 'NULL', '.', '1', '1', '0', '0', '0', '0', '15', '15', '750', '20', '20', '0', '0', '0', '10', 'NULL', 'NULL', 'NULL', '5', 'N', '0.00999999977648258', '0', '0', '0', getdate(), getdate(), 'paprcv.exe', '0', '0', '0', '0', '0', '0', '2', '0', '0', '7480', '9', 'NULL'),
304P | 300 | 0 | getdate() | 1 | 0 | 1 | 2 | 2 | 0 | 23 | 1.5e-05 | 1.5e-05 | 50 | 50 | 0 | 2e-05 | 1.5e-05 | 70 | 1 | 0 | 0 | 0 | 2e-05 | 2e-05 | 0.0001 | 0.0001 | 5.1 | 6.1 | 29 | 1 | 50 | 15 | NULL | 0 | NULL | NULL | NULL | NULL | NULL | NULL | NULL | NULL | NULL | NULL | NULL | NULL | NULL | NULL | NULL | NULL | NULL | NULL | NULL | NULL | NULL | NULL | NULL | NULL | NULL | NULL | NULL | NULL | NULL | NULL | NULL | NULL | NULL | NULL | NULL | . | 1 | 1 | 0 | 0 | 0 | 0 | 15 | 15 | 750 | 20 | 20 | 0 | 0 | 0 | 10 | NULL | NULL | NULL | 5 | N | 0.01 | 0 | 0 | 0 | getdate() | getdate() | paprcv.exe | 0 | 0 | 0 | 0 | 0 | 0 | 2 | 0 | 0 | 7480 | 9 | NULL | ('304P', '300', '0', getdate(), '1', '0', '1', '2', '2', '0', '23', '1.49999996210681E-05', '1.49999996210681E-05', '50', '50', '0', '1.99999994947575E-05', '1.49999996210681E-05', '70', '1', '0', '0', '0', '1.99999994947575E-05', '1.99999994947575E-05', '9.99999974737875E-05', '9.99999974737875E-05', '5.1', '6.1', '29', '1', '50', '15', 'NULL', '0', 'NULL', 'NULL', 'NULL', 'NULL', 'NULL', 'NULL', 'NULL', 'NULL', 'NULL', 'NULL', 'NULL', 'NULL', 'NULL', 'NULL', 'NULL', 'NULL', 'NULL', 'NULL', 'NULL', 'NULL', 'NULL', 'NULL', 'NULL', 'NULL', 'NULL', 'NULL', 'NULL', 'NULL', 'NULL', 'NULL', 'NULL', 'NULL', 'NULL', 'NULL', 'NULL', '.', '1', '1', '0', '0', '0', '0', '15', '15', '750', '20', '20', '0', '0', '0', '10', 'NULL', 'NULL', 'NULL', '5', 'N', '0.00999999977648258', '0', '0', '0', getdate(), getdate(), 'paprcv.exe', '0', '0', '0', '0', '0', '0', '2', '0', '0', '7480', '9', 'NULL'),
C25HMNC | MS | 0 | getdate() | 1 | 0 | 1 | 2 | 2 | 0 | 23 | 1.5e-05 | 1.5e-05 | 50 | 50 | 0 | 2e-05 | 1.5e-05 | 50 | 1 | 0 | 0 | 0 | 2e-05 | 2e-05 | 0.0001 | 0.0001 | 5.1 | NULL | 29 | 1 | 50 | 15 | NULL | 0 | NULL | NULL | NULL | NULL | NULL | NULL | NULL | NULL | NULL | NULL | NULL | NULL | NULL | NULL | NULL | NULL | NULL | NULL | NULL | NULL | NULL | NULL | NULL | NULL | NULL | NULL | NULL | NULL | NULL | NULL | NULL | NULL | NULL | NULL | NULL | . | 1 | 1 | 0 | 0 | 0 | 0 | 15 | 15 | 750 | 20 | 20 | 0 | 0 | 0 | 10 | NULL | NULL | NULL | 5 | N | 0.01 | 0 | 0 | 0 | getdate() | getdate() | paprcv.exe | 0 | 0 | 0 | 0 | 0 | 0 | 2 | 0 | 0 | 7480 | 0 | NULL | ('C25HMNC', 'MS', '0', getdate(), '1', '0', '1', '2', '2', '0', '23', '1.49999996210681E-05', '1.49999996210681E-05', '50', '50', '0', '1.99999994947575E-05', '1.49999996210681E-05', '50', '1', '0', '0', '0', '1.99999994947575E-05', '1.99999994947575E-05', '9.99999974737875E-05', '9.99999974737875E-05', '5.1', 'NULL', '29', '1', '50', '15', 'NULL', '0', 'NULL', 'NULL', 'NULL', 'NULL', 'NULL', 'NULL', 'NULL', 'NULL', 'NULL', 'NULL', 'NULL', 'NULL', 'NULL', 'NULL', 'NULL', 'NULL', 'NULL', 'NULL', 'NULL', 'NULL', 'NULL', 'NULL', 'NULL', 'NULL', 'NULL', 'NULL', 'NULL', 'NULL', 'NULL', 'NULL', 'NULL', 'NULL', 'NULL', 'NULL', 'NULL', '.', '1', '1', '0', '0', '0', '0', '15', '15', '750', '20', '20', '0', '0', '0', '10', 'NULL', 'NULL', 'NULL', '5', 'N', '0.00999999977648258', '0', '0', '0', getdate(), getdate(), 'paprcv.exe', '0', '0', '0', '0', '0', '0', '2', '0', '0', '7480', '0', 'NULL'),
CR4 | MS | 0 | getdate() | 1 | 0 | 1 | 2 | 2 | 0 | 23 | 1.5e-05 | 1.5e-05 | 50 | 50 | 0 | 2e-05 | 1.5e-05 | 50 | 1 | 0 | 0 | 0 | 2e-05 | 2e-05 | 0.0001 | 0.0001 | 5.1 | NULL | 29 | 1 | 50 | 15 | NULL | 0 | NULL | NULL | NULL | NULL | NULL | NULL | NULL | NULL | NULL | NULL | NULL | NULL | NULL | NULL | NULL | NULL | NULL | NULL | NULL | NULL | NULL | NULL | NULL | NULL | NULL | NULL | NULL | NULL | NULL | NULL | NULL | NULL | NULL | NULL | NULL | . | 1 | 1 | 0 | 0 | 0 | 0 | 15 | 15 | 750 | 20 | 20 | 0 | 0 | 0 | 10 | NULL | NULL | NULL | 5 | N | 0.01 | 0 | 0 | 0 | getdate() | getdate() | paprcv.exe | 0 | 0 | 0 | 0 | 0 | 0 | 2 | 0 | 0 | 7480 | 0 | NULL | ('CR4', 'MS', '0', getdate(), '1', '0', '1', '2', '2', '0', '23', '1.49999996210681E-05', '1.49999996210681E-05', '50', '50', '0', '1.99999994947575E-05', '1.49999996210681E-05', '50', '1', '0', '0', '0', '1.99999994947575E-05', '1.99999994947575E-05', '9.99999974737875E-05', '9.99999974737875E-05', '5.1', 'NULL', '29', '1', '50', '15', 'NULL', '0', 'NULL', 'NULL', 'NULL', 'NULL', 'NULL', 'NULL', 'NULL', 'NULL', 'NULL', 'NULL', 'NULL', 'NULL', 'NULL', 'NULL', 'NULL', 'NULL', 'NULL', 'NULL', 'NULL', 'NULL', 'NULL', 'NULL', 'NULL', 'NULL', 'NULL', 'NULL', 'NULL', 'NULL', 'NULL', 'NULL', 'NULL', 'NULL', 'NULL', 'NULL', 'NULL', '.', '1', '1', '0', '0', '0', '0', '15', '15', '750', '20', '20', '0', '0', '0', '10', 'NULL', 'NULL', 'NULL', '5', 'N', '0.00999999977648258', '0', '0', '0', getdate(), getdate(), 'paprcv.exe', '0', '0', '0', '0', '0', '0', '2', '0', '0', '7480', '0', 'NULL'),
AUS | 200 | 0 | getdate() | 1 | 0 | 1 | 2 | 2 | 0 | 23 | 1.5e-05 | 1.5e-05 | 50 | 50 | 0 | 2e-05 | 1.5e-05 | 70 | 1 | 0 | 0 | 0 | 2e-05 | 2e-05 | 0.0001 | 0.0001 | 5.1 | 6.1 | 29 | 1 | 50 | 15 | NULL | 0 | NULL | NULL | NULL | NULL | NULL | NULL | NULL | NULL | NULL | NULL | NULL | NULL | NULL | NULL | NULL | NULL | NULL | NULL | NULL | NULL | NULL | NULL | NULL | NULL | NULL | NULL | NULL | NULL | NULL | NULL | NULL | NULL | NULL | NULL | NULL | . | 1 | 1 | 0 | 0 | 0 | 0 | 15 | 15 | 750 | 20 | 20 | 0 | 0 | 0 | 10 | NULL | NULL | NULL | 5 | N | 0.01 | 0 | 0 | 0 | getdate() | getdate() | paprcv.exe | 0 | 0 | 0 | 0 | 0 | 0 | 2 | 0 | 0 | 7480 | 9 | NULL | ('AUS', '200', '0', getdate(), '1', '0', '1', '2', '2', '0', '23', '1.49999996210681E-05', '1.49999996210681E-05', '50', '50', '0', '1.99999994947575E-05', '1.49999996210681E-05', '70', '1', '0', '0', '0', '1.99999994947575E-05', '1.99999994947575E-05', '9.99999974737875E-05', '9.99999974737875E-05', '5.1', '6.1', '29', '1', '50', '15', 'NULL', '0', 'NULL', 'NULL', 'NULL', 'NULL', 'NULL', 'NULL', 'NULL', 'NULL', 'NULL', 'NULL', 'NULL', 'NULL', 'NULL', 'NULL', 'NULL', 'NULL', 'NULL', 'NULL', 'NULL', 'NULL', 'NULL', 'NULL', 'NULL', 'NULL', 'NULL', 'NULL', 'NULL', 'NULL', 'NULL', 'NULL', 'NULL', 'NULL', 'NULL', 'NULL', 'NULL', '.', '1', '1', '0', '0', '0', '0', '15', '15', '750', '20', '20', '0', '0', '0', '10', 'NULL', 'NULL', 'NULL', '5', 'N', '0.00999999977648258', '0', '0', '0', getdate(), getdate(), 'paprcv.exe', '0', '0', '0', '0', '0', '0', '2', '0', '0', '7480', '9', 'NULL'),
446 | 400 | 0 | getdate() | 1 | 0 | 1 | 2 | 2 | 0 | 23 | 1.5e-05 | 1.5e-05 | 50 | 50 | 0 | 2e-05 | 1.5e-05 | 70 | 1 | 0 | 0 | 0 | 2e-05 | 2e-05 | 0.0001 | 0.0001 | 5.1 | 6.1 | 29 | 1 | 50 | 15 | NULL | 0 | NULL | NULL | NULL | NULL | NULL | NULL | NULL | NULL | NULL | NULL | NULL | NULL | NULL | NULL | NULL | NULL | NULL | NULL | NULL | NULL | NULL | NULL | NULL | NULL | NULL | NULL | NULL | NULL | NULL | NULL | NULL | NULL | NULL | NULL | NULL | . | 1 | 1 | 0 | 0 | 0 | 0 | 15 | 15 | 750 | 20 | 20 | 0 | 0 | 0 | 10 | NULL | NULL | NULL | 5 | N | 0.01 | 0 | 0 | 0 | getdate() | getdate() | paprcv.exe | 0 | 0 | 0 | 0 | 0 | 0 | 2 | 0 | 0 | 7480 | 10 | NULL | ('446', '400', '0', getdate(), '1', '0', '1', '2', '2', '0', '23', '1.49999996210681E-05', '1.49999996210681E-05', '50', '50', '0', '1.99999994947575E-05', '1.49999996210681E-05', '70', '1', '0', '0', '0', '1.99999994947575E-05', '1.99999994947575E-05', '9.99999974737875E-05', '9.99999974737875E-05', '5.1', '6.1', '29', '1', '50', '15', 'NULL', '0', 'NULL', 'NULL', 'NULL', 'NULL', 'NULL', 'NULL', 'NULL', 'NULL', 'NULL', 'NULL', 'NULL', 'NULL', 'NULL', 'NULL', 'NULL', 'NULL', 'NULL', 'NULL', 'NULL', 'NULL', 'NULL', 'NULL', 'NULL', 'NULL', 'NULL', 'NULL', 'NULL', 'NULL', 'NULL', 'NULL', 'NULL', 'NULL', 'NULL', 'NULL', 'NULL', '.', '1', '1', '0', '0', '0', '0', '15', '15', '750', '20', '20', '0', '0', '0', '10', 'NULL', 'NULL', 'NULL', '5', 'N', '0.00999999977648258', '0', '0', '0', getdate(), getdate(), 'paprcv.exe', '0', '0', '0', '0', '0', '0', '2', '0', '0', '7480', '10', 'NULL'),
430WG | 400 | 0 | getdate() | 1 | 0 | 1 | 2 | 2 | 0 | 23 | 1.5e-05 | 1.5e-05 | 50 | 50 | 0 | 2e-05 | 1.5e-05 | 70 | 1 | 0 | 0 | 0 | 2e-05 | 2e-05 | 0.0001 | 0.0001 | 5.1 | 6.1 | 29 | 1 | 50 | 15 | NULL | 0 | NULL | NULL | NULL | NULL | NULL | NULL | NULL | NULL | NULL | NULL | NULL | NULL | NULL | NULL | NULL | NULL | NULL | NULL | NULL | NULL | NULL | NULL | NULL | NULL | NULL | NULL | NULL | NULL | NULL | NULL | NULL | NULL | NULL | NULL | NULL | . | 1 | 1 | 0 | 0 | 0 | 0 | 15 | 15 | 750 | 20 | 20 | 0 | 0 | 0 | 10 | NULL | NULL | NULL | 5 | N | 0.01 | 0 | 0 | 0 | getdate() | getdate() | paprcv.exe | 0 | 0 | 0 | 0 | 0 | 0 | 2 | 0 | 0 | 7480 | 10 | NULL | ('430WG', '400', '0', getdate(), '1', '0', '1', '2', '2', '0', '23', '1.49999996210681E-05', '1.49999996210681E-05', '50', '50', '0', '1.99999994947575E-05', '1.49999996210681E-05', '70', '1', '0', '0', '0', '1.99999994947575E-05', '1.99999994947575E-05', '9.99999974737875E-05', '9.99999974737875E-05', '5.1', '6.1', '29', '1', '50', '15', 'NULL', '0', 'NULL', 'NULL', 'NULL', 'NULL', 'NULL', 'NULL', 'NULL', 'NULL', 'NULL', 'NULL', 'NULL', 'NULL', 'NULL', 'NULL', 'NULL', 'NULL', 'NULL', 'NULL', 'NULL', 'NULL', 'NULL', 'NULL', 'NULL', 'NULL', 'NULL', 'NULL', 'NULL', 'NULL', 'NULL', 'NULL', 'NULL', 'NULL', 'NULL', 'NULL', 'NULL', '.', '1', '1', '0', '0', '0', '0', '15', '15', '750', '20', '20', '0', '0', '0', '10', 'NULL', 'NULL', 'NULL', '5', 'N', '0.00999999977648258', '0', '0', '0', getdate(), getdate(), 'paprcv.exe', '0', '0', '0', '0', '0', '0', '2', '0', '0', '7480', '10', 'NULL'),
409L %C<0.007 | 400 | 0 | getdate() | 1 | 0 | 1 | 2 | 2 | 0 | 23 | 1.5e-05 | 1.5e-05 | 50 | 50 | 0 | 2e-05 | 1.5e-05 | 70 | 1 | 0 | 0 | 0 | 2e-05 | 2e-05 | 0.0001 | 0.0001 | 5.1 | 6.1 | 29 | 1 | 50 | 15 | NULL | 0 | NULL | NULL | NULL | NULL | NULL | NULL | NULL | NULL | NULL | NULL | NULL | NULL | NULL | NULL | NULL | NULL | NULL | NULL | NULL | NULL | NULL | NULL | NULL | NULL | NULL | NULL | NULL | NULL | NULL | NULL | NULL | NULL | NULL | NULL | NULL | . | 1 | 1 | 0 | 0 | 0 | 0 | 15 | 15 | 750 | 20 | 20 | 0 | 0 | 0 | 10 | NULL | NULL | NULL | 5 | N | 0.01 | 0 | 0 | 0 | getdate() | getdate() | paprcv.exe | 0 | 0 | 0 | 0 | 0 | 0 | 2 | 0 | 0 | 7480 | 10 | NULL | ('409L %C<0.007', '400', '0', getdate(), '1', '0', '1', '2', '2', '0', '23', '1.49999996210681E-05', '1.49999996210681E-05', '50', '50', '0', '1.99999994947575E-05', '1.49999996210681E-05', '70', '1', '0', '0', '0', '1.99999994947575E-05', '1.99999994947575E-05', '9.99999974737875E-05', '9.99999974737875E-05', '5.1', '6.1', '29', '1', '50', '15', 'NULL', '0', 'NULL', 'NULL', 'NULL', 'NULL', 'NULL', 'NULL', 'NULL', 'NULL', 'NULL', 'NULL', 'NULL', 'NULL', 'NULL', 'NULL', 'NULL', 'NULL', 'NULL', 'NULL', 'NULL', 'NULL', 'NULL', 'NULL', 'NULL', 'NULL', 'NULL', 'NULL', 'NULL', 'NULL', 'NULL', 'NULL', 'NULL', 'NULL', 'NULL', 'NULL', 'NULL', '.', '1', '1', '0', '0', '0', '0', '15', '15', '750', '20', '20', '0', '0', '0', '10', 'NULL', 'NULL', 'NULL', '5', 'N', '0.00999999977648258', '0', '0', '0', getdate(), getdate(), 'paprcv.exe', '0', '0', '0', '0', '0', '0', '2', '0', '0', '7480', '10', 'NULL'),
304L CO<0.025% | 300 | 1 | getdate() | 1 | 0 | 1 | 2 | 2 | 0 | 23 | 1.5e-05 | 1.5e-05 | 50 | 50 | 0 | 2e-05 | 1.5e-05 | 50 | 1 | 0 | 0 | 0 | 2e-05 | 2e-05 | 0.0001 | 0.0001 | 5.1 | NULL | 35 | 1 | 50 | 15 | NULL | 0 | NULL | NULL | NULL | NULL | NULL | NULL | NULL | NULL | NULL | NULL | NULL | NULL | NULL | NULL | NULL | NULL | NULL | NULL | NULL | NULL | NULL | NULL | NULL | NULL | NULL | NULL | NULL | NULL | NULL | NULL | NULL | NULL | NULL | NULL | NULL | . | 1 | 1 | 0 | 0 | 0 | 0 | 15 | 15 | 750 | 20 | 20 | 0 | 0 | 0 | 10 | NULL | NULL | NULL | 5 | N | 0.01 | 0 | 0 | 0 | getdate() | getdate() | paprcv.exe | 0 | 0 | 0 | 0 | 0 | 0 | 2 | 0 | 0 | 7480 | 9 | NULL | ('304L CO<0.025%', '300', '1', getdate(), '1', '0', '1', '2', '2', '0', '23', '1.49999996210681E-05', '1.49999996210681E-05', '50', '50', '0', '1.99999994947575E-05', '1.49999996210681E-05', '50', '1', '0', '0', '0', '1.99999994947575E-05', '1.99999994947575E-05', '9.99999974737875E-05', '9.99999974737875E-05', '5.1', 'NULL', '35', '1', '50', '15', 'NULL', '0', 'NULL', 'NULL', 'NULL', 'NULL', 'NULL', 'NULL', 'NULL', 'NULL', 'NULL', 'NULL', 'NULL', 'NULL', 'NULL', 'NULL', 'NULL', 'NULL', 'NULL', 'NULL', 'NULL', 'NULL', 'NULL', 'NULL', 'NULL', 'NULL', 'NULL', 'NULL', 'NULL', 'NULL', 'NULL', 'NULL', 'NULL', 'NULL', 'NULL', 'NULL', 'NULL', '.', '1', '1', '0', '0', '0', '0', '15', '15', '750', '20', '20', '0', '0', '0', '10', 'NULL', 'NULL', 'NULL', '5', 'N', '0.00999999977648258', '0', '0', '0', getdate(), getdate(), 'paprcv.exe', '0', '0', '0', '0', '0', '0', '2', '0', '0', '7480', '9', 'NULL'),
JSLUSDM | 200 | 1 | getdate() | 1 | 0 | 1 | 2 | 2 | 0 | 23 | 1.5e-05 | 1.5e-05 | 50 | 50 | 0 | 2e-05 | 1.5e-05 | 50 | 1 | 0 | 0 | 0 | 2e-05 | 2e-05 | 0.0001 | 0.0001 | 5.1 | NULL | 35 | 1 | 50 | 15 | NULL | 0 | NULL | NULL | NULL | NULL | NULL | NULL | NULL | NULL | NULL | NULL | NULL | NULL | NULL | NULL | NULL | NULL | NULL | NULL | NULL | NULL | NULL | NULL | NULL | NULL | NULL | NULL | NULL | NULL | NULL | NULL | NULL | NULL | NULL | NULL | NULL | . | 1 | 1 | 0 | 0 | 0 | 0 | 15 | 15 | 750 | 20 | 20 | 0 | 0 | 0 | 10 | NULL | NULL | NULL | 5 | N | 0.01 | 0 | 0 | 0 | getdate() | getdate() | paprcv.exe | 0 | 0 | 0 | 0 | 0 | 0 | 2 | 0 | 0 | 7480 | 9 | NULL | ('JSLUSDM', '200', '1', getdate(), '1', '0', '1', '2', '2', '0', '23', '1.49999996210681E-05', '1.49999996210681E-05', '50', '50', '0', '1.99999994947575E-05', '1.49999996210681E-05', '50', '1', '0', '0', '0', '1.99999994947575E-05', '1.99999994947575E-05', '9.99999974737875E-05', '9.99999974737875E-05', '5.1', 'NULL', '35', '1', '50', '15', 'NULL', '0', 'NULL', 'NULL', 'NULL', 'NULL', 'NULL', 'NULL', 'NULL', 'NULL', 'NULL', 'NULL', 'NULL', 'NULL', 'NULL', 'NULL', 'NULL', 'NULL', 'NULL', 'NULL', 'NULL', 'NULL', 'NULL', 'NULL', 'NULL', 'NULL', 'NULL', 'NULL', 'NULL', 'NULL', 'NULL', 'NULL', 'NULL', 'NULL', 'NULL', 'NULL', 'NULL', '.', '1', '1', '0', '0', '0', '0', '15', '15', '750', '20', '20', '0', '0', '0', '10', 'NULL', 'NULL', 'NULL', '5', 'N', '0.00999999977648258', '0', '0', '0', getdate(), getdate(), 'paprcv.exe', '0', '0', '0', '0', '0', '0', '2', '0', '0', '7480', '9', 'NULL'),
12X18H10T | 300 | 1 | getdate() | 1 | 0 | 1 | 2 | 2 | 0 | 23 | 1.5e-05 | 1.5e-05 | 50 | 50 | 0 | 2e-05 | 1.5e-05 | 50 | 1 | 0 | 0 | 0 | 2e-05 | 2e-05 | 0.0001 | 0.0001 | 5.1 | NULL | 35 | 1 | 50 | 15 | NULL | 0 | NULL | NULL | NULL | NULL | NULL | NULL | NULL | NULL | NULL | NULL | NULL | NULL | NULL | NULL | NULL | NULL | NULL | NULL | NULL | NULL | NULL | NULL | NULL | NULL | NULL | NULL | NULL | NULL | NULL | NULL | NULL | NULL | NULL | NULL | NULL | . | 1 | 1 | 0 | 0 | 0 | 0 | 15 | 15 | 750 | 20 | 20 | 0 | 0 | 0 | 10 | NULL | NULL | NULL | 5 | N | 0.01 | 0 | 0 | 0 | getdate() | getdate() | paprcv.exe | 0 | 0 | 0 | 0 | 0 | 0 | 2 | 0 | 0 | 7480 | 9 | NULL | ('12X18H10T', '300', '1', getdate(), '1', '0', '1', '2', '2', '0', '23', '1.49999996210681E-05', '1.49999996210681E-05', '50', '50', '0', '1.99999994947575E-05', '1.49999996210681E-05', '50', '1', '0', '0', '0', '1.99999994947575E-05', '1.99999994947575E-05', '9.99999974737875E-05', '9.99999974737875E-05', '5.1', 'NULL', '35', '1', '50', '15', 'NULL', '0', 'NULL', 'NULL', 'NULL', 'NULL', 'NULL', 'NULL', 'NULL', 'NULL', 'NULL', 'NULL', 'NULL', 'NULL', 'NULL', 'NULL', 'NULL', 'NULL', 'NULL', 'NULL', 'NULL', 'NULL', 'NULL', 'NULL', 'NULL', 'NULL', 'NULL', 'NULL', 'NULL', 'NULL', 'NULL', 'NULL', 'NULL', 'NULL', 'NULL', 'NULL', 'NULL', '.', '1', '1', '0', '0', '0', '0', '15', '15', '750', '20', '20', '0', '0', '0', '10', 'NULL', 'NULL', 'NULL', '5', 'N', '0.00999999977648258', '0', '0', '0', getdate(), getdate(), 'paprcv.exe', '0', '0', '0', '0', '0', '0', '2', '0', '0', '7480', '9', 'NULL'),
JD1-T | MS | 1 | getdate() | 1 | 0 | 1 | 2 | 2 | 0 | 23 | 1.5e-05 | 1.5e-05 | 50 | 50 | 0 | 2e-05 | 1.5e-05 | 50 | 1 | 0 | 0 | 0 | 2e-05 | 2e-05 | 0.0001 | 0.0001 | 5.1 | NULL | 29 | 1 | 50 | 15 | NULL | 0 | NULL | NULL | NULL | NULL | NULL | NULL | NULL | NULL | NULL | NULL | NULL | NULL | NULL | NULL | NULL | NULL | NULL | NULL | NULL | NULL | NULL | NULL | NULL | NULL | NULL | NULL | NULL | NULL | NULL | NULL | NULL | NULL | NULL | NULL | NULL | . | 1 | 1 | 0 | 0 | 0 | 0 | 15 | 15 | 750 | 20 | 20 | 0 | 0 | 0 | 10 | NULL | NULL | NULL | 5 | N | 0.01 | 0 | 0 | 0 | getdate() | getdate() | paprcv.exe | 0 | 0 | 0 | 0 | 0 | 0 | 2 | 0 | 0 | 7480 | 0 | NULL | ('JD1-T', 'MS', '1', getdate(), '1', '0', '1', '2', '2', '0', '23', '1.49999996210681E-05', '1.49999996210681E-05', '50', '50', '0', '1.99999994947575E-05', '1.49999996210681E-05', '50', '1', '0', '0', '0', '1.99999994947575E-05', '1.99999994947575E-05', '9.99999974737875E-05', '9.99999974737875E-05', '5.1', 'NULL', '29', '1', '50', '15', 'NULL', '0', 'NULL', 'NULL', 'NULL', 'NULL', 'NULL', 'NULL', 'NULL', 'NULL', 'NULL', 'NULL', 'NULL', 'NULL', 'NULL', 'NULL', 'NULL', 'NULL', 'NULL', 'NULL', 'NULL', 'NULL', 'NULL', 'NULL', 'NULL', 'NULL', 'NULL', 'NULL', 'NULL', 'NULL', 'NULL', 'NULL', 'NULL', 'NULL', 'NULL', 'NULL', 'NULL', '.', '1', '1', '0', '0', '0', '0', '15', '15', '750', '20', '20', '0', '0', '0', '10', 'NULL', 'NULL', 'NULL', '5', 'N', '0.00999999977648258', '0', '0', '0', getdate(), getdate(), 'paprcv.exe', '0', '0', '0', '0', '0', '0', '2', '0', '0', '7480', '0', 'NULL'),
430J1L | 400 | 1 | getdate() | 1 | 0 | 1 | 2 | 2 | 0 | 23 | 1.5e-05 | 1.5e-05 | 50 | 50 | 0 | 2e-05 | 1.5e-05 | 50 | 1 | 0 | 0 | 0 | 2e-05 | 2e-05 | 0.0001 | 0.0001 | 5.1 | NULL | 35 | 1 | 50 | 15 | NULL | 0 | NULL | NULL | NULL | NULL | NULL | NULL | NULL | NULL | NULL | NULL | NULL | NULL | NULL | NULL | NULL | NULL | NULL | NULL | NULL | NULL | NULL | NULL | NULL | NULL | NULL | NULL | NULL | NULL | NULL | NULL | NULL | NULL | NULL | NULL | NULL | . | 1 | 1 | 0 | 0 | 0 | 0 | 15 | 15 | 750 | 20 | 20 | 0 | 0 | 0 | 10 | NULL | NULL | NULL | 5 | N | 0.01 | 0 | 0 | 0 | getdate() | getdate() | paprcv.exe | 0 | 0 | 0 | 0 | 0 | 0 | 2 | 0 | 0 | 7480 | 10 | NULL | ('430J1L', '400', '1', getdate(), '1', '0', '1', '2', '2', '0', '23', '1.49999996210681E-05', '1.49999996210681E-05', '50', '50', '0', '1.99999994947575E-05', '1.49999996210681E-05', '50', '1', '0', '0', '0', '1.99999994947575E-05', '1.99999994947575E-05', '9.99999974737875E-05', '9.99999974737875E-05', '5.1', 'NULL', '35', '1', '50', '15', 'NULL', '0', 'NULL', 'NULL', 'NULL', 'NULL', 'NULL', 'NULL', 'NULL', 'NULL', 'NULL', 'NULL', 'NULL', 'NULL', 'NULL', 'NULL', 'NULL', 'NULL', 'NULL', 'NULL', 'NULL', 'NULL', 'NULL', 'NULL', 'NULL', 'NULL', 'NULL', 'NULL', 'NULL', 'NULL', 'NULL', 'NULL', 'NULL', 'NULL', 'NULL', 'NULL', 'NULL', '.', '1', '1', '0', '0', '0', '0', '15', '15', '750', '20', '20', '0', '0', '0', '10', 'NULL', 'NULL', 'NULL', '5', 'N', '0.00999999977648258', '0', '0', '0', getdate(), getdate(), 'paprcv.exe', '0', '0', '0', '0', '0', '0', '2', '0', '0', '7480', '10', 'NULL'),
EN100252S355JOAR | MS | 1 | getdate() | 1 | 0 | 1 | 2 | 2 | 0 | 23 | 1.5e-05 | 1.5e-05 | 50 | 50 | 0 | 2e-05 | 1.5e-05 | 50 | 1 | 0 | 0 | 0 | 2e-05 | 2e-05 | 0.0001 | 0.0001 | 5.1 | NULL | 29 | 1 | 50 | 15 | NULL | 0 | NULL | NULL | NULL | NULL | NULL | NULL | NULL | NULL | NULL | NULL | NULL | NULL | NULL | NULL | NULL | NULL | NULL | NULL | NULL | NULL | NULL | NULL | NULL | NULL | NULL | NULL | NULL | NULL | NULL | NULL | NULL | NULL | NULL | NULL | NULL | . | 1 | 1 | 0 | 0 | 0 | 0 | 15 | 15 | 750 | 20 | 20 | 0 | 0 | 0 | 10 | NULL | NULL | NULL | 5 | N | 0.01 | 0 | 0 | 0 | getdate() | getdate() | paprcv.exe | 0 | 0 | 0 | 0 | 0 | 0 | 2 | 0 | 0 | 7480 | 0 | NULL | ('EN100252S355JOAR', 'MS', '1', getdate(), '1', '0', '1', '2', '2', '0', '23', '1.49999996210681E-05', '1.49999996210681E-05', '50', '50', '0', '1.99999994947575E-05', '1.49999996210681E-05', '50', '1', '0', '0', '0', '1.99999994947575E-05', '1.99999994947575E-05', '9.99999974737875E-05', '9.99999974737875E-05', '5.1', 'NULL', '29', '1', '50', '15', 'NULL', '0', 'NULL', 'NULL', 'NULL', 'NULL', 'NULL', 'NULL', 'NULL', 'NULL', 'NULL', 'NULL', 'NULL', 'NULL', 'NULL', 'NULL', 'NULL', 'NULL', 'NULL', 'NULL', 'NULL', 'NULL', 'NULL', 'NULL', 'NULL', 'NULL', 'NULL', 'NULL', 'NULL', 'NULL', 'NULL', 'NULL', 'NULL', 'NULL', 'NULL', 'NULL', 'NULL', '.', '1', '1', '0', '0', '0', '0', '15', '15', '750', '20', '20', '0', '0', '0', '10', 'NULL', 'NULL', 'NULL', '5', 'N', '0.00999999977648258', '0', '0', '0', getdate(), getdate(), 'paprcv.exe', '0', '0', '0', '0', '0', '0', '2', '0', '0', '7480', '0', 'NULL'),
316C>0.04 | 300 | 1 | getdate() | 1 | 0 | 1 | 2 | 2 | 0 | 23 | 1.5e-05 | 1.5e-05 | 50 | 50 | 0 | 2e-05 | 1.5e-05 | 50 | 1 | 0 | 0 | 0 | 2e-05 | 2e-05 | 0.0001 | 0.0001 | 5.1 | NULL | 35 | 1 | 50 | 15 | NULL | 0 | NULL | NULL | NULL | NULL | NULL | NULL | NULL | NULL | NULL | NULL | NULL | NULL | NULL | NULL | NULL | NULL | NULL | NULL | NULL | NULL | NULL | NULL | NULL | NULL | NULL | NULL | NULL | NULL | NULL | NULL | NULL | NULL | NULL | NULL | NULL | . | 1 | 1 | 0 | 0 | 0 | 0 | 15 | 15 | 750 | 20 | 20 | 0 | 0 | 0 | 10 | NULL | NULL | NULL | 5 | N | 0.01 | 0 | 0 | 0 | getdate() | getdate() | paprcv.exe | 0 | 0 | 0 | 0 | 0 | 0 | 2 | 0 | 0 | 7480 | 9 | NULL | ('316C>0.04', '300', '1', getdate(), '1', '0', '1', '2', '2', '0', '23', '1.49999996210681E-05', '1.49999996210681E-05', '50', '50', '0', '1.99999994947575E-05', '1.49999996210681E-05', '50', '1', '0', '0', '0', '1.99999994947575E-05', '1.99999994947575E-05', '9.99999974737875E-05', '9.99999974737875E-05', '5.1', 'NULL', '35', '1', '50', '15', 'NULL', '0', 'NULL', 'NULL', 'NULL', 'NULL', 'NULL', 'NULL', 'NULL', 'NULL', 'NULL', 'NULL', 'NULL', 'NULL', 'NULL', 'NULL', 'NULL', 'NULL', 'NULL', 'NULL', 'NULL', 'NULL', 'NULL', 'NULL', 'NULL', 'NULL', 'NULL', 'NULL', 'NULL', 'NULL', 'NULL', 'NULL', 'NULL', 'NULL', 'NULL', 'NULL', 'NULL', '.', '1', '1', '0', '0', '0', '0', '15', '15', '750', '20', '20', '0', '0', '0', '10', 'NULL', 'NULL', 'NULL', '5', 'N', '0.00999999977648258', '0', '0', '0', getdate(), getdate(), 'paprcv.exe', '0', '0', '0', '0', '0', '0', '2', '0', '0', '7480', '9', 'NULL'),
321H | 300 | 1 | getdate() | 1 | 0 | 1 | 2 | 2 | 0 | 23 | 1.5e-05 | 1.5e-05 | 50 | 50 | 0 | 2e-05 | 1.5e-05 | 50 | 1 | 0 | 0 | 0 | 2e-05 | 2e-05 | 0.0001 | 0.0001 | 5.1 | NULL | 35 | 1 | 50 | 15 | NULL | 0 | NULL | NULL | NULL | NULL | NULL | NULL | NULL | NULL | NULL | NULL | NULL | NULL | NULL | NULL | NULL | NULL | NULL | NULL | NULL | NULL | NULL | NULL | NULL | NULL | NULL | NULL | NULL | NULL | NULL | NULL | NULL | NULL | NULL | NULL | NULL | . | 1 | 1 | 0 | 0 | 0 | 0 | 15 | 15 | 750 | 20 | 20 | 0 | 0 | 0 | 10 | NULL | NULL | NULL | 5 | N | 0.01 | 0 | 0 | 0 | getdate() | getdate() | paprcv.exe | 0 | 0 | 0 | 0 | 0 | 0 | 2 | 0 | 0 | 7480 | 9 | NULL | ('321H', '300', '1', getdate(), '1', '0', '1', '2', '2', '0', '23', '1.49999996210681E-05', '1.49999996210681E-05', '50', '50', '0', '1.99999994947575E-05', '1.49999996210681E-05', '50', '1', '0', '0', '0', '1.99999994947575E-05', '1.99999994947575E-05', '9.99999974737875E-05', '9.99999974737875E-05', '5.1', 'NULL', '35', '1', '50', '15', 'NULL', '0', 'NULL', 'NULL', 'NULL', 'NULL', 'NULL', 'NULL', 'NULL', 'NULL', 'NULL', 'NULL', 'NULL', 'NULL', 'NULL', 'NULL', 'NULL', 'NULL', 'NULL', 'NULL', 'NULL', 'NULL', 'NULL', 'NULL', 'NULL', 'NULL', 'NULL', 'NULL', 'NULL', 'NULL', 'NULL', 'NULL', 'NULL', 'NULL', 'NULL', 'NULL', 'NULL', '.', '1', '1', '0', '0', '0', '0', '15', '15', '750', '20', '20', '0', '0', '0', '10', 'NULL', 'NULL', 'NULL', '5', 'N', '0.00999999977648258', '0', '0', '0', getdate(), getdate(), 'paprcv.exe', '0', '0', '0', '0', '0', '0', '2', '0', '0', '7480', '9', 'NULL'),
EN100252S355JRAR | MS | 1 | getdate() | 1 | 0 | 1 | 2 | 2 | 0 | 23 | 1.5e-05 | 1.5e-05 | 50 | 50 | 0 | 2e-05 | 1.5e-05 | 50 | 1 | 0 | 0 | 0 | 2e-05 | 2e-05 | 0.0001 | 0.0001 | 5.1 | NULL | 29 | 1 | 50 | 15 | NULL | 0 | NULL | NULL | NULL | NULL | NULL | NULL | NULL | NULL | NULL | NULL | NULL | NULL | NULL | NULL | NULL | NULL | NULL | NULL | NULL | NULL | NULL | NULL | NULL | NULL | NULL | NULL | NULL | NULL | NULL | NULL | NULL | NULL | NULL | NULL | NULL | . | 1 | 1 | 0 | 0 | 0 | 0 | 15 | 15 | 750 | 20 | 20 | 0 | 0 | 0 | 10 | NULL | NULL | NULL | 5 | N | 0.01 | 0 | 0 | 0 | getdate() | getdate() | paprcv.exe | 0 | 0 | 0 | 0 | 0 | 0 | 2 | 0 | 0 | 7480 | 0 | NULL | ('EN100252S355JRAR', 'MS', '1', getdate(), '1', '0', '1', '2', '2', '0', '23', '1.49999996210681E-05', '1.49999996210681E-05', '50', '50', '0', '1.99999994947575E-05', '1.49999996210681E-05', '50', '1', '0', '0', '0', '1.99999994947575E-05', '1.99999994947575E-05', '9.99999974737875E-05', '9.99999974737875E-05', '5.1', 'NULL', '29', '1', '50', '15', 'NULL', '0', 'NULL', 'NULL', 'NULL', 'NULL', 'NULL', 'NULL', 'NULL', 'NULL', 'NULL', 'NULL', 'NULL', 'NULL', 'NULL', 'NULL', 'NULL', 'NULL', 'NULL', 'NULL', 'NULL', 'NULL', 'NULL', 'NULL', 'NULL', 'NULL', 'NULL', 'NULL', 'NULL', 'NULL', 'NULL', 'NULL', 'NULL', 'NULL', 'NULL', 'NULL', 'NULL', '.', '1', '1', '0', '0', '0', '0', '15', '15', '750', '20', '20', '0', '0', '0', '10', 'NULL', 'NULL', 'NULL', '5', 'N', '0.00999999977648258', '0', '0', '0', getdate(), getdate(), 'paprcv.exe', '0', '0', '0', '0', '0', '0', '2', '0', '0', '7480', '0', 'NULL'),
904L | 300 | 1 | getdate() | 1 | 0 | 1 | 2 | 2 | 0 | 23 | 1.5e-05 | 1.5e-05 | 50 | 50 | 0 | 2e-05 | 1.5e-05 | 50 | 1 | 0 | 0 | 0 | 2e-05 | 2e-05 | 0.0001 | 0.0001 | 5.1 | NULL | 35 | 1 | 50 | 15 | NULL | 0 | NULL | NULL | NULL | NULL | NULL | NULL | NULL | NULL | NULL | NULL | NULL | NULL | NULL | NULL | NULL | NULL | NULL | NULL | NULL | NULL | NULL | NULL | NULL | NULL | NULL | NULL | NULL | NULL | NULL | NULL | NULL | NULL | NULL | NULL | NULL | . | 1 | 1 | 0 | 0 | 0 | 0 | 15 | 15 | 750 | 20 | 20 | 0 | 0 | 0 | 10 | NULL | NULL | NULL | 5 | N | 0.01 | 0 | 0 | 0 | getdate() | getdate() | paprcv.exe | 0 | 0 | 0 | 0 | 0 | 0 | 2 | 0 | 0 | 7480 | 9 | NULL | ('904L', '300', '1', getdate(), '1', '0', '1', '2', '2', '0', '23', '1.49999996210681E-05', '1.49999996210681E-05', '50', '50', '0', '1.99999994947575E-05', '1.49999996210681E-05', '50', '1', '0', '0', '0', '1.99999994947575E-05', '1.99999994947575E-05', '9.99999974737875E-05', '9.99999974737875E-05', '5.1', 'NULL', '35', '1', '50', '15', 'NULL', '0', 'NULL', 'NULL', 'NULL', 'NULL', 'NULL', 'NULL', 'NULL', 'NULL', 'NULL', 'NULL', 'NULL', 'NULL', 'NULL', 'NULL', 'NULL', 'NULL', 'NULL', 'NULL', 'NULL', 'NULL', 'NULL', 'NULL', 'NULL', 'NULL', 'NULL', 'NULL', 'NULL', 'NULL', 'NULL', 'NULL', 'NULL', 'NULL', 'NULL', 'NULL', 'NULL', '.', '1', '1', '0', '0', '0', '0', '15', '15', '750', '20', '20', '0', '0', '0', '10', 'NULL', 'NULL', 'NULL', '5', 'N', '0.00999999977648258', '0', '0', '0', getdate(), getdate(), 'paprcv.exe', '0', '0', '0', '0', '0', '0', '2', '0', '0', '7480', '9', 'NULL'),
IS11513CR1 | MS | 1 | getdate() | 1 | 0 | 1 | 2 | 2 | 0 | 23 | 1.5e-05 | 1.5e-05 | 50 | 50 | 0 | 2e-05 | 1.5e-05 | 50 | 1 | 0 | 0 | 0 | 2e-05 | 2e-05 | 0.0001 | 0.0001 | 5.1 | NULL | 29 | 1 | 50 | 15 | NULL | 0 | NULL | NULL | NULL | NULL | NULL | NULL | NULL | NULL | NULL | NULL | NULL | NULL | NULL | NULL | NULL | NULL | NULL | NULL | NULL | NULL | NULL | NULL | NULL | NULL | NULL | NULL | NULL | NULL | NULL | NULL | NULL | NULL | NULL | NULL | NULL | . | 1 | 1 | 0 | 0 | 0 | 0 | 15 | 15 | 750 | 20 | 20 | 0 | 0 | 0 | 10 | NULL | NULL | NULL | 5 | N | 0.01 | 0 | 0 | 0 | getdate() | getdate() | paprcv.exe | 0 | 0 | 0 | 0 | 0 | 0 | 2 | 0 | 0 | 7480 | 0 | NULL | ('IS11513CR1', 'MS', '1', getdate(), '1', '0', '1', '2', '2', '0', '23', '1.49999996210681E-05', '1.49999996210681E-05', '50', '50', '0', '1.99999994947575E-05', '1.49999996210681E-05', '50', '1', '0', '0', '0', '1.99999994947575E-05', '1.99999994947575E-05', '9.99999974737875E-05', '9.99999974737875E-05', '5.1', 'NULL', '29', '1', '50', '15', 'NULL', '0', 'NULL', 'NULL', 'NULL', 'NULL', 'NULL', 'NULL', 'NULL', 'NULL', 'NULL', 'NULL', 'NULL', 'NULL', 'NULL', 'NULL', 'NULL', 'NULL', 'NULL', 'NULL', 'NULL', 'NULL', 'NULL', 'NULL', 'NULL', 'NULL', 'NULL', 'NULL', 'NULL', 'NULL', 'NULL', 'NULL', 'NULL', 'NULL', 'NULL', 'NULL', 'NULL', '.', '1', '1', '0', '0', '0', '0', '15', '15', '750', '20', '20', '0', '0', '0', '10', 'NULL', 'NULL', 'NULL', '5', 'N', '0.00999999977648258', '0', '0', '0', getdate(), getdate(), 'paprcv.exe', '0', '0', '0', '0', '0', '0', '2', '0', '0', '7480', '0', 'NULL'),
UNS32760 | Duplex | 1 | getdate() | 1 | 0 | 1 | 2 | 2 | 0 | 23 | 1.5e-05 | 1.5e-05 | 50 | 50 | 0 | 2e-05 | 1.5e-05 | NULL | 1 | 0 | 0 | 0 | 2e-05 | 2e-05 | 0.0001 | 0.0001 | NULL | NULL | NULL | 1 | 50 | 15 | NULL | 0 | NULL | NULL | NULL | NULL | NULL | NULL | NULL | NULL | NULL | NULL | NULL | NULL | NULL | NULL | NULL | NULL | NULL | NULL | NULL | NULL | NULL | NULL | NULL | NULL | NULL | NULL | NULL | NULL | NULL | NULL | NULL | NULL | NULL | NULL | NULL | . | 1 | 1 | 0 | 0 | 0 | 0 | 15 | 15 | 750 | 20 | 20 | 0 | 0 | 0 | 10 | NULL | NULL | NULL | 5 | N | 0.01 | 0 | 0 | 0 | getdate() | getdate() | paprcv.exe | 0 | 0 | 0 | 0 | 0 | 0 | 2 | 0 | 0 | 7480 | NULL | NULL | ('UNS32760', 'Duplex', '1', getdate(), '1', '0', '1', '2', '2', '0', '23', '1.49999996210681E-05', '1.49999996210681E-05', '50', '50', '0', '1.99999994947575E-05', '1.49999996210681E-05', 'NULL', '1', '0', '0', '0', '1.99999994947575E-05', '1.99999994947575E-05', '9.99999974737875E-05', '9.99999974737875E-05', 'NULL', 'NULL', 'NULL', '1', '50', '15', 'NULL', '0', 'NULL', 'NULL', 'NULL', 'NULL', 'NULL', 'NULL', 'NULL', 'NULL', 'NULL', 'NULL', 'NULL', 'NULL', 'NULL', 'NULL', 'NULL', 'NULL', 'NULL', 'NULL', 'NULL', 'NULL', 'NULL', 'NULL', 'NULL', 'NULL', 'NULL', 'NULL', 'NULL', 'NULL', 'NULL', 'NULL', 'NULL', 'NULL', 'NULL', 'NULL', 'NULL', '.', '1', '1', '0', '0', '0', '0', '15', '15', '750', '20', '20', '0', '0', '0', '10', 'NULL', 'NULL', 'NULL', '5', 'N', '0.00999999977648258', '0', '0', '0', getdate(), getdate(), 'paprcv.exe', '0', '0', '0', '0', '0', '0', '2', '0', '0', '7480', 'NULL', 'NULL'),
304 | 300 | 1 | getdate() | 1 | 0 | 1 | 2 | 2 | 0 | 23 | 1.5e-05 | 1.5e-05 | 50 | 50 | 0 | 2e-05 | 1.5e-05 | 50 | 1 | 0 | 0 | 0 | 2e-05 | 2e-05 | 0.0001 | 0.0001 | 5.1 | NULL | 35 | 1 | 50 | 15 | NULL | 0 | NULL | NULL | NULL | NULL | NULL | NULL | NULL | NULL | NULL | NULL | NULL | NULL | NULL | NULL | NULL | NULL | NULL | NULL | NULL | NULL | NULL | NULL | NULL | NULL | NULL | NULL | NULL | NULL | NULL | NULL | NULL | NULL | NULL | NULL | NULL | . | 1 | 1 | 0 | 0 | 0 | 0 | 15 | 15 | 750 | 20 | 20 | 0 | 0 | 0 | 10 | NULL | NULL | NULL | 5 | N | 0.01 | 0 | 0 | 0 | getdate() | getdate() | paprcv.exe | 0 | 0 | 0 | 0 | 0 | 0 | 2 | 0 | 0 | 7480 | 9 | NULL | ('304', '300', '1', getdate(), '1', '0', '1', '2', '2', '0', '23', '1.49999996210681E-05', '1.49999996210681E-05', '50', '50', '0', '1.99999994947575E-05', '1.49999996210681E-05', '50', '1', '0', '0', '0', '1.99999994947575E-05', '1.99999994947575E-05', '9.99999974737875E-05', '9.99999974737875E-05', '5.1', 'NULL', '35', '1', '50', '15', 'NULL', '0', 'NULL', 'NULL', 'NULL', 'NULL', 'NULL', 'NULL', 'NULL', 'NULL', 'NULL', 'NULL', 'NULL', 'NULL', 'NULL', 'NULL', 'NULL', 'NULL', 'NULL', 'NULL', 'NULL', 'NULL', 'NULL', 'NULL', 'NULL', 'NULL', 'NULL', 'NULL', 'NULL', 'NULL', 'NULL', 'NULL', 'NULL', 'NULL', 'NULL', 'NULL', 'NULL', '.', '1', '1', '0', '0', '0', '0', '15', '15', '750', '20', '20', '0', '0', '0', '10', 'NULL', 'NULL', 'NULL', '5', 'N', '0.00999999977648258', '0', '0', '0', getdate(), getdate(), 'paprcv.exe', '0', '0', '0', '0', '0', '0', '2', '0', '0', '7480', '9', 'NULL'),
316LN | 300 | 1 | getdate() | 1 | 0 | 1 | 2 | 2 | 0 | 23 | 1.5e-05 | 1.5e-05 | 50 | 50 | 0 | 2e-05 | 1.5e-05 | 50 | 1 | 0 | 0 | 0 | 2e-05 | 2e-05 | 0.0001 | 0.0001 | 5.1 | NULL | 35 | 1 | 50 | 15 | NULL | 0 | NULL | NULL | NULL | NULL | NULL | NULL | NULL | NULL | NULL | NULL | NULL | NULL | NULL | NULL | NULL | NULL | NULL | NULL | NULL | NULL | NULL | NULL | NULL | NULL | NULL | NULL | NULL | NULL | NULL | NULL | NULL | NULL | NULL | NULL | NULL | . | 1 | 1 | 0 | 0 | 0 | 0 | 15 | 15 | 750 | 20 | 20 | 0 | 0 | 0 | 10 | NULL | NULL | NULL | 5 | N | 0.01 | 0 | 0 | 0 | getdate() | getdate() | paprcv.exe | 0 | 0 | 0 | 0 | 0 | 0 | 2 | 0 | 0 | 7480 | 9 | NULL | ('316LN', '300', '1', getdate(), '1', '0', '1', '2', '2', '0', '23', '1.49999996210681E-05', '1.49999996210681E-05', '50', '50', '0', '1.99999994947575E-05', '1.49999996210681E-05', '50', '1', '0', '0', '0', '1.99999994947575E-05', '1.99999994947575E-05', '9.99999974737875E-05', '9.99999974737875E-05', '5.1', 'NULL', '35', '1', '50', '15', 'NULL', '0', 'NULL', 'NULL', 'NULL', 'NULL', 'NULL', 'NULL', 'NULL', 'NULL', 'NULL', 'NULL', 'NULL', 'NULL', 'NULL', 'NULL', 'NULL', 'NULL', 'NULL', 'NULL', 'NULL', 'NULL', 'NULL', 'NULL', 'NULL', 'NULL', 'NULL', 'NULL', 'NULL', 'NULL', 'NULL', 'NULL', 'NULL', 'NULL', 'NULL', 'NULL', 'NULL', '.', '1', '1', '0', '0', '0', '0', '15', '15', '750', '20', '20', '0', '0', '0', '10', 'NULL', 'NULL', 'NULL', '5', 'N', '0.00999999977648258', '0', '0', '0', getdate(), getdate(), 'paprcv.exe', '0', '0', '0', '0', '0', '0', '2', '0', '0', '7480', '9', 'NULL'),
IRSM | 400 | 1 | getdate() | 1 | 0 | 1 | 2 | 2 | 0 | 23 | 1.5e-05 | 1.5e-05 | 50 | 50 | 0 | 2e-05 | 1.5e-05 | 50 | 1 | 0 | 0 | 0 | 2e-05 | 2e-05 | 0.0001 | 0.0001 | 5.1 | NULL | 35 | 1 | 50 | 15 | NULL | 0 | NULL | NULL | NULL | NULL | NULL | NULL | NULL | NULL | NULL | NULL | NULL | NULL | NULL | NULL | NULL | NULL | NULL | NULL | NULL | NULL | NULL | NULL | NULL | NULL | NULL | NULL | NULL | NULL | NULL | NULL | NULL | NULL | NULL | NULL | NULL | . | 1 | 1 | 0 | 0 | 0 | 0 | 15 | 15 | 750 | 20 | 20 | 0 | 0 | 0 | 10 | NULL | NULL | NULL | 5 | N | 0.01 | 0 | 0 | 0 | getdate() | getdate() | paprcv.exe | 0 | 0 | 0 | 0 | 0 | 0 | 2 | 0 | 0 | 7480 | 10 | NULL | ('IRSM', '400', '1', getdate(), '1', '0', '1', '2', '2', '0', '23', '1.49999996210681E-05', '1.49999996210681E-05', '50', '50', '0', '1.99999994947575E-05', '1.49999996210681E-05', '50', '1', '0', '0', '0', '1.99999994947575E-05', '1.99999994947575E-05', '9.99999974737875E-05', '9.99999974737875E-05', '5.1', 'NULL', '35', '1', '50', '15', 'NULL', '0', 'NULL', 'NULL', 'NULL', 'NULL', 'NULL', 'NULL', 'NULL', 'NULL', 'NULL', 'NULL', 'NULL', 'NULL', 'NULL', 'NULL', 'NULL', 'NULL', 'NULL', 'NULL', 'NULL', 'NULL', 'NULL', 'NULL', 'NULL', 'NULL', 'NULL', 'NULL', 'NULL', 'NULL', 'NULL', 'NULL', 'NULL', 'NULL', 'NULL', 'NULL', 'NULL', '.', '1', '1', '0', '0', '0', '0', '15', '15', '750', '20', '20', '0', '0', '0', '10', 'NULL', 'NULL', 'NULL', '5', 'N', '0.00999999977648258', '0', '0', '0', getdate(), getdate(), 'paprcv.exe', '0', '0', '0', '0', '0', '0', '2', '0', '0', '7480', '10', 'NULL'),
410DB | 400 | 1 | getdate() | 1 | 0 | 1 | 2 | 2 | 0 | 23 | 1.5e-05 | 1.5e-05 | 50 | 50 | 0 | 2e-05 | 1.5e-05 | 50 | 1 | 0 | 0 | 0 | 2e-05 | 2e-05 | 0.0001 | 0.0001 | 5.1 | NULL | 35 | 1 | 50 | 15 | NULL | 0 | NULL | NULL | NULL | NULL | NULL | NULL | NULL | NULL | NULL | NULL | NULL | NULL | NULL | NULL | NULL | NULL | NULL | NULL | NULL | NULL | NULL | NULL | NULL | NULL | NULL | NULL | NULL | NULL | NULL | NULL | NULL | NULL | NULL | NULL | NULL | . | 1 | 1 | 0 | 0 | 0 | 0 | 15 | 15 | 750 | 20 | 20 | 0 | 0 | 0 | 10 | NULL | NULL | NULL | 5 | N | 0.01 | 0 | 0 | 0 | getdate() | getdate() | paprcv.exe | 0 | 0 | 0 | 0 | 0 | 0 | 2 | 0 | 0 | 7480 | 10 | NULL | ('410DB', '400', '1', getdate(), '1', '0', '1', '2', '2', '0', '23', '1.49999996210681E-05', '1.49999996210681E-05', '50', '50', '0', '1.99999994947575E-05', '1.49999996210681E-05', '50', '1', '0', '0', '0', '1.99999994947575E-05', '1.99999994947575E-05', '9.99999974737875E-05', '9.99999974737875E-05', '5.1', 'NULL', '35', '1', '50', '15', 'NULL', '0', 'NULL', 'NULL', 'NULL', 'NULL', 'NULL', 'NULL', 'NULL', 'NULL', 'NULL', 'NULL', 'NULL', 'NULL', 'NULL', 'NULL', 'NULL', 'NULL', 'NULL', 'NULL', 'NULL', 'NULL', 'NULL', 'NULL', 'NULL', 'NULL', 'NULL', 'NULL', 'NULL', 'NULL', 'NULL', 'NULL', 'NULL', 'NULL', 'NULL', 'NULL', 'NULL', '.', '1', '1', '0', '0', '0', '0', '15', '15', '750', '20', '20', '0', '0', '0', '10', 'NULL', 'NULL', 'NULL', '5', 'N', '0.00999999977648258', '0', '0', '0', getdate(), getdate(), 'paprcv.exe', '0', '0', '0', '0', '0', '0', '2', '0', '0', '7480', '10', 'NULL'),
321 | 300 | 1 | getdate() | 1 | 0 | 1 | 2 | 2 | 0 | 23 | 1.5e-05 | 1.5e-05 | 50 | 50 | 0 | 2e-05 | 1.5e-05 | 50 | 1 | 0 | 0 | 0 | 2e-05 | 2e-05 | 0.0001 | 0.0001 | 5.1 | NULL | 35 | 1 | 50 | 15 | NULL | 0 | NULL | NULL | NULL | NULL | NULL | NULL | NULL | NULL | NULL | NULL | NULL | NULL | NULL | NULL | NULL | NULL | NULL | NULL | NULL | NULL | NULL | NULL | NULL | NULL | NULL | NULL | NULL | NULL | NULL | NULL | NULL | NULL | NULL | NULL | NULL | . | 1 | 1 | 0 | 0 | 0 | 0 | 15 | 15 | 750 | 20 | 20 | 0 | 0 | 0 | 10 | NULL | NULL | NULL | 5 | N | 0.01 | 0 | 0 | 0 | getdate() | getdate() | paprcv.exe | 0 | 0 | 0 | 0 | 0 | 0 | 2 | 0 | 0 | 7480 | 9 | NULL | ('321', '300', '1', getdate(), '1', '0', '1', '2', '2', '0', '23', '1.49999996210681E-05', '1.49999996210681E-05', '50', '50', '0', '1.99999994947575E-05', '1.49999996210681E-05', '50', '1', '0', '0', '0', '1.99999994947575E-05', '1.99999994947575E-05', '9.99999974737875E-05', '9.99999974737875E-05', '5.1', 'NULL', '35', '1', '50', '15', 'NULL', '0', 'NULL', 'NULL', 'NULL', 'NULL', 'NULL', 'NULL', 'NULL', 'NULL', 'NULL', 'NULL', 'NULL', 'NULL', 'NULL', 'NULL', 'NULL', 'NULL', 'NULL', 'NULL', 'NULL', 'NULL', 'NULL', 'NULL', 'NULL', 'NULL', 'NULL', 'NULL', 'NULL', 'NULL', 'NULL', 'NULL', 'NULL', 'NULL', 'NULL', 'NULL', 'NULL', '.', '1', '1', '0', '0', '0', '0', '15', '15', '750', '20', '20', '0', '0', '0', '10', 'NULL', 'NULL', 'NULL', '5', 'N', '0.00999999977648258', '0', '0', '0', getdate(), getdate(), 'paprcv.exe', '0', '0', '0', '0', '0', '0', '2', '0', '0', '7480', '9', 'NULL'),
347 | 300 | 1 | getdate() | 1 | 0 | 1 | 2 | 2 | 0 | 23 | 1.5e-05 | 1.5e-05 | 50 | 50 | 0 | 2e-05 | 1.5e-05 | 50 | 1 | 0 | 0 | 0 | 2e-05 | 2e-05 | 0.0001 | 0.0001 | 5.1 | NULL | 35 | 1 | 50 | 15 | NULL | 0 | NULL | NULL | NULL | NULL | NULL | NULL | NULL | NULL | NULL | NULL | NULL | NULL | NULL | NULL | NULL | NULL | NULL | NULL | NULL | NULL | NULL | NULL | NULL | NULL | NULL | NULL | NULL | NULL | NULL | NULL | NULL | NULL | NULL | NULL | NULL | . | 1 | 1 | 0 | 0 | 0 | 0 | 15 | 15 | 750 | 20 | 20 | 0 | 0 | 0 | 10 | NULL | NULL | NULL | 5 | N | 0.01 | 0 | 0 | 0 | getdate() | getdate() | paprcv.exe | 0 | 0 | 0 | 0 | 0 | 0 | 2 | 0 | 0 | 7480 | 9 | NULL | ('347', '300', '1', getdate(), '1', '0', '1', '2', '2', '0', '23', '1.49999996210681E-05', '1.49999996210681E-05', '50', '50', '0', '1.99999994947575E-05', '1.49999996210681E-05', '50', '1', '0', '0', '0', '1.99999994947575E-05', '1.99999994947575E-05', '9.99999974737875E-05', '9.99999974737875E-05', '5.1', 'NULL', '35', '1', '50', '15', 'NULL', '0', 'NULL', 'NULL', 'NULL', 'NULL', 'NULL', 'NULL', 'NULL', 'NULL', 'NULL', 'NULL', 'NULL', 'NULL', 'NULL', 'NULL', 'NULL', 'NULL', 'NULL', 'NULL', 'NULL', 'NULL', 'NULL', 'NULL', 'NULL', 'NULL', 'NULL', 'NULL', 'NULL', 'NULL', 'NULL', 'NULL', 'NULL', 'NULL', 'NULL', 'NULL', 'NULL', '.', '1', '1', '0', '0', '0', '0', '15', '15', '750', '20', '20', '0', '0', '0', '10', 'NULL', 'NULL', 'NULL', '5', 'N', '0.00999999977648258', '0', '0', '0', getdate(), getdate(), 'paprcv.exe', '0', '0', '0', '0', '0', '0', '2', '0', '0', '7480', '9', 'NULL'),
317LN | 300 | 1 | getdate() | 1 | 0 | 1 | 2 | 2 | 0 | 23 | 1.5e-05 | 1.5e-05 | 50 | 50 | 0 | 2e-05 | 1.5e-05 | 50 | 1 | 0 | 0 | 0 | 2e-05 | 2e-05 | 0.0001 | 0.0001 | 5.1 | NULL | 35 | 1 | 50 | 15 | NULL | 0 | NULL | NULL | NULL | NULL | NULL | NULL | NULL | NULL | NULL | NULL | NULL | NULL | NULL | NULL | NULL | NULL | NULL | NULL | NULL | NULL | NULL | NULL | NULL | NULL | NULL | NULL | NULL | NULL | NULL | NULL | NULL | NULL | NULL | NULL | NULL | . | 1 | 1 | 0 | 0 | 0 | 0 | 15 | 15 | 750 | 20 | 20 | 0 | 0 | 0 | 10 | NULL | NULL | NULL | 5 | N | 0.01 | 0 | 0 | 0 | getdate() | getdate() | paprcv.exe | 0 | 0 | 0 | 0 | 0 | 0 | 2 | 0 | 0 | 7480 | 9 | NULL | ('317LN', '300', '1', getdate(), '1', '0', '1', '2', '2', '0', '23', '1.49999996210681E-05', '1.49999996210681E-05', '50', '50', '0', '1.99999994947575E-05', '1.49999996210681E-05', '50', '1', '0', '0', '0', '1.99999994947575E-05', '1.99999994947575E-05', '9.99999974737875E-05', '9.99999974737875E-05', '5.1', 'NULL', '35', '1', '50', '15', 'NULL', '0', 'NULL', 'NULL', 'NULL', 'NULL', 'NULL', 'NULL', 'NULL', 'NULL', 'NULL', 'NULL', 'NULL', 'NULL', 'NULL', 'NULL', 'NULL', 'NULL', 'NULL', 'NULL', 'NULL', 'NULL', 'NULL', 'NULL', 'NULL', 'NULL', 'NULL', 'NULL', 'NULL', 'NULL', 'NULL', 'NULL', 'NULL', 'NULL', 'NULL', 'NULL', 'NULL', '.', '1', '1', '0', '0', '0', '0', '15', '15', '750', '20', '20', '0', '0', '0', '10', 'NULL', 'NULL', 'NULL', '5', 'N', '0.00999999977648258', '0', '0', '0', getdate(), getdate(), 'paprcv.exe', '0', '0', '0', '0', '0', '0', '2', '0', '0', '7480', '9', 'NULL'),
409M | 400 | 1 | getdate() | 1 | 0 | 1 | 2 | 2 | 0 | 23 | 1.5e-05 | 1.5e-05 | 50 | 50 | 0 | 2e-05 | 1.5e-05 | 50 | 1 | 0 | 0 | 0 | 2e-05 | 2e-05 | 0.0001 | 0.0001 | 5.1 | NULL | 35 | 1 | 50 | 15 | NULL | 0 | NULL | NULL | NULL | NULL | NULL | NULL | NULL | NULL | NULL | NULL | NULL | NULL | NULL | NULL | NULL | NULL | NULL | NULL | NULL | NULL | NULL | NULL | NULL | NULL | NULL | NULL | NULL | NULL | NULL | NULL | NULL | NULL | NULL | NULL | NULL | . | 1 | 1 | 0 | 0 | 0 | 0 | 15 | 15 | 750 | 20 | 20 | 0 | 0 | 0 | 10 | NULL | NULL | NULL | 5 | N | 0.01 | 0 | 0 | 0 | getdate() | getdate() | paprcv.exe | 0 | 0 | 0 | 0 | 0 | 0 | 2 | 0 | 0 | 7480 | 10 | NULL | ('409M', '400', '1', getdate(), '1', '0', '1', '2', '2', '0', '23', '1.49999996210681E-05', '1.49999996210681E-05', '50', '50', '0', '1.99999994947575E-05', '1.49999996210681E-05', '50', '1', '0', '0', '0', '1.99999994947575E-05', '1.99999994947575E-05', '9.99999974737875E-05', '9.99999974737875E-05', '5.1', 'NULL', '35', '1', '50', '15', 'NULL', '0', 'NULL', 'NULL', 'NULL', 'NULL', 'NULL', 'NULL', 'NULL', 'NULL', 'NULL', 'NULL', 'NULL', 'NULL', 'NULL', 'NULL', 'NULL', 'NULL', 'NULL', 'NULL', 'NULL', 'NULL', 'NULL', 'NULL', 'NULL', 'NULL', 'NULL', 'NULL', 'NULL', 'NULL', 'NULL', 'NULL', 'NULL', 'NULL', 'NULL', 'NULL', 'NULL', '.', '1', '1', '0', '0', '0', '0', '15', '15', '750', '20', '20', '0', '0', '0', '10', 'NULL', 'NULL', 'NULL', '5', 'N', '0.00999999977648258', '0', '0', '0', getdate(), getdate(), 'paprcv.exe', '0', '0', '0', '0', '0', '0', '2', '0', '0', '7480', '10', 'NULL'),
410S | 400 | 1 | getdate() | 1 | 0 | 1 | 2 | 2 | 0 | 23 | 1.5e-05 | 1.5e-05 | 50 | 50 | 0 | 2e-05 | 1.5e-05 | 50 | 1 | 0 | 0 | 0 | 2e-05 | 2e-05 | 0.0001 | 0.0001 | 5.1 | NULL | 35 | 1 | 50 | 15 | NULL | 0 | NULL | NULL | NULL | NULL | NULL | NULL | NULL | NULL | NULL | NULL | NULL | NULL | NULL | NULL | NULL | NULL | NULL | NULL | NULL | NULL | NULL | NULL | NULL | NULL | NULL | NULL | NULL | NULL | NULL | NULL | NULL | NULL | NULL | NULL | NULL | . | 1 | 1 | 0 | 0 | 0 | 0 | 15 | 15 | 750 | 20 | 20 | 0 | 0 | 0 | 10 | NULL | NULL | NULL | 5 | N | 0.01 | 0 | 0 | 0 | getdate() | getdate() | paprcv.exe | 0 | 0 | 0 | 0 | 0 | 0 | 2 | 0 | 0 | 7480 | 10 | NULL | ('410S', '400', '1', getdate(), '1', '0', '1', '2', '2', '0', '23', '1.49999996210681E-05', '1.49999996210681E-05', '50', '50', '0', '1.99999994947575E-05', '1.49999996210681E-05', '50', '1', '0', '0', '0', '1.99999994947575E-05', '1.99999994947575E-05', '9.99999974737875E-05', '9.99999974737875E-05', '5.1', 'NULL', '35', '1', '50', '15', 'NULL', '0', 'NULL', 'NULL', 'NULL', 'NULL', 'NULL', 'NULL', 'NULL', 'NULL', 'NULL', 'NULL', 'NULL', 'NULL', 'NULL', 'NULL', 'NULL', 'NULL', 'NULL', 'NULL', 'NULL', 'NULL', 'NULL', 'NULL', 'NULL', 'NULL', 'NULL', 'NULL', 'NULL', 'NULL', 'NULL', 'NULL', 'NULL', 'NULL', 'NULL', 'NULL', 'NULL', '.', '1', '1', '0', '0', '0', '0', '15', '15', '750', '20', '20', '0', '0', '0', '10', 'NULL', 'NULL', 'NULL', '5', 'N', '0.00999999977648258', '0', '0', '0', getdate(), getdate(), 'paprcv.exe', '0', '0', '0', '0', '0', '0', '2', '0', '0', '7480', '10', 'NULL'),
204cu | 200 | 1 | getdate() | 1 | 0 | 1 | 2 | 2 | 0 | 23 | 1.5e-05 | 1.5e-05 | 50 | 50 | 0 | 2e-05 | 1.5e-05 | 50 | 1 | 0 | 0 | 0 | 2e-05 | 2e-05 | 0.0001 | 0.0001 | 5.1 | NULL | 35 | 1 | 50 | 15 | NULL | 0 | NULL | NULL | NULL | NULL | NULL | NULL | NULL | NULL | NULL | NULL | NULL | NULL | NULL | NULL | NULL | NULL | NULL | NULL | NULL | NULL | NULL | NULL | NULL | NULL | NULL | NULL | NULL | NULL | NULL | NULL | NULL | NULL | NULL | NULL | NULL | . | 1 | 1 | 0 | 0 | 0 | 0 | 15 | 15 | 750 | 20 | 20 | 0 | 0 | 0 | 10 | NULL | NULL | NULL | 5 | N | 0.01 | 0 | 0 | 0 | getdate() | getdate() | paprcv.exe | 0 | 0 | 0 | 0 | 0 | 0 | 2 | 0 | 0 | 7480 | 9 | NULL | ('204cu', '200', '1', getdate(), '1', '0', '1', '2', '2', '0', '23', '1.49999996210681E-05', '1.49999996210681E-05', '50', '50', '0', '1.99999994947575E-05', '1.49999996210681E-05', '50', '1', '0', '0', '0', '1.99999994947575E-05', '1.99999994947575E-05', '9.99999974737875E-05', '9.99999974737875E-05', '5.1', 'NULL', '35', '1', '50', '15', 'NULL', '0', 'NULL', 'NULL', 'NULL', 'NULL', 'NULL', 'NULL', 'NULL', 'NULL', 'NULL', 'NULL', 'NULL', 'NULL', 'NULL', 'NULL', 'NULL', 'NULL', 'NULL', 'NULL', 'NULL', 'NULL', 'NULL', 'NULL', 'NULL', 'NULL', 'NULL', 'NULL', 'NULL', 'NULL', 'NULL', 'NULL', 'NULL', 'NULL', 'NULL', 'NULL', 'NULL', '.', '1', '1', '0', '0', '0', '0', '15', '15', '750', '20', '20', '0', '0', '0', '10', 'NULL', 'NULL', 'NULL', '5', 'N', '0.00999999977648258', '0', '0', '0', getdate(), getdate(), 'paprcv.exe', '0', '0', '0', '0', '0', '0', '2', '0', '0', '7480', '9', 'NULL'),
J4 | 200 | 1 | getdate() | 1 | 0 | 1 | 2 | 2 | 0 | 23 | 1.5e-05 | 1.5e-05 | 50 | 50 | 0 | 2e-05 | 1.5e-05 | 50 | 1 | 0 | 0 | 0 | 2e-05 | 2e-05 | 0.0001 | 0.0001 | 5.1 | NULL | 35 | 1 | 50 | 15 | NULL | 0 | NULL | NULL | NULL | NULL | NULL | NULL | NULL | NULL | NULL | NULL | NULL | NULL | NULL | NULL | NULL | NULL | NULL | NULL | NULL | NULL | NULL | NULL | NULL | NULL | NULL | NULL | NULL | NULL | NULL | NULL | NULL | NULL | NULL | NULL | NULL | . | 1 | 1 | 0 | 0 | 0 | 0 | 15 | 15 | 750 | 20 | 20 | 0 | 0 | 0 | 10 | NULL | NULL | NULL | 5 | N | 0.01 | 0 | 0 | 0 | getdate() | getdate() | paprcv.exe | 0 | 0 | 0 | 0 | 0 | 0 | 2 | 0 | 0 | 7480 | 9 | NULL | ('J4', '200', '1', getdate(), '1', '0', '1', '2', '2', '0', '23', '1.49999996210681E-05', '1.49999996210681E-05', '50', '50', '0', '1.99999994947575E-05', '1.49999996210681E-05', '50', '1', '0', '0', '0', '1.99999994947575E-05', '1.99999994947575E-05', '9.99999974737875E-05', '9.99999974737875E-05', '5.1', 'NULL', '35', '1', '50', '15', 'NULL', '0', 'NULL', 'NULL', 'NULL', 'NULL', 'NULL', 'NULL', 'NULL', 'NULL', 'NULL', 'NULL', 'NULL', 'NULL', 'NULL', 'NULL', 'NULL', 'NULL', 'NULL', 'NULL', 'NULL', 'NULL', 'NULL', 'NULL', 'NULL', 'NULL', 'NULL', 'NULL', 'NULL', 'NULL', 'NULL', 'NULL', 'NULL', 'NULL', 'NULL', 'NULL', 'NULL', '.', '1', '1', '0', '0', '0', '0', '15', '15', '750', '20', '20', '0', '0', '0', '10', 'NULL', 'NULL', 'NULL', '5', 'N', '0.00999999977648258', '0', '0', '0', getdate(), getdate(), 'paprcv.exe', '0', '0', '0', '0', '0', '0', '2', '0', '0', '7480', '9', 'NULL'),
304L | 300 | 1 | getdate() | 1 | 0 | 1 | 2 | 2 | 0 | 23 | 1.5e-05 | 1.5e-05 | 50 | 50 | 0 | 2e-05 | 1.5e-05 | 50 | 1 | 0 | 0 | 0 | 2e-05 | 2e-05 | 0.0001 | 0.0001 | 5.1 | NULL | 35 | 1 | 50 | 15 | NULL | 0 | NULL | NULL | NULL | NULL | NULL | NULL | NULL | NULL | NULL | NULL | NULL | NULL | NULL | NULL | NULL | NULL | NULL | NULL | NULL | NULL | NULL | NULL | NULL | NULL | NULL | NULL | NULL | NULL | NULL | NULL | NULL | NULL | NULL | NULL | NULL | . | 1 | 1 | 0 | 0 | 0 | 0 | 15 | 15 | 750 | 20 | 20 | 0 | 0 | 0 | 10 | NULL | NULL | NULL | 5 | N | 0.01 | 0 | 0 | 0 | getdate() | getdate() | paprcv.exe | 0 | 0 | 0 | 0 | 0 | 0 | 2 | 0 | 0 | 7480 | 9 | NULL | ('304L', '300', '1', getdate(), '1', '0', '1', '2', '2', '0', '23', '1.49999996210681E-05', '1.49999996210681E-05', '50', '50', '0', '1.99999994947575E-05', '1.49999996210681E-05', '50', '1', '0', '0', '0', '1.99999994947575E-05', '1.99999994947575E-05', '9.99999974737875E-05', '9.99999974737875E-05', '5.1', 'NULL', '35', '1', '50', '15', 'NULL', '0', 'NULL', 'NULL', 'NULL', 'NULL', 'NULL', 'NULL', 'NULL', 'NULL', 'NULL', 'NULL', 'NULL', 'NULL', 'NULL', 'NULL', 'NULL', 'NULL', 'NULL', 'NULL', 'NULL', 'NULL', 'NULL', 'NULL', 'NULL', 'NULL', 'NULL', 'NULL', 'NULL', 'NULL', 'NULL', 'NULL', 'NULL', 'NULL', 'NULL', 'NULL', 'NULL', '.', '1', '1', '0', '0', '0', '0', '15', '15', '750', '20', '20', '0', '0', '0', '10', 'NULL', 'NULL', 'NULL', '5', 'N', '0.00999999977648258', '0', '0', '0', getdate(), getdate(), 'paprcv.exe', '0', '0', '0', '0', '0', '0', '2', '0', '0', '7480', '9', 'NULL'),
304LN | 300 | 1 | getdate() | 1 | 0 | 1 | 2 | 2 | 0 | 23 | 1.5e-05 | 1.5e-05 | 50 | 50 | 0 | 2e-05 | 1.5e-05 | 50 | 1 | 0 | 0 | 0 | 2e-05 | 2e-05 | 0.0001 | 0.0001 | 5.1 | NULL | 35 | 1 | 50 | 15 | NULL | 0 | NULL | NULL | NULL | NULL | NULL | NULL | NULL | NULL | NULL | NULL | NULL | NULL | NULL | NULL | NULL | NULL | NULL | NULL | NULL | NULL | NULL | NULL | NULL | NULL | NULL | NULL | NULL | NULL | NULL | NULL | NULL | NULL | NULL | NULL | NULL | . | 1 | 1 | 0 | 0 | 0 | 0 | 15 | 15 | 750 | 20 | 20 | 0 | 0 | 0 | 10 | NULL | NULL | NULL | 5 | N | 0.01 | 0 | 0 | 0 | getdate() | getdate() | paprcv.exe | 0 | 0 | 0 | 0 | 0 | 0 | 2 | 0 | 0 | 7480 | 9 | NULL | ('304LN', '300', '1', getdate(), '1', '0', '1', '2', '2', '0', '23', '1.49999996210681E-05', '1.49999996210681E-05', '50', '50', '0', '1.99999994947575E-05', '1.49999996210681E-05', '50', '1', '0', '0', '0', '1.99999994947575E-05', '1.99999994947575E-05', '9.99999974737875E-05', '9.99999974737875E-05', '5.1', 'NULL', '35', '1', '50', '15', 'NULL', '0', 'NULL', 'NULL', 'NULL', 'NULL', 'NULL', 'NULL', 'NULL', 'NULL', 'NULL', 'NULL', 'NULL', 'NULL', 'NULL', 'NULL', 'NULL', 'NULL', 'NULL', 'NULL', 'NULL', 'NULL', 'NULL', 'NULL', 'NULL', 'NULL', 'NULL', 'NULL', 'NULL', 'NULL', 'NULL', 'NULL', 'NULL', 'NULL', 'NULL', 'NULL', 'NULL', '.', '1', '1', '0', '0', '0', '0', '15', '15', '750', '20', '20', '0', '0', '0', '10', 'NULL', 'NULL', 'NULL', '5', 'N', '0.00999999977648258', '0', '0', '0', getdate(), getdate(), 'paprcv.exe', '0', '0', '0', '0', '0', '0', '2', '0', '0', '7480', '9', 'NULL'),
309 | 300 | 1 | getdate() | 1 | 0 | 1 | 2 | 2 | 0 | 23 | 1.5e-05 | 1.5e-05 | 50 | 50 | 0 | 2e-05 | 1.5e-05 | 50 | 1 | 0 | 0 | 0 | 2e-05 | 2e-05 | 0.0001 | 0.0001 | 5.1 | NULL | 35 | 1 | 50 | 15 | NULL | 0 | NULL | NULL | NULL | NULL | NULL | NULL | NULL | NULL | NULL | NULL | NULL | NULL | NULL | NULL | NULL | NULL | NULL | NULL | NULL | NULL | NULL | NULL | NULL | NULL | NULL | NULL | NULL | NULL | NULL | NULL | NULL | NULL | NULL | NULL | NULL | . | 1 | 1 | 0 | 0 | 0 | 0 | 15 | 15 | 750 | 20 | 20 | 0 | 0 | 0 | 10 | NULL | NULL | NULL | 5 | N | 0.01 | 0 | 0 | 0 | getdate() | getdate() | paprcv.exe | 0 | 0 | 0 | 0 | 0 | 0 | 2 | 0 | 0 | 7480 | 9 | NULL | ('309', '300', '1', getdate(), '1', '0', '1', '2', '2', '0', '23', '1.49999996210681E-05', '1.49999996210681E-05', '50', '50', '0', '1.99999994947575E-05', '1.49999996210681E-05', '50', '1', '0', '0', '0', '1.99999994947575E-05', '1.99999994947575E-05', '9.99999974737875E-05', '9.99999974737875E-05', '5.1', 'NULL', '35', '1', '50', '15', 'NULL', '0', 'NULL', 'NULL', 'NULL', 'NULL', 'NULL', 'NULL', 'NULL', 'NULL', 'NULL', 'NULL', 'NULL', 'NULL', 'NULL', 'NULL', 'NULL', 'NULL', 'NULL', 'NULL', 'NULL', 'NULL', 'NULL', 'NULL', 'NULL', 'NULL', 'NULL', 'NULL', 'NULL', 'NULL', 'NULL', 'NULL', 'NULL', 'NULL', 'NULL', 'NULL', 'NULL', '.', '1', '1', '0', '0', '0', '0', '15', '15', '750', '20', '20', '0', '0', '0', '10', 'NULL', 'NULL', 'NULL', '5', 'N', '0.00999999977648258', '0', '0', '0', getdate(), getdate(), 'paprcv.exe', '0', '0', '0', '0', '0', '0', '2', '0', '0', '7480', '9', 'NULL'),
309S | 300 | 1 | getdate() | 1 | 0 | 1 | 2 | 2 | 0 | 23 | 1.5e-05 | 1.5e-05 | 50 | 50 | 0 | 2e-05 | 1.5e-05 | 50 | 1 | 0 | 0 | 0 | 2e-05 | 2e-05 | 0.0001 | 0.0001 | 5.1 | NULL | 35 | 1 | 50 | 15 | NULL | 0 | NULL | NULL | NULL | NULL | NULL | NULL | NULL | NULL | NULL | NULL | NULL | NULL | NULL | NULL | NULL | NULL | NULL | NULL | NULL | NULL | NULL | NULL | NULL | NULL | NULL | NULL | NULL | NULL | NULL | NULL | NULL | NULL | NULL | NULL | NULL | . | 1 | 1 | 0 | 0 | 0 | 0 | 15 | 15 | 750 | 20 | 20 | 0 | 0 | 0 | 10 | NULL | NULL | NULL | 5 | N | 0.01 | 0 | 0 | 0 | getdate() | getdate() | paprcv.exe | 0 | 0 | 0 | 0 | 0 | 0 | 2 | 0 | 0 | 7480 | 9 | NULL | ('309S', '300', '1', getdate(), '1', '0', '1', '2', '2', '0', '23', '1.49999996210681E-05', '1.49999996210681E-05', '50', '50', '0', '1.99999994947575E-05', '1.49999996210681E-05', '50', '1', '0', '0', '0', '1.99999994947575E-05', '1.99999994947575E-05', '9.99999974737875E-05', '9.99999974737875E-05', '5.1', 'NULL', '35', '1', '50', '15', 'NULL', '0', 'NULL', 'NULL', 'NULL', 'NULL', 'NULL', 'NULL', 'NULL', 'NULL', 'NULL', 'NULL', 'NULL', 'NULL', 'NULL', 'NULL', 'NULL', 'NULL', 'NULL', 'NULL', 'NULL', 'NULL', 'NULL', 'NULL', 'NULL', 'NULL', 'NULL', 'NULL', 'NULL', 'NULL', 'NULL', 'NULL', 'NULL', 'NULL', 'NULL', 'NULL', 'NULL', '.', '1', '1', '0', '0', '0', '0', '15', '15', '750', '20', '20', '0', '0', '0', '10', 'NULL', 'NULL', 'NULL', '5', 'N', '0.00999999977648258', '0', '0', '0', getdate(), getdate(), 'paprcv.exe', '0', '0', '0', '0', '0', '0', '2', '0', '0', '7480', '9', 'NULL'),
405 | 400 | 1 | getdate() | 1 | 0 | 1 | 2 | 2 | 0 | 23 | 1.5e-05 | 1.5e-05 | 50 | 50 | 0 | 2e-05 | 1.5e-05 | 50 | 1 | 0 | 0 | 0 | 2e-05 | 2e-05 | 0.0001 | 0.0001 | 5.1 | NULL | 35 | 1 | 50 | 15 | NULL | 0 | NULL | NULL | NULL | NULL | NULL | NULL | NULL | NULL | NULL | NULL | NULL | NULL | NULL | NULL | NULL | NULL | NULL | NULL | NULL | NULL | NULL | NULL | NULL | NULL | NULL | NULL | NULL | NULL | NULL | NULL | NULL | NULL | NULL | NULL | NULL | . | 1 | 1 | 0 | 0 | 0 | 0 | 15 | 15 | 750 | 20 | 20 | 0 | 0 | 0 | 10 | NULL | NULL | NULL | 5 | N | 0.01 | 0 | 0 | 0 | getdate() | getdate() | paprcv.exe | 0 | 0 | 0 | 0 | 0 | 0 | 2 | 0 | 0 | 7480 | 10 | NULL | ('405', '400', '1', getdate(), '1', '0', '1', '2', '2', '0', '23', '1.49999996210681E-05', '1.49999996210681E-05', '50', '50', '0', '1.99999994947575E-05', '1.49999996210681E-05', '50', '1', '0', '0', '0', '1.99999994947575E-05', '1.99999994947575E-05', '9.99999974737875E-05', '9.99999974737875E-05', '5.1', 'NULL', '35', '1', '50', '15', 'NULL', '0', 'NULL', 'NULL', 'NULL', 'NULL', 'NULL', 'NULL', 'NULL', 'NULL', 'NULL', 'NULL', 'NULL', 'NULL', 'NULL', 'NULL', 'NULL', 'NULL', 'NULL', 'NULL', 'NULL', 'NULL', 'NULL', 'NULL', 'NULL', 'NULL', 'NULL', 'NULL', 'NULL', 'NULL', 'NULL', 'NULL', 'NULL', 'NULL', 'NULL', 'NULL', 'NULL', '.', '1', '1', '0', '0', '0', '0', '15', '15', '750', '20', '20', '0', '0', '0', '10', 'NULL', 'NULL', 'NULL', '5', 'N', '0.00999999977648258', '0', '0', '0', getdate(), getdate(), 'paprcv.exe', '0', '0', '0', '0', '0', '0', '2', '0', '0', '7480', '10', 'NULL'),
301 | 300 | 1 | getdate() | 1 | 0 | 1 | 2 | 2 | 0 | 23 | 1.5e-05 | 1.5e-05 | 50 | 50 | 0 | 2e-05 | 1.5e-05 | 50 | 1 | 0 | 0 | 0 | 2e-05 | 2e-05 | 0.0001 | 0.0001 | 5.1 | NULL | 35 | 1 | 50 | 15 | NULL | 0 | NULL | NULL | NULL | NULL | NULL | NULL | NULL | NULL | NULL | NULL | NULL | NULL | NULL | NULL | NULL | NULL | NULL | NULL | NULL | NULL | NULL | NULL | NULL | NULL | NULL | NULL | NULL | NULL | NULL | NULL | NULL | NULL | NULL | NULL | NULL | . | 1 | 1 | 0 | 0 | 0 | 0 | 15 | 15 | 750 | 20 | 20 | 0 | 0 | 0 | 10 | NULL | NULL | NULL | 5 | N | 0.01 | 0 | 0 | 0 | getdate() | getdate() | paprcv.exe | 0 | 0 | 0 | 0 | 0 | 0 | 2 | 0 | 0 | 7480 | 9 | NULL | ('301', '300', '1', getdate(), '1', '0', '1', '2', '2', '0', '23', '1.49999996210681E-05', '1.49999996210681E-05', '50', '50', '0', '1.99999994947575E-05', '1.49999996210681E-05', '50', '1', '0', '0', '0', '1.99999994947575E-05', '1.99999994947575E-05', '9.99999974737875E-05', '9.99999974737875E-05', '5.1', 'NULL', '35', '1', '50', '15', 'NULL', '0', 'NULL', 'NULL', 'NULL', 'NULL', 'NULL', 'NULL', 'NULL', 'NULL', 'NULL', 'NULL', 'NULL', 'NULL', 'NULL', 'NULL', 'NULL', 'NULL', 'NULL', 'NULL', 'NULL', 'NULL', 'NULL', 'NULL', 'NULL', 'NULL', 'NULL', 'NULL', 'NULL', 'NULL', 'NULL', 'NULL', 'NULL', 'NULL', 'NULL', 'NULL', 'NULL', '.', '1', '1', '0', '0', '0', '0', '15', '15', '750', '20', '20', '0', '0', '0', '10', 'NULL', 'NULL', 'NULL', '5', 'N', '0.00999999977648258', '0', '0', '0', getdate(), getdate(), 'paprcv.exe', '0', '0', '0', '0', '0', '0', '2', '0', '0', '7480', '9', 'NULL'),
430Ti | 400 | 1 | getdate() | 1 | 0 | 1 | 2 | 2 | 0 | 23 | 1.5e-05 | 1.5e-05 | 50 | 50 | 0 | 2e-05 | 1.5e-05 | 50 | 1 | 0 | 0 | 0 | 2e-05 | 2e-05 | 0.0001 | 0.0001 | 5.1 | NULL | 35 | 1 | 50 | 15 | NULL | 0 | NULL | NULL | NULL | NULL | NULL | NULL | NULL | NULL | NULL | NULL | NULL | NULL | NULL | NULL | NULL | NULL | NULL | NULL | NULL | NULL | NULL | NULL | NULL | NULL | NULL | NULL | NULL | NULL | NULL | NULL | NULL | NULL | NULL | NULL | NULL | . | 1 | 1 | 0 | 0 | 0 | 0 | 15 | 15 | 750 | 20 | 20 | 0 | 0 | 0 | 10 | NULL | NULL | NULL | 5 | N | 0.01 | 0 | 0 | 0 | getdate() | getdate() | paprcv.exe | 0 | 0 | 0 | 0 | 0 | 0 | 2 | 0 | 0 | 7480 | 10 | NULL | ('430Ti', '400', '1', getdate(), '1', '0', '1', '2', '2', '0', '23', '1.49999996210681E-05', '1.49999996210681E-05', '50', '50', '0', '1.99999994947575E-05', '1.49999996210681E-05', '50', '1', '0', '0', '0', '1.99999994947575E-05', '1.99999994947575E-05', '9.99999974737875E-05', '9.99999974737875E-05', '5.1', 'NULL', '35', '1', '50', '15', 'NULL', '0', 'NULL', 'NULL', 'NULL', 'NULL', 'NULL', 'NULL', 'NULL', 'NULL', 'NULL', 'NULL', 'NULL', 'NULL', 'NULL', 'NULL', 'NULL', 'NULL', 'NULL', 'NULL', 'NULL', 'NULL', 'NULL', 'NULL', 'NULL', 'NULL', 'NULL', 'NULL', 'NULL', 'NULL', 'NULL', 'NULL', 'NULL', 'NULL', 'NULL', 'NULL', 'NULL', '.', '1', '1', '0', '0', '0', '0', '15', '15', '750', '20', '20', '0', '0', '0', '10', 'NULL', 'NULL', 'NULL', '5', 'N', '0.00999999977648258', '0', '0', '0', getdate(), getdate(), 'paprcv.exe', '0', '0', '0', '0', '0', '0', '2', '0', '0', '7480', '10', 'NULL'),
JT | 200 | 1 | getdate() | 1 | 0 | 1 | 2 | 2 | 0 | 23 | 1.5e-05 | 1.5e-05 | 50 | 50 | 0 | 2e-05 | 1.5e-05 | 50 | 1 | 0 | 0 | 0 | 2e-05 | 2e-05 | 0.0001 | 0.0001 | 5.1 | NULL | 35 | 1 | 50 | 15 | NULL | 0 | NULL | NULL | NULL | NULL | NULL | NULL | NULL | NULL | NULL | NULL | NULL | NULL | NULL | NULL | NULL | NULL | NULL | NULL | NULL | NULL | NULL | NULL | NULL | NULL | NULL | NULL | NULL | NULL | NULL | NULL | NULL | NULL | NULL | NULL | NULL | . | 1 | 1 | 0 | 0 | 0 | 0 | 15 | 15 | 750 | 20 | 20 | 0 | 0 | 0 | 10 | NULL | NULL | NULL | 5 | N | 0.01 | 0 | 0 | 0 | getdate() | getdate() | paprcv.exe | 0 | 0 | 0 | 0 | 0 | 0 | 2 | 0 | 0 | 7480 | 9 | NULL | ('JT', '200', '1', getdate(), '1', '0', '1', '2', '2', '0', '23', '1.49999996210681E-05', '1.49999996210681E-05', '50', '50', '0', '1.99999994947575E-05', '1.49999996210681E-05', '50', '1', '0', '0', '0', '1.99999994947575E-05', '1.99999994947575E-05', '9.99999974737875E-05', '9.99999974737875E-05', '5.1', 'NULL', '35', '1', '50', '15', 'NULL', '0', 'NULL', 'NULL', 'NULL', 'NULL', 'NULL', 'NULL', 'NULL', 'NULL', 'NULL', 'NULL', 'NULL', 'NULL', 'NULL', 'NULL', 'NULL', 'NULL', 'NULL', 'NULL', 'NULL', 'NULL', 'NULL', 'NULL', 'NULL', 'NULL', 'NULL', 'NULL', 'NULL', 'NULL', 'NULL', 'NULL', 'NULL', 'NULL', 'NULL', 'NULL', 'NULL', '.', '1', '1', '0', '0', '0', '0', '15', '15', '750', '20', '20', '0', '0', '0', '10', 'NULL', 'NULL', 'NULL', '5', 'N', '0.00999999977648258', '0', '0', '0', getdate(), getdate(), 'paprcv.exe', '0', '0', '0', '0', '0', '0', '2', '0', '0', '7480', '9', 'NULL'),
201 | 200 | 1 | getdate() | 1 | 0 | 1 | 2 | 2 | 0 | 23 | 1.5e-05 | 1.5e-05 | 50 | 50 | 0 | 2e-05 | 1.5e-05 | 50 | 1 | 0 | 0 | 0 | 2e-05 | 2e-05 | 0.0001 | 0.0001 | 5.1 | NULL | 35 | 1 | 50 | 15 | NULL | 0 | NULL | NULL | NULL | NULL | NULL | NULL | NULL | NULL | NULL | NULL | NULL | NULL | NULL | NULL | NULL | NULL | NULL | NULL | NULL | NULL | NULL | NULL | NULL | NULL | NULL | NULL | NULL | NULL | NULL | NULL | NULL | NULL | NULL | NULL | NULL | . | 1 | 1 | 0 | 0 | 0 | 0 | 15 | 15 | 750 | 20 | 20 | 0 | 0 | 0 | 10 | NULL | NULL | NULL | 5 | N | 0.01 | 0 | 0 | 0 | getdate() | getdate() | paprcv.exe | 0 | 0 | 0 | 0 | 0 | 0 | 2 | 0 | 0 | 7480 | 9 | NULL | ('201', '200', '1', getdate(), '1', '0', '1', '2', '2', '0', '23', '1.49999996210681E-05', '1.49999996210681E-05', '50', '50', '0', '1.99999994947575E-05', '1.49999996210681E-05', '50', '1', '0', '0', '0', '1.99999994947575E-05', '1.99999994947575E-05', '9.99999974737875E-05', '9.99999974737875E-05', '5.1', 'NULL', '35', '1', '50', '15', 'NULL', '0', 'NULL', 'NULL', 'NULL', 'NULL', 'NULL', 'NULL', 'NULL', 'NULL', 'NULL', 'NULL', 'NULL', 'NULL', 'NULL', 'NULL', 'NULL', 'NULL', 'NULL', 'NULL', 'NULL', 'NULL', 'NULL', 'NULL', 'NULL', 'NULL', 'NULL', 'NULL', 'NULL', 'NULL', 'NULL', 'NULL', 'NULL', 'NULL', 'NULL', 'NULL', 'NULL', '.', '1', '1', '0', '0', '0', '0', '15', '15', '750', '20', '20', '0', '0', '0', '10', 'NULL', 'NULL', 'NULL', '5', 'N', '0.00999999977648258', '0', '0', '0', getdate(), getdate(), 'paprcv.exe', '0', '0', '0', '0', '0', '0', '2', '0', '0', '7480', '9', 'NULL'),
316LCR17 | 300 | 1 | getdate() | 1 | 0 | 1 | 2 | 2 | 0 | 23 | 1.5e-05 | 1.5e-05 | 50 | 50 | 0 | 2e-05 | 1.5e-05 | 50 | 1 | 0 | 0 | 0 | 2e-05 | 2e-05 | 0.0001 | 0.0001 | 5.1 | NULL | 35 | 1 | 50 | 15 | NULL | 0 | NULL | NULL | NULL | NULL | NULL | NULL | NULL | NULL | NULL | NULL | NULL | NULL | NULL | NULL | NULL | NULL | NULL | NULL | NULL | NULL | NULL | NULL | NULL | NULL | NULL | NULL | NULL | NULL | NULL | NULL | NULL | NULL | NULL | NULL | NULL | . | 1 | 1 | 0 | 0 | 0 | 0 | 15 | 15 | 750 | 20 | 20 | 0 | 0 | 0 | 10 | NULL | NULL | NULL | 5 | N | 0.01 | 0 | 0 | 0 | getdate() | getdate() | paprcv.exe | 0 | 0 | 0 | 0 | 0 | 0 | 2 | 0 | 0 | 7480 | 9 | NULL | ('316LCR17', '300', '1', getdate(), '1', '0', '1', '2', '2', '0', '23', '1.49999996210681E-05', '1.49999996210681E-05', '50', '50', '0', '1.99999994947575E-05', '1.49999996210681E-05', '50', '1', '0', '0', '0', '1.99999994947575E-05', '1.99999994947575E-05', '9.99999974737875E-05', '9.99999974737875E-05', '5.1', 'NULL', '35', '1', '50', '15', 'NULL', '0', 'NULL', 'NULL', 'NULL', 'NULL', 'NULL', 'NULL', 'NULL', 'NULL', 'NULL', 'NULL', 'NULL', 'NULL', 'NULL', 'NULL', 'NULL', 'NULL', 'NULL', 'NULL', 'NULL', 'NULL', 'NULL', 'NULL', 'NULL', 'NULL', 'NULL', 'NULL', 'NULL', 'NULL', 'NULL', 'NULL', 'NULL', 'NULL', 'NULL', 'NULL', 'NULL', '.', '1', '1', '0', '0', '0', '0', '15', '15', '750', '20', '20', '0', '0', '0', '10', 'NULL', 'NULL', 'NULL', '5', 'N', '0.00999999977648258', '0', '0', '0', getdate(), getdate(), 'paprcv.exe', '0', '0', '0', '0', '0', '0', '2', '0', '0', '7480', '9', 'NULL'),
JSLUSD | 200 | 1 | getdate() | 1 | 0 | 1 | 2 | 2 | 0 | 23 | 1.5e-05 | 1.5e-05 | 50 | 50 | 0 | 2e-05 | 1.5e-05 | 50 | 1 | 0 | 0 | 0 | 2e-05 | 2e-05 | 0.0001 | 0.0001 | 5.1 | NULL | 35 | 1 | 50 | 15 | NULL | 0 | NULL | NULL | NULL | NULL | NULL | NULL | NULL | NULL | NULL | NULL | NULL | NULL | NULL | NULL | NULL | NULL | NULL | NULL | NULL | NULL | NULL | NULL | NULL | NULL | NULL | NULL | NULL | NULL | NULL | NULL | NULL | NULL | NULL | NULL | NULL | . | 1 | 1 | 0 | 0 | 0 | 0 | 15 | 15 | 750 | 20 | 20 | 0 | 0 | 0 | 10 | NULL | NULL | NULL | 5 | N | 0.01 | 0 | 0 | 0 | getdate() | getdate() | paprcv.exe | 0 | 0 | 0 | 0 | 0 | 0 | 2 | 0 | 0 | 7480 | 9 | NULL | ('JSLUSD', '200', '1', getdate(), '1', '0', '1', '2', '2', '0', '23', '1.49999996210681E-05', '1.49999996210681E-05', '50', '50', '0', '1.99999994947575E-05', '1.49999996210681E-05', '50', '1', '0', '0', '0', '1.99999994947575E-05', '1.99999994947575E-05', '9.99999974737875E-05', '9.99999974737875E-05', '5.1', 'NULL', '35', '1', '50', '15', 'NULL', '0', 'NULL', 'NULL', 'NULL', 'NULL', 'NULL', 'NULL', 'NULL', 'NULL', 'NULL', 'NULL', 'NULL', 'NULL', 'NULL', 'NULL', 'NULL', 'NULL', 'NULL', 'NULL', 'NULL', 'NULL', 'NULL', 'NULL', 'NULL', 'NULL', 'NULL', 'NULL', 'NULL', 'NULL', 'NULL', 'NULL', 'NULL', 'NULL', 'NULL', 'NULL', 'NULL', '.', '1', '1', '0', '0', '0', '0', '15', '15', '750', '20', '20', '0', '0', '0', '10', 'NULL', 'NULL', 'NULL', '5', 'N', '0.00999999977648258', '0', '0', '0', getdate(), getdate(), 'paprcv.exe', '0', '0', '0', '0', '0', '0', '2', '0', '0', '7480', '9', 'NULL'),
JSLUDD | 200 | 1 | getdate() | 1 | 0 | 1 | 2 | 2 | 0 | 23 | 1.5e-05 | 1.5e-05 | 50 | 50 | 0 | 2e-05 | 1.5e-05 | 50 | 1 | 0 | 0 | 0 | 2e-05 | 2e-05 | 0.0001 | 0.0001 | 5.1 | NULL | 35 | 1 | 50 | 15 | NULL | 0 | NULL | NULL | NULL | NULL | NULL | NULL | NULL | NULL | NULL | NULL | NULL | NULL | NULL | NULL | NULL | NULL | NULL | NULL | NULL | NULL | NULL | NULL | NULL | NULL | NULL | NULL | NULL | NULL | NULL | NULL | NULL | NULL | NULL | NULL | NULL | . | 1 | 1 | 0 | 0 | 0 | 0 | 15 | 15 | 750 | 20 | 20 | 0 | 0 | 0 | 10 | NULL | NULL | NULL | 5 | N | 0.01 | 0 | 0 | 0 | getdate() | getdate() | paprcv.exe | 0 | 0 | 0 | 0 | 0 | 0 | 2 | 0 | 0 | 7480 | 9 | NULL | ('JSLUDD', '200', '1', getdate(), '1', '0', '1', '2', '2', '0', '23', '1.49999996210681E-05', '1.49999996210681E-05', '50', '50', '0', '1.99999994947575E-05', '1.49999996210681E-05', '50', '1', '0', '0', '0', '1.99999994947575E-05', '1.99999994947575E-05', '9.99999974737875E-05', '9.99999974737875E-05', '5.1', 'NULL', '35', '1', '50', '15', 'NULL', '0', 'NULL', 'NULL', 'NULL', 'NULL', 'NULL', 'NULL', 'NULL', 'NULL', 'NULL', 'NULL', 'NULL', 'NULL', 'NULL', 'NULL', 'NULL', 'NULL', 'NULL', 'NULL', 'NULL', 'NULL', 'NULL', 'NULL', 'NULL', 'NULL', 'NULL', 'NULL', 'NULL', 'NULL', 'NULL', 'NULL', 'NULL', 'NULL', 'NULL', 'NULL', 'NULL', '.', '1', '1', '0', '0', '0', '0', '15', '15', '750', '20', '20', '0', '0', '0', '10', 'NULL', 'NULL', 'NULL', '5', 'N', '0.00999999977648258', '0', '0', '0', getdate(), getdate(), 'paprcv.exe', '0', '0', '0', '0', '0', '0', '2', '0', '0', '7480', '9', 'NULL'),
316Ti | 300 | 1 | getdate() | 1 | 0 | 1 | 2 | 2 | 0 | 23 | 1.5e-05 | 1.5e-05 | 50 | 50 | 0 | 2e-05 | 1.5e-05 | 50 | 1 | 0 | 0 | 0 | 2e-05 | 2e-05 | 0.0001 | 0.0001 | 5.1 | NULL | 35 | 1 | 50 | 15 | NULL | 0 | NULL | NULL | NULL | NULL | NULL | NULL | NULL | NULL | NULL | NULL | NULL | NULL | NULL | NULL | NULL | NULL | NULL | NULL | NULL | NULL | NULL | NULL | NULL | NULL | NULL | NULL | NULL | NULL | NULL | NULL | NULL | NULL | NULL | NULL | NULL | . | 1 | 1 | 0 | 0 | 0 | 0 | 15 | 15 | 750 | 20 | 20 | 0 | 0 | 0 | 10 | NULL | NULL | NULL | 5 | N | 0.01 | 0 | 0 | 0 | getdate() | getdate() | paprcv.exe | 0 | 0 | 0 | 0 | 0 | 0 | 2 | 0 | 0 | 7480 | 9 | NULL | ('316Ti', '300', '1', getdate(), '1', '0', '1', '2', '2', '0', '23', '1.49999996210681E-05', '1.49999996210681E-05', '50', '50', '0', '1.99999994947575E-05', '1.49999996210681E-05', '50', '1', '0', '0', '0', '1.99999994947575E-05', '1.99999994947575E-05', '9.99999974737875E-05', '9.99999974737875E-05', '5.1', 'NULL', '35', '1', '50', '15', 'NULL', '0', 'NULL', 'NULL', 'NULL', 'NULL', 'NULL', 'NULL', 'NULL', 'NULL', 'NULL', 'NULL', 'NULL', 'NULL', 'NULL', 'NULL', 'NULL', 'NULL', 'NULL', 'NULL', 'NULL', 'NULL', 'NULL', 'NULL', 'NULL', 'NULL', 'NULL', 'NULL', 'NULL', 'NULL', 'NULL', 'NULL', 'NULL', 'NULL', 'NULL', 'NULL', 'NULL', '.', '1', '1', '0', '0', '0', '0', '15', '15', '750', '20', '20', '0', '0', '0', '10', 'NULL', 'NULL', 'NULL', '5', 'N', '0.00999999977648258', '0', '0', '0', getdate(), getdate(), 'paprcv.exe', '0', '0', '0', '0', '0', '0', '2', '0', '0', '7480', '9', 'NULL'),
310S | 300 | 1 | getdate() | 1 | 0 | 1 | 2 | 2 | 0 | 23 | 1.5e-05 | 1.5e-05 | 50 | 50 | 0 | 2e-05 | 1.5e-05 | 50 | 1 | 0 | 0 | 0 | 2e-05 | 2e-05 | 0.0001 | 0.0001 | 5.1 | NULL | 35 | 1 | 50 | 15 | NULL | 0 | NULL | NULL | NULL | NULL | NULL | NULL | NULL | NULL | NULL | NULL | NULL | NULL | NULL | NULL | NULL | NULL | NULL | NULL | NULL | NULL | NULL | NULL | NULL | NULL | NULL | NULL | NULL | NULL | NULL | NULL | NULL | NULL | NULL | NULL | NULL | . | 1 | 1 | 0 | 0 | 0 | 0 | 15 | 15 | 750 | 20 | 20 | 0 | 0 | 0 | 10 | NULL | NULL | NULL | 5 | N | 0.01 | 0 | 0 | 0 | getdate() | getdate() | paprcv.exe | 0 | 0 | 0 | 0 | 0 | 0 | 2 | 0 | 0 | 7480 | 9 | NULL | ('310S', '300', '1', getdate(), '1', '0', '1', '2', '2', '0', '23', '1.49999996210681E-05', '1.49999996210681E-05', '50', '50', '0', '1.99999994947575E-05', '1.49999996210681E-05', '50', '1', '0', '0', '0', '1.99999994947575E-05', '1.99999994947575E-05', '9.99999974737875E-05', '9.99999974737875E-05', '5.1', 'NULL', '35', '1', '50', '15', 'NULL', '0', 'NULL', 'NULL', 'NULL', 'NULL', 'NULL', 'NULL', 'NULL', 'NULL', 'NULL', 'NULL', 'NULL', 'NULL', 'NULL', 'NULL', 'NULL', 'NULL', 'NULL', 'NULL', 'NULL', 'NULL', 'NULL', 'NULL', 'NULL', 'NULL', 'NULL', 'NULL', 'NULL', 'NULL', 'NULL', 'NULL', 'NULL', 'NULL', 'NULL', 'NULL', 'NULL', '.', '1', '1', '0', '0', '0', '0', '15', '15', '750', '20', '20', '0', '0', '0', '10', 'NULL', 'NULL', 'NULL', '5', 'N', '0.00999999977648258', '0', '0', '0', getdate(), getdate(), 'paprcv.exe', '0', '0', '0', '0', '0', '0', '2', '0', '0', '7480', '9', 'NULL'),
EN1.4571 | 300 | 1 | getdate() | 1 | 0 | 1 | 2 | 2 | 0 | 23 | 1.5e-05 | 1.5e-05 | 50 | 50 | 0 | 2e-05 | 1.5e-05 | 50 | 1 | 0 | 0 | 0 | 2e-05 | 2e-05 | 0.0001 | 0.0001 | 5.1 | NULL | 35 | 1 | 50 | 15 | NULL | 0 | NULL | NULL | NULL | NULL | NULL | NULL | NULL | NULL | NULL | NULL | NULL | NULL | NULL | NULL | NULL | NULL | NULL | NULL | NULL | NULL | NULL | NULL | NULL | NULL | NULL | NULL | NULL | NULL | NULL | NULL | NULL | NULL | NULL | NULL | NULL | . | 1 | 1 | 0 | 0 | 0 | 0 | 15 | 15 | 750 | 20 | 20 | 0 | 0 | 0 | 10 | NULL | NULL | NULL | 5 | N | 0.01 | 0 | 0 | 0 | getdate() | getdate() | paprcv.exe | 0 | 0 | 0 | 0 | 0 | 0 | 2 | 0 | 0 | 7480 | 9 | NULL | ('EN1.4571', '300', '1', getdate(), '1', '0', '1', '2', '2', '0', '23', '1.49999996210681E-05', '1.49999996210681E-05', '50', '50', '0', '1.99999994947575E-05', '1.49999996210681E-05', '50', '1', '0', '0', '0', '1.99999994947575E-05', '1.99999994947575E-05', '9.99999974737875E-05', '9.99999974737875E-05', '5.1', 'NULL', '35', '1', '50', '15', 'NULL', '0', 'NULL', 'NULL', 'NULL', 'NULL', 'NULL', 'NULL', 'NULL', 'NULL', 'NULL', 'NULL', 'NULL', 'NULL', 'NULL', 'NULL', 'NULL', 'NULL', 'NULL', 'NULL', 'NULL', 'NULL', 'NULL', 'NULL', 'NULL', 'NULL', 'NULL', 'NULL', 'NULL', 'NULL', 'NULL', 'NULL', 'NULL', 'NULL', 'NULL', 'NULL', 'NULL', '.', '1', '1', '0', '0', '0', '0', '15', '15', '750', '20', '20', '0', '0', '0', '10', 'NULL', 'NULL', 'NULL', '5', 'N', '0.00999999977648258', '0', '0', '0', getdate(), getdate(), 'paprcv.exe', '0', '0', '0', '0', '0', '0', '2', '0', '0', '7480', '9', 'NULL'),
EN1.4003 | 400 | 1 | getdate() | 1 | 0 | 1 | 2 | 2 | 0 | 23 | 1.5e-05 | 1.5e-05 | 50 | 50 | 0 | 2e-05 | 1.5e-05 | 50 | 1 | 0 | 0 | 0 | 2e-05 | 2e-05 | 0.0001 | 0.0001 | 5.1 | NULL | 35 | 1 | 50 | 15 | NULL | 0 | NULL | NULL | NULL | NULL | NULL | NULL | NULL | NULL | NULL | NULL | NULL | NULL | NULL | NULL | NULL | NULL | NULL | NULL | NULL | NULL | NULL | NULL | NULL | NULL | NULL | NULL | NULL | NULL | NULL | NULL | NULL | NULL | NULL | NULL | NULL | . | 1 | 1 | 0 | 0 | 0 | 0 | 15 | 15 | 750 | 20 | 20 | 0 | 0 | 0 | 10 | NULL | NULL | NULL | 5 | N | 0.01 | 0 | 0 | 0 | getdate() | getdate() | paprcv.exe | 0 | 0 | 0 | 0 | 0 | 0 | 2 | 0 | 0 | 7480 | 10 | NULL | ('EN1.4003', '400', '1', getdate(), '1', '0', '1', '2', '2', '0', '23', '1.49999996210681E-05', '1.49999996210681E-05', '50', '50', '0', '1.99999994947575E-05', '1.49999996210681E-05', '50', '1', '0', '0', '0', '1.99999994947575E-05', '1.99999994947575E-05', '9.99999974737875E-05', '9.99999974737875E-05', '5.1', 'NULL', '35', '1', '50', '15', 'NULL', '0', 'NULL', 'NULL', 'NULL', 'NULL', 'NULL', 'NULL', 'NULL', 'NULL', 'NULL', 'NULL', 'NULL', 'NULL', 'NULL', 'NULL', 'NULL', 'NULL', 'NULL', 'NULL', 'NULL', 'NULL', 'NULL', 'NULL', 'NULL', 'NULL', 'NULL', 'NULL', 'NULL', 'NULL', 'NULL', 'NULL', 'NULL', 'NULL', 'NULL', 'NULL', 'NULL', '.', '1', '1', '0', '0', '0', '0', '15', '15', '750', '20', '20', '0', '0', '0', '10', 'NULL', 'NULL', 'NULL', '5', 'N', '0.00999999977648258', '0', '0', '0', getdate(), getdate(), 'paprcv.exe', '0', '0', '0', '0', '0', '0', '2', '0', '0', '7480', '10', 'NULL'),
EN1.4541 | 300 | 1 | getdate() | 1 | 0 | 1 | 2 | 2 | 0 | 23 | 1.5e-05 | 1.5e-05 | 50 | 50 | 0 | 2e-05 | 1.5e-05 | 50 | 1 | 0 | 0 | 0 | 2e-05 | 2e-05 | 0.0001 | 0.0001 | 5.1 | NULL | 35 | 1 | 50 | 15 | NULL | 0 | NULL | NULL | NULL | NULL | NULL | NULL | NULL | NULL | NULL | NULL | NULL | NULL | NULL | NULL | NULL | NULL | NULL | NULL | NULL | NULL | NULL | NULL | NULL | NULL | NULL | NULL | NULL | NULL | NULL | NULL | NULL | NULL | NULL | NULL | NULL | . | 1 | 1 | 0 | 0 | 0 | 0 | 15 | 15 | 750 | 20 | 20 | 0 | 0 | 0 | 10 | NULL | NULL | NULL | 5 | N | 0.01 | 0 | 0 | 0 | getdate() | getdate() | paprcv.exe | 0 | 0 | 0 | 0 | 0 | 0 | 2 | 0 | 0 | 7480 | 9 | NULL | ('EN1.4541', '300', '1', getdate(), '1', '0', '1', '2', '2', '0', '23', '1.49999996210681E-05', '1.49999996210681E-05', '50', '50', '0', '1.99999994947575E-05', '1.49999996210681E-05', '50', '1', '0', '0', '0', '1.99999994947575E-05', '1.99999994947575E-05', '9.99999974737875E-05', '9.99999974737875E-05', '5.1', 'NULL', '35', '1', '50', '15', 'NULL', '0', 'NULL', 'NULL', 'NULL', 'NULL', 'NULL', 'NULL', 'NULL', 'NULL', 'NULL', 'NULL', 'NULL', 'NULL', 'NULL', 'NULL', 'NULL', 'NULL', 'NULL', 'NULL', 'NULL', 'NULL', 'NULL', 'NULL', 'NULL', 'NULL', 'NULL', 'NULL', 'NULL', 'NULL', 'NULL', 'NULL', 'NULL', 'NULL', 'NULL', 'NULL', 'NULL', '.', '1', '1', '0', '0', '0', '0', '15', '15', '750', '20', '20', '0', '0', '0', '10', 'NULL', 'NULL', 'NULL', '5', 'N', '0.00999999977648258', '0', '0', '0', getdate(), getdate(), 'paprcv.exe', '0', '0', '0', '0', '0', '0', '2', '0', '0', '7480', '9', 'NULL'),
316L | 300 | 1 | getdate() | 1 | 0 | 1 | 2 | 2 | 0 | 23 | 1.5e-05 | 1.5e-05 | 50 | 50 | 0 | 2e-05 | 1.5e-05 | 50 | 1 | 0 | 0 | 0 | 2e-05 | 2e-05 | 0.0001 | 0.0001 | 5.1 | NULL | 35 | 1 | 50 | 15 | NULL | 0 | NULL | NULL | NULL | NULL | NULL | NULL | NULL | NULL | NULL | NULL | NULL | NULL | NULL | NULL | NULL | NULL | NULL | NULL | NULL | NULL | NULL | NULL | NULL | NULL | NULL | NULL | NULL | NULL | NULL | NULL | NULL | NULL | NULL | NULL | NULL | . | 1 | 1 | 0 | 0 | 0 | 0 | 15 | 15 | 750 | 20 | 20 | 0 | 0 | 0 | 10 | NULL | NULL | NULL | 5 | N | 0.01 | 0 | 0 | 0 | getdate() | getdate() | paprcv.exe | 0 | 0 | 0 | 0 | 0 | 0 | 2 | 0 | 0 | 7480 | 9 | NULL | ('316L', '300', '1', getdate(), '1', '0', '1', '2', '2', '0', '23', '1.49999996210681E-05', '1.49999996210681E-05', '50', '50', '0', '1.99999994947575E-05', '1.49999996210681E-05', '50', '1', '0', '0', '0', '1.99999994947575E-05', '1.99999994947575E-05', '9.99999974737875E-05', '9.99999974737875E-05', '5.1', 'NULL', '35', '1', '50', '15', 'NULL', '0', 'NULL', 'NULL', 'NULL', 'NULL', 'NULL', 'NULL', 'NULL', 'NULL', 'NULL', 'NULL', 'NULL', 'NULL', 'NULL', 'NULL', 'NULL', 'NULL', 'NULL', 'NULL', 'NULL', 'NULL', 'NULL', 'NULL', 'NULL', 'NULL', 'NULL', 'NULL', 'NULL', 'NULL', 'NULL', 'NULL', 'NULL', 'NULL', 'NULL', 'NULL', 'NULL', '.', '1', '1', '0', '0', '0', '0', '15', '15', '750', '20', '20', '0', '0', '0', '10', 'NULL', 'NULL', 'NULL', '5', 'N', '0.00999999977648258', '0', '0', '0', getdate(), getdate(), 'paprcv.exe', '0', '0', '0', '0', '0', '0', '2', '0', '0', '7480', '9', 'NULL'),
304N | 300 | 1 | getdate() | 1 | 0 | 1 | 2 | 2 | 0 | 23 | 1.5e-05 | 1.5e-05 | 50 | 50 | 0 | 2e-05 | 1.5e-05 | 50 | 1 | 0 | 0 | 0 | 2e-05 | 2e-05 | 0.0001 | 0.0001 | 5.1 | NULL | 35 | 1 | 50 | 15 | NULL | 0 | NULL | NULL | NULL | NULL | NULL | NULL | NULL | NULL | NULL | NULL | NULL | NULL | NULL | NULL | NULL | NULL | NULL | NULL | NULL | NULL | NULL | NULL | NULL | NULL | NULL | NULL | NULL | NULL | NULL | NULL | NULL | NULL | NULL | NULL | NULL | . | 1 | 1 | 0 | 0 | 0 | 0 | 15 | 15 | 750 | 20 | 20 | 0 | 0 | 0 | 10 | NULL | NULL | NULL | 5 | N | 0.01 | 0 | 0 | 0 | getdate() | getdate() | paprcv.exe | 0 | 0 | 0 | 0 | 0 | 0 | 2 | 0 | 0 | 7480 | 9 | NULL | ('304N', '300', '1', getdate(), '1', '0', '1', '2', '2', '0', '23', '1.49999996210681E-05', '1.49999996210681E-05', '50', '50', '0', '1.99999994947575E-05', '1.49999996210681E-05', '50', '1', '0', '0', '0', '1.99999994947575E-05', '1.99999994947575E-05', '9.99999974737875E-05', '9.99999974737875E-05', '5.1', 'NULL', '35', '1', '50', '15', 'NULL', '0', 'NULL', 'NULL', 'NULL', 'NULL', 'NULL', 'NULL', 'NULL', 'NULL', 'NULL', 'NULL', 'NULL', 'NULL', 'NULL', 'NULL', 'NULL', 'NULL', 'NULL', 'NULL', 'NULL', 'NULL', 'NULL', 'NULL', 'NULL', 'NULL', 'NULL', 'NULL', 'NULL', 'NULL', 'NULL', 'NULL', 'NULL', 'NULL', 'NULL', 'NULL', 'NULL', '.', '1', '1', '0', '0', '0', '0', '15', '15', '750', '20', '20', '0', '0', '0', '10', 'NULL', 'NULL', 'NULL', '5', 'N', '0.00999999977648258', '0', '0', '0', getdate(), getdate(), 'paprcv.exe', '0', '0', '0', '0', '0', '0', '2', '0', '0', '7480', '9', 'NULL'),
EN1.4307 | 300 | 1 | getdate() | 1 | 0 | 1 | 2 | 2 | 0 | 23 | 1.5e-05 | 1.5e-05 | 50 | 50 | 0 | 2e-05 | 1.5e-05 | 50 | 1 | 0 | 0 | 0 | 2e-05 | 2e-05 | 0.0001 | 0.0001 | 5.1 | NULL | 35 | 1 | 50 | 15 | NULL | 0 | NULL | NULL | NULL | NULL | NULL | NULL | NULL | NULL | NULL | NULL | NULL | NULL | NULL | NULL | NULL | NULL | NULL | NULL | NULL | NULL | NULL | NULL | NULL | NULL | NULL | NULL | NULL | NULL | NULL | NULL | NULL | NULL | NULL | NULL | NULL | . | 1 | 1 | 0 | 0 | 0 | 0 | 15 | 15 | 750 | 20 | 20 | 0 | 0 | 0 | 10 | NULL | NULL | NULL | 5 | N | 0.01 | 0 | 0 | 0 | getdate() | getdate() | paprcv.exe | 0 | 0 | 0 | 0 | 0 | 0 | 2 | 0 | 0 | 7480 | 9 | NULL | ('EN1.4307', '300', '1', getdate(), '1', '0', '1', '2', '2', '0', '23', '1.49999996210681E-05', '1.49999996210681E-05', '50', '50', '0', '1.99999994947575E-05', '1.49999996210681E-05', '50', '1', '0', '0', '0', '1.99999994947575E-05', '1.99999994947575E-05', '9.99999974737875E-05', '9.99999974737875E-05', '5.1', 'NULL', '35', '1', '50', '15', 'NULL', '0', 'NULL', 'NULL', 'NULL', 'NULL', 'NULL', 'NULL', 'NULL', 'NULL', 'NULL', 'NULL', 'NULL', 'NULL', 'NULL', 'NULL', 'NULL', 'NULL', 'NULL', 'NULL', 'NULL', 'NULL', 'NULL', 'NULL', 'NULL', 'NULL', 'NULL', 'NULL', 'NULL', 'NULL', 'NULL', 'NULL', 'NULL', 'NULL', 'NULL', 'NULL', 'NULL', '.', '1', '1', '0', '0', '0', '0', '15', '15', '750', '20', '20', '0', '0', '0', '10', 'NULL', 'NULL', 'NULL', '5', 'N', '0.00999999977648258', '0', '0', '0', getdate(), getdate(), 'paprcv.exe', '0', '0', '0', '0', '0', '0', '2', '0', '0', '7480', '9', 'NULL'),
EN1.4404 | 300 | 1 | getdate() | 1 | 0 | 1 | 2 | 2 | 0 | 23 | 1.5e-05 | 1.5e-05 | 50 | 50 | 0 | 2e-05 | 1.5e-05 | 50 | 1 | 0 | 0 | 0 | 2e-05 | 2e-05 | 0.0001 | 0.0001 | 5.1 | NULL | 35 | 1 | 50 | 15 | NULL | 0 | NULL | NULL | NULL | NULL | NULL | NULL | NULL | NULL | NULL | NULL | NULL | NULL | NULL | NULL | NULL | NULL | NULL | NULL | NULL | NULL | NULL | NULL | NULL | NULL | NULL | NULL | NULL | NULL | NULL | NULL | NULL | NULL | NULL | NULL | NULL | . | 1 | 1 | 0 | 0 | 0 | 0 | 15 | 15 | 750 | 20 | 20 | 0 | 0 | 0 | 10 | NULL | NULL | NULL | 5 | N | 0.01 | 0 | 0 | 0 | getdate() | getdate() | paprcv.exe | 0 | 0 | 0 | 0 | 0 | 0 | 2 | 0 | 0 | 7480 | 9 | NULL | ('EN1.4404', '300', '1', getdate(), '1', '0', '1', '2', '2', '0', '23', '1.49999996210681E-05', '1.49999996210681E-05', '50', '50', '0', '1.99999994947575E-05', '1.49999996210681E-05', '50', '1', '0', '0', '0', '1.99999994947575E-05', '1.99999994947575E-05', '9.99999974737875E-05', '9.99999974737875E-05', '5.1', 'NULL', '35', '1', '50', '15', 'NULL', '0', 'NULL', 'NULL', 'NULL', 'NULL', 'NULL', 'NULL', 'NULL', 'NULL', 'NULL', 'NULL', 'NULL', 'NULL', 'NULL', 'NULL', 'NULL', 'NULL', 'NULL', 'NULL', 'NULL', 'NULL', 'NULL', 'NULL', 'NULL', 'NULL', 'NULL', 'NULL', 'NULL', 'NULL', 'NULL', 'NULL', 'NULL', 'NULL', 'NULL', 'NULL', 'NULL', '.', '1', '1', '0', '0', '0', '0', '15', '15', '750', '20', '20', '0', '0', '0', '10', 'NULL', 'NULL', 'NULL', '5', 'N', '0.00999999977648258', '0', '0', '0', getdate(), getdate(), 'paprcv.exe', '0', '0', '0', '0', '0', '0', '2', '0', '0', '7480', '9', 'NULL'),
EN1.4301 | 300 | 1 | getdate() | 1 | 0 | 1 | 2 | 2 | 0 | 23 | 1.5e-05 | 1.5e-05 | 50 | 50 | 0 | 2e-05 | 1.5e-05 | 50 | 1 | 0 | 0 | 0 | 2e-05 | 2e-05 | 0.0001 | 0.0001 | 5.1 | NULL | 35 | 1 | 50 | 15 | NULL | 0 | NULL | NULL | NULL | NULL | NULL | NULL | NULL | NULL | NULL | NULL | NULL | NULL | NULL | NULL | NULL | NULL | NULL | NULL | NULL | NULL | NULL | NULL | NULL | NULL | NULL | NULL | NULL | NULL | NULL | NULL | NULL | NULL | NULL | NULL | NULL | . | 1 | 1 | 0 | 0 | 0 | 0 | 15 | 15 | 750 | 20 | 20 | 0 | 0 | 0 | 10 | NULL | NULL | NULL | 5 | N | 0.01 | 0 | 0 | 0 | getdate() | getdate() | paprcv.exe | 0 | 0 | 0 | 0 | 0 | 0 | 2 | 0 | 0 | 7480 | 9 | NULL | ('EN1.4301', '300', '1', getdate(), '1', '0', '1', '2', '2', '0', '23', '1.49999996210681E-05', '1.49999996210681E-05', '50', '50', '0', '1.99999994947575E-05', '1.49999996210681E-05', '50', '1', '0', '0', '0', '1.99999994947575E-05', '1.99999994947575E-05', '9.99999974737875E-05', '9.99999974737875E-05', '5.1', 'NULL', '35', '1', '50', '15', 'NULL', '0', 'NULL', 'NULL', 'NULL', 'NULL', 'NULL', 'NULL', 'NULL', 'NULL', 'NULL', 'NULL', 'NULL', 'NULL', 'NULL', 'NULL', 'NULL', 'NULL', 'NULL', 'NULL', 'NULL', 'NULL', 'NULL', 'NULL', 'NULL', 'NULL', 'NULL', 'NULL', 'NULL', 'NULL', 'NULL', 'NULL', 'NULL', 'NULL', 'NULL', 'NULL', 'NULL', '.', '1', '1', '0', '0', '0', '0', '15', '15', '750', '20', '20', '0', '0', '0', '10', 'NULL', 'NULL', 'NULL', '5', 'N', '0.00999999977648258', '0', '0', '0', getdate(), getdate(), 'paprcv.exe', '0', '0', '0', '0', '0', '0', '2', '0', '0', '7480', '9', 'NULL'),
409L | 400 | 1 | getdate() | 1 | 0 | 1 | 2 | 2 | 0 | 23 | 1.5e-05 | 1.5e-05 | 50 | 50 | 0 | 2e-05 | 1.5e-05 | 50 | 1 | 0 | 0 | 0 | 2e-05 | 2e-05 | 0.0001 | 0.0001 | 5.1 | NULL | 35 | 1 | 50 | 15 | NULL | 0 | NULL | NULL | NULL | NULL | NULL | NULL | NULL | NULL | NULL | NULL | NULL | NULL | NULL | NULL | NULL | NULL | NULL | NULL | NULL | NULL | NULL | NULL | NULL | NULL | NULL | NULL | NULL | NULL | NULL | NULL | NULL | NULL | NULL | NULL | NULL | . | 1 | 1 | 0 | 0 | 0 | 0 | 15 | 15 | 750 | 20 | 20 | 0 | 0 | 0 | 10 | NULL | NULL | NULL | 5 | N | 0.01 | 0 | 0 | 0 | getdate() | getdate() | paprcv.exe | 0 | 0 | 0 | 0 | 0 | 0 | 2 | 0 | 0 | 7480 | 10 | NULL | ('409L', '400', '1', getdate(), '1', '0', '1', '2', '2', '0', '23', '1.49999996210681E-05', '1.49999996210681E-05', '50', '50', '0', '1.99999994947575E-05', '1.49999996210681E-05', '50', '1', '0', '0', '0', '1.99999994947575E-05', '1.99999994947575E-05', '9.99999974737875E-05', '9.99999974737875E-05', '5.1', 'NULL', '35', '1', '50', '15', 'NULL', '0', 'NULL', 'NULL', 'NULL', 'NULL', 'NULL', 'NULL', 'NULL', 'NULL', 'NULL', 'NULL', 'NULL', 'NULL', 'NULL', 'NULL', 'NULL', 'NULL', 'NULL', 'NULL', 'NULL', 'NULL', 'NULL', 'NULL', 'NULL', 'NULL', 'NULL', 'NULL', 'NULL', 'NULL', 'NULL', 'NULL', 'NULL', 'NULL', 'NULL', 'NULL', 'NULL', '.', '1', '1', '0', '0', '0', '0', '15', '15', '750', '20', '20', '0', '0', '0', '10', 'NULL', 'NULL', 'NULL', '5', 'N', '0.00999999977648258', '0', '0', '0', getdate(), getdate(), 'paprcv.exe', '0', '0', '0', '0', '0', '0', '2', '0', '0', '7480', '10', 'NULL'),
409 | 400 | 1 | getdate() | 1 | 0 | 1 | 2 | 2 | 0 | 23 | 1.5e-05 | 1.5e-05 | 50 | 50 | 0 | 2e-05 | 1.5e-05 | 50 | 1 | 0 | 0 | 0 | 2e-05 | 2e-05 | 0.0001 | 0.0001 | 5.1 | NULL | 35 | 1 | 50 | 15 | NULL | 0 | NULL | NULL | NULL | NULL | NULL | NULL | NULL | NULL | NULL | NULL | NULL | NULL | NULL | NULL | NULL | NULL | NULL | NULL | NULL | NULL | NULL | NULL | NULL | NULL | NULL | NULL | NULL | NULL | NULL | NULL | NULL | NULL | NULL | NULL | NULL | . | 1 | 1 | 0 | 0 | 0 | 0 | 15 | 15 | 750 | 20 | 20 | 0 | 0 | 0 | 10 | NULL | NULL | NULL | 5 | N | 0.01 | 0 | 0 | 0 | getdate() | getdate() | paprcv.exe | 0 | 0 | 0 | 0 | 0 | 0 | 2 | 0 | 0 | 7480 | 10 | NULL | ('409', '400', '1', getdate(), '1', '0', '1', '2', '2', '0', '23', '1.49999996210681E-05', '1.49999996210681E-05', '50', '50', '0', '1.99999994947575E-05', '1.49999996210681E-05', '50', '1', '0', '0', '0', '1.99999994947575E-05', '1.99999994947575E-05', '9.99999974737875E-05', '9.99999974737875E-05', '5.1', 'NULL', '35', '1', '50', '15', 'NULL', '0', 'NULL', 'NULL', 'NULL', 'NULL', 'NULL', 'NULL', 'NULL', 'NULL', 'NULL', 'NULL', 'NULL', 'NULL', 'NULL', 'NULL', 'NULL', 'NULL', 'NULL', 'NULL', 'NULL', 'NULL', 'NULL', 'NULL', 'NULL', 'NULL', 'NULL', 'NULL', 'NULL', 'NULL', 'NULL', 'NULL', 'NULL', 'NULL', 'NULL', 'NULL', 'NULL', '.', '1', '1', '0', '0', '0', '0', '15', '15', '750', '20', '20', '0', '0', '0', '10', 'NULL', 'NULL', 'NULL', '5', 'N', '0.00999999977648258', '0', '0', '0', getdate(), getdate(), 'paprcv.exe', '0', '0', '0', '0', '0', '0', '2', '0', '0', '7480', '10', 'NULL'),
430MINT | 400 | 1 | getdate() | 1 | 0 | 1 | 2 | 2 | 0 | 23 | 1.5e-05 | 1.5e-05 | 50 | 50 | 0 | 2e-05 | 1.5e-05 | 50 | 1 | 0 | 0 | 0 | 2e-05 | 2e-05 | 0.0001 | 0.0001 | 5.1 | NULL | 35 | 1 | 50 | 15 | NULL | 0 | NULL | NULL | NULL | NULL | NULL | NULL | NULL | NULL | NULL | NULL | NULL | NULL | NULL | NULL | NULL | NULL | NULL | NULL | NULL | NULL | NULL | NULL | NULL | NULL | NULL | NULL | NULL | NULL | NULL | NULL | NULL | NULL | NULL | NULL | NULL | . | 1 | 1 | 0 | 0 | 0 | 0 | 15 | 15 | 750 | 20 | 20 | 0 | 0 | 0 | 10 | NULL | NULL | NULL | 5 | N | 0.01 | 0 | 0 | 0 | getdate() | getdate() | paprcv.exe | 0 | 0 | 0 | 0 | 0 | 0 | 2 | 0 | 0 | 7480 | 10 | NULL | ('430MINT', '400', '1', getdate(), '1', '0', '1', '2', '2', '0', '23', '1.49999996210681E-05', '1.49999996210681E-05', '50', '50', '0', '1.99999994947575E-05', '1.49999996210681E-05', '50', '1', '0', '0', '0', '1.99999994947575E-05', '1.99999994947575E-05', '9.99999974737875E-05', '9.99999974737875E-05', '5.1', 'NULL', '35', '1', '50', '15', 'NULL', '0', 'NULL', 'NULL', 'NULL', 'NULL', 'NULL', 'NULL', 'NULL', 'NULL', 'NULL', 'NULL', 'NULL', 'NULL', 'NULL', 'NULL', 'NULL', 'NULL', 'NULL', 'NULL', 'NULL', 'NULL', 'NULL', 'NULL', 'NULL', 'NULL', 'NULL', 'NULL', 'NULL', 'NULL', 'NULL', 'NULL', 'NULL', 'NULL', 'NULL', 'NULL', 'NULL', '.', '1', '1', '0', '0', '0', '0', '15', '15', '750', '20', '20', '0', '0', '0', '10', 'NULL', 'NULL', 'NULL', '5', 'N', '0.00999999977648258', '0', '0', '0', getdate(), getdate(), 'paprcv.exe', '0', '0', '0', '0', '0', '0', '2', '0', '0', '7480', '10', 'NULL'),
430RF3 | 400 | 1 | getdate() | 1 | 0 | 1 | 2 | 2 | 0 | 23 | 1.5e-05 | 1.5e-05 | 50 | 50 | 0 | 2e-05 | 1.5e-05 | 50 | 1 | 0 | 0 | 0 | 2e-05 | 2e-05 | 0.0001 | 0.0001 | 5.1 | NULL | 35 | 1 | 50 | 15 | NULL | 0 | NULL | NULL | NULL | NULL | NULL | NULL | NULL | NULL | NULL | NULL | NULL | NULL | NULL | NULL | NULL | NULL | NULL | NULL | NULL | NULL | NULL | NULL | NULL | NULL | NULL | NULL | NULL | NULL | NULL | NULL | NULL | NULL | NULL | NULL | NULL | . | 1 | 1 | 0 | 0 | 0 | 0 | 15 | 15 | 750 | 20 | 20 | 0 | 0 | 0 | 10 | NULL | NULL | NULL | 5 | N | 0.01 | 0 | 0 | 0 | getdate() | getdate() | paprcv.exe | 0 | 0 | 0 | 0 | 0 | 0 | 2 | 0 | 0 | 7480 | 10 | NULL | ('430RF3', '400', '1', getdate(), '1', '0', '1', '2', '2', '0', '23', '1.49999996210681E-05', '1.49999996210681E-05', '50', '50', '0', '1.99999994947575E-05', '1.49999996210681E-05', '50', '1', '0', '0', '0', '1.99999994947575E-05', '1.99999994947575E-05', '9.99999974737875E-05', '9.99999974737875E-05', '5.1', 'NULL', '35', '1', '50', '15', 'NULL', '0', 'NULL', 'NULL', 'NULL', 'NULL', 'NULL', 'NULL', 'NULL', 'NULL', 'NULL', 'NULL', 'NULL', 'NULL', 'NULL', 'NULL', 'NULL', 'NULL', 'NULL', 'NULL', 'NULL', 'NULL', 'NULL', 'NULL', 'NULL', 'NULL', 'NULL', 'NULL', 'NULL', 'NULL', 'NULL', 'NULL', 'NULL', 'NULL', 'NULL', 'NULL', 'NULL', '.', '1', '1', '0', '0', '0', '0', '15', '15', '750', '20', '20', '0', '0', '0', '10', 'NULL', 'NULL', 'NULL', '5', 'N', '0.00999999977648258', '0', '0', '0', getdate(), getdate(), 'paprcv.exe', '0', '0', '0', '0', '0', '0', '2', '0', '0', '7480', '10', 'NULL'),
430 | 400 | 1 | getdate() | 1 | 0 | 1 | 2 | 2 | 0 | 23 | 1.5e-05 | 1.5e-05 | 50 | 50 | 0 | 2e-05 | 1.5e-05 | 50 | 1 | 0 | 0 | 0 | 2e-05 | 2e-05 | 0.0001 | 0.0001 | 5.1 | NULL | 35 | 1 | 50 | 15 | NULL | 0 | NULL | NULL | NULL | NULL | NULL | NULL | NULL | NULL | NULL | NULL | NULL | NULL | NULL | NULL | NULL | NULL | NULL | NULL | NULL | NULL | NULL | NULL | NULL | NULL | NULL | NULL | NULL | NULL | NULL | NULL | NULL | NULL | NULL | NULL | NULL | . | 1 | 1 | 0 | 0 | 0 | 0 | 15 | 15 | 750 | 20 | 20 | 0 | 0 | 0 | 10 | NULL | NULL | NULL | 5 | N | 0.01 | 0 | 0 | 0 | getdate() | getdate() | paprcv.exe | 0 | 0 | 0 | 0 | 0 | 0 | 2 | 0 | 0 | 7480 | 10 | NULL | ('430', '400', '1', getdate(), '1', '0', '1', '2', '2', '0', '23', '1.49999996210681E-05', '1.49999996210681E-05', '50', '50', '0', '1.99999994947575E-05', '1.49999996210681E-05', '50', '1', '0', '0', '0', '1.99999994947575E-05', '1.99999994947575E-05', '9.99999974737875E-05', '9.99999974737875E-05', '5.1', 'NULL', '35', '1', '50', '15', 'NULL', '0', 'NULL', 'NULL', 'NULL', 'NULL', 'NULL', 'NULL', 'NULL', 'NULL', 'NULL', 'NULL', 'NULL', 'NULL', 'NULL', 'NULL', 'NULL', 'NULL', 'NULL', 'NULL', 'NULL', 'NULL', 'NULL', 'NULL', 'NULL', 'NULL', 'NULL', 'NULL', 'NULL', 'NULL', 'NULL', 'NULL', 'NULL', 'NULL', 'NULL', 'NULL', 'NULL', '.', '1', '1', '0', '0', '0', '0', '15', '15', '750', '20', '20', '0', '0', '0', '10', 'NULL', 'NULL', 'NULL', '5', 'N', '0.00999999977648258', '0', '0', '0', getdate(), getdate(), 'paprcv.exe', '0', '0', '0', '0', '0', '0', '2', '0', '0', '7480', '10', 'NULL'),
H12 | MS | 1 | getdate() | 1 | 0 | 1 | 2 | 2 | 0 | 23 | 1.5e-05 | 1.5e-05 | 50 | 50 | 0 | 2e-05 | 1.5e-05 | 50 | 1 | 0 | 0 | 0 | 2e-05 | 2e-05 | 0.0001 | 0.0001 | 5.1 | NULL | 29 | 1 | 50 | 15 | NULL | 0 | NULL | NULL | NULL | NULL | NULL | NULL | NULL | NULL | NULL | NULL | NULL | NULL | NULL | NULL | NULL | NULL | NULL | NULL | NULL | NULL | NULL | NULL | NULL | NULL | NULL | NULL | NULL | NULL | NULL | NULL | NULL | NULL | NULL | NULL | NULL | . | 1 | 1 | 0 | 0 | 0 | 0 | 15 | 15 | 750 | 20 | 20 | 0 | 0 | 0 | 10 | NULL | NULL | NULL | 5 | N | 0.01 | 0 | 0 | 0 | getdate() | getdate() | paprcv.exe | 0 | 0 | 0 | 0 | 0 | 0 | 2 | 0 | 0 | 7480 | 0 | NULL | ('H12', 'MS', '1', getdate(), '1', '0', '1', '2', '2', '0', '23', '1.49999996210681E-05', '1.49999996210681E-05', '50', '50', '0', '1.99999994947575E-05', '1.49999996210681E-05', '50', '1', '0', '0', '0', '1.99999994947575E-05', '1.99999994947575E-05', '9.99999974737875E-05', '9.99999974737875E-05', '5.1', 'NULL', '29', '1', '50', '15', 'NULL', '0', 'NULL', 'NULL', 'NULL', 'NULL', 'NULL', 'NULL', 'NULL', 'NULL', 'NULL', 'NULL', 'NULL', 'NULL', 'NULL', 'NULL', 'NULL', 'NULL', 'NULL', 'NULL', 'NULL', 'NULL', 'NULL', 'NULL', 'NULL', 'NULL', 'NULL', 'NULL', 'NULL', 'NULL', 'NULL', 'NULL', 'NULL', 'NULL', 'NULL', 'NULL', 'NULL', '.', '1', '1', '0', '0', '0', '0', '15', '15', '750', '20', '20', '0', '0', '0', '10', 'NULL', 'NULL', 'NULL', '5', 'N', '0.00999999977648258', '0', '0', '0', getdate(), getdate(), 'paprcv.exe', '0', '0', '0', '0', '0', '0', '2', '0', '0', '7480', '0', 'NULL'),
X06 | MS | 1 | getdate() | 1 | 0 | 1 | 2 | 2 | 0 | 23 | 1.5e-05 | 1.5e-05 | 50 | 50 | 0 | 2e-05 | 1.5e-05 | 50 | 1 | 0 | 0 | 0 | 2e-05 | 2e-05 | 0.0001 | 0.0001 | 5.1 | NULL | 29 | 1 | 50 | 15 | NULL | 0 | NULL | NULL | NULL | NULL | NULL | NULL | NULL | NULL | NULL | NULL | NULL | NULL | NULL | NULL | NULL | NULL | NULL | NULL | NULL | NULL | NULL | NULL | NULL | NULL | NULL | NULL | NULL | NULL | NULL | NULL | NULL | NULL | NULL | NULL | NULL | . | 1 | 1 | 0 | 0 | 0 | 0 | 15 | 15 | 750 | 20 | 20 | 0 | 0 | 0 | 10 | NULL | NULL | NULL | 5 | N | 0.01 | 0 | 0 | 0 | getdate() | getdate() | paprcv.exe | 0 | 0 | 0 | 0 | 0 | 0 | 2 | 0 | 0 | 7480 | 0 | NULL | ('X06', 'MS', '1', getdate(), '1', '0', '1', '2', '2', '0', '23', '1.49999996210681E-05', '1.49999996210681E-05', '50', '50', '0', '1.99999994947575E-05', '1.49999996210681E-05', '50', '1', '0', '0', '0', '1.99999994947575E-05', '1.99999994947575E-05', '9.99999974737875E-05', '9.99999974737875E-05', '5.1', 'NULL', '29', '1', '50', '15', 'NULL', '0', 'NULL', 'NULL', 'NULL', 'NULL', 'NULL', 'NULL', 'NULL', 'NULL', 'NULL', 'NULL', 'NULL', 'NULL', 'NULL', 'NULL', 'NULL', 'NULL', 'NULL', 'NULL', 'NULL', 'NULL', 'NULL', 'NULL', 'NULL', 'NULL', 'NULL', 'NULL', 'NULL', 'NULL', 'NULL', 'NULL', 'NULL', 'NULL', 'NULL', 'NULL', 'NULL', '.', '1', '1', '0', '0', '0', '0', '15', '15', '750', '20', '20', '0', '0', '0', '10', 'NULL', 'NULL', 'NULL', '5', 'N', '0.00999999977648258', '0', '0', '0', getdate(), getdate(), 'paprcv.exe', '0', '0', '0', '0', '0', '0', '2', '0', '0', '7480', '0', 'NULL'),
C09 | MS | 1 | getdate() | 1 | 0 | 1 | 2 | 2 | 0 | 23 | 1.5e-05 | 1.5e-05 | 50 | 50 | 0 | 2e-05 | 1.5e-05 | 50 | 1 | 0 | 0 | 0 | 2e-05 | 2e-05 | 0.0001 | 0.0001 | 5.1 | NULL | 29 | 1 | 50 | 15 | NULL | 0 | NULL | NULL | NULL | NULL | NULL | NULL | NULL | NULL | NULL | NULL | NULL | NULL | NULL | NULL | NULL | NULL | NULL | NULL | NULL | NULL | NULL | NULL | NULL | NULL | NULL | NULL | NULL | NULL | NULL | NULL | NULL | NULL | NULL | NULL | NULL | . | 1 | 1 | 0 | 0 | 0 | 0 | 15 | 15 | 750 | 20 | 20 | 0 | 0 | 0 | 10 | NULL | NULL | NULL | 5 | N | 0.01 | 0 | 0 | 0 | getdate() | getdate() | paprcv.exe | 0 | 0 | 0 | 0 | 0 | 0 | 2 | 0 | 0 | 7480 | 0 | NULL | ('C09', 'MS', '1', getdate(), '1', '0', '1', '2', '2', '0', '23', '1.49999996210681E-05', '1.49999996210681E-05', '50', '50', '0', '1.99999994947575E-05', '1.49999996210681E-05', '50', '1', '0', '0', '0', '1.99999994947575E-05', '1.99999994947575E-05', '9.99999974737875E-05', '9.99999974737875E-05', '5.1', 'NULL', '29', '1', '50', '15', 'NULL', '0', 'NULL', 'NULL', 'NULL', 'NULL', 'NULL', 'NULL', 'NULL', 'NULL', 'NULL', 'NULL', 'NULL', 'NULL', 'NULL', 'NULL', 'NULL', 'NULL', 'NULL', 'NULL', 'NULL', 'NULL', 'NULL', 'NULL', 'NULL', 'NULL', 'NULL', 'NULL', 'NULL', 'NULL', 'NULL', 'NULL', 'NULL', 'NULL', 'NULL', 'NULL', 'NULL', '.', '1', '1', '0', '0', '0', '0', '15', '15', '750', '20', '20', '0', '0', '0', '10', 'NULL', 'NULL', 'NULL', '5', 'N', '0.00999999977648258', '0', '0', '0', getdate(), getdate(), 'paprcv.exe', '0', '0', '0', '0', '0', '0', '2', '0', '0', '7480', '0', 'NULL'),
C41 | MS | 1 | getdate() | 1 | 0 | 1 | 2 | 2 | 0 | 23 | 1.5e-05 | 1.5e-05 | 50 | 50 | 0 | 2e-05 | 1.5e-05 | 50 | 1 | 0 | 0 | 0 | 2e-05 | 2e-05 | 0.0001 | 0.0001 | 5.1 | NULL | 29 | 1 | 50 | 15 | NULL | 0 | NULL | NULL | NULL | NULL | NULL | NULL | NULL | NULL | NULL | NULL | NULL | NULL | NULL | NULL | NULL | NULL | NULL | NULL | NULL | NULL | NULL | NULL | NULL | NULL | NULL | NULL | NULL | NULL | NULL | NULL | NULL | NULL | NULL | NULL | NULL | . | 1 | 1 | 0 | 0 | 0 | 0 | 15 | 15 | 750 | 20 | 20 | 0 | 0 | 0 | 10 | NULL | NULL | NULL | 5 | N | 0.01 | 0 | 0 | 0 | getdate() | getdate() | paprcv.exe | 0 | 0 | 0 | 0 | 0 | 0 | 2 | 0 | 0 | 7480 | 0 | NULL | ('C41', 'MS', '1', getdate(), '1', '0', '1', '2', '2', '0', '23', '1.49999996210681E-05', '1.49999996210681E-05', '50', '50', '0', '1.99999994947575E-05', '1.49999996210681E-05', '50', '1', '0', '0', '0', '1.99999994947575E-05', '1.99999994947575E-05', '9.99999974737875E-05', '9.99999974737875E-05', '5.1', 'NULL', '29', '1', '50', '15', 'NULL', '0', 'NULL', 'NULL', 'NULL', 'NULL', 'NULL', 'NULL', 'NULL', 'NULL', 'NULL', 'NULL', 'NULL', 'NULL', 'NULL', 'NULL', 'NULL', 'NULL', 'NULL', 'NULL', 'NULL', 'NULL', 'NULL', 'NULL', 'NULL', 'NULL', 'NULL', 'NULL', 'NULL', 'NULL', 'NULL', 'NULL', 'NULL', 'NULL', 'NULL', 'NULL', 'NULL', '.', '1', '1', '0', '0', '0', '0', '15', '15', '750', '20', '20', '0', '0', '0', '10', 'NULL', 'NULL', 'NULL', '5', 'N', '0.00999999977648258', '0', '0', '0', getdate(), getdate(), 'paprcv.exe', '0', '0', '0', '0', '0', '0', '2', '0', '0', '7480', '0', 'NULL'),
A30 | MS | 1 | getdate() | 1 | 0 | 1 | 2 | 2 | 0 | 23 | 1.5e-05 | 1.5e-05 | 50 | 50 | 0 | 2e-05 | 1.5e-05 | 50 | 1 | 0 | 0 | 0 | 2e-05 | 2e-05 | 0.0001 | 0.0001 | 5.1 | NULL | 29 | 1 | 50 | 15 | NULL | 0 | NULL | NULL | NULL | NULL | NULL | NULL | NULL | NULL | NULL | NULL | NULL | NULL | NULL | NULL | NULL | NULL | NULL | NULL | NULL | NULL | NULL | NULL | NULL | NULL | NULL | NULL | NULL | NULL | NULL | NULL | NULL | NULL | NULL | NULL | NULL | . | 1 | 1 | 0 | 0 | 0 | 0 | 15 | 15 | 750 | 20 | 20 | 0 | 0 | 0 | 10 | NULL | NULL | NULL | 5 | N | 0.01 | 0 | 0 | 0 | getdate() | getdate() | paprcv.exe | 0 | 0 | 0 | 0 | 0 | 0 | 2 | 0 | 0 | 7480 | 0 | NULL | ('A30', 'MS', '1', getdate(), '1', '0', '1', '2', '2', '0', '23', '1.49999996210681E-05', '1.49999996210681E-05', '50', '50', '0', '1.99999994947575E-05', '1.49999996210681E-05', '50', '1', '0', '0', '0', '1.99999994947575E-05', '1.99999994947575E-05', '9.99999974737875E-05', '9.99999974737875E-05', '5.1', 'NULL', '29', '1', '50', '15', 'NULL', '0', 'NULL', 'NULL', 'NULL', 'NULL', 'NULL', 'NULL', 'NULL', 'NULL', 'NULL', 'NULL', 'NULL', 'NULL', 'NULL', 'NULL', 'NULL', 'NULL', 'NULL', 'NULL', 'NULL', 'NULL', 'NULL', 'NULL', 'NULL', 'NULL', 'NULL', 'NULL', 'NULL', 'NULL', 'NULL', 'NULL', 'NULL', 'NULL', 'NULL', 'NULL', 'NULL', '.', '1', '1', '0', '0', '0', '0', '15', '15', '750', '20', '20', '0', '0', '0', '10', 'NULL', 'NULL', 'NULL', '5', 'N', '0.00999999977648258', '0', '0', '0', getdate(), getdate(), 'paprcv.exe', '0', '0', '0', '0', '0', '0', '2', '0', '0', '7480', '0', 'NULL'),
C08 | MS | 1 | getdate() | 1 | 0 | 1 | 2 | 2 | 0 | 23 | 1.5e-05 | 1.5e-05 | 50 | 50 | 0 | 2e-05 | 1.5e-05 | 50 | 1 | 0 | 0 | 0 | 2e-05 | 2e-05 | 0.0001 | 0.0001 | 5.1 | NULL | 29 | 1 | 50 | 15 | NULL | 0 | NULL | NULL | NULL | NULL | NULL | NULL | NULL | NULL | NULL | NULL | NULL | NULL | NULL | NULL | NULL | NULL | NULL | NULL | NULL | NULL | NULL | NULL | NULL | NULL | NULL | NULL | NULL | NULL | NULL | NULL | NULL | NULL | NULL | NULL | NULL | . | 1 | 1 | 0 | 0 | 0 | 0 | 15 | 15 | 750 | 20 | 20 | 0 | 0 | 0 | 10 | NULL | NULL | NULL | 5 | N | 0.01 | 0 | 0 | 0 | getdate() | getdate() | paprcv.exe | 0 | 0 | 0 | 0 | 0 | 0 | 2 | 0 | 0 | 7480 | 0 | NULL | ('C08', 'MS', '1', getdate(), '1', '0', '1', '2', '2', '0', '23', '1.49999996210681E-05', '1.49999996210681E-05', '50', '50', '0', '1.99999994947575E-05', '1.49999996210681E-05', '50', '1', '0', '0', '0', '1.99999994947575E-05', '1.99999994947575E-05', '9.99999974737875E-05', '9.99999974737875E-05', '5.1', 'NULL', '29', '1', '50', '15', 'NULL', '0', 'NULL', 'NULL', 'NULL', 'NULL', 'NULL', 'NULL', 'NULL', 'NULL', 'NULL', 'NULL', 'NULL', 'NULL', 'NULL', 'NULL', 'NULL', 'NULL', 'NULL', 'NULL', 'NULL', 'NULL', 'NULL', 'NULL', 'NULL', 'NULL', 'NULL', 'NULL', 'NULL', 'NULL', 'NULL', 'NULL', 'NULL', 'NULL', 'NULL', 'NULL', 'NULL', '.', '1', '1', '0', '0', '0', '0', '15', '15', '750', '20', '20', '0', '0', '0', '10', 'NULL', 'NULL', 'NULL', '5', 'N', '0.00999999977648258', '0', '0', '0', getdate(), getdate(), 'paprcv.exe', '0', '0', '0', '0', '0', '0', '2', '0', '0', '7480', '0', 'NULL'),
T02 | MS | 1 | getdate() | 1 | 0 | 1 | 2 | 2 | 0 | 23 | 1.5e-05 | 1.5e-05 | 50 | 50 | 0 | 2e-05 | 1.5e-05 | 50 | 1 | 0 | 0 | 0 | 2e-05 | 2e-05 | 0.0001 | 0.0001 | 5.1 | NULL | 29 | 1 | 50 | 15 | NULL | 0 | NULL | NULL | NULL | NULL | NULL | NULL | NULL | NULL | NULL | NULL | NULL | NULL | NULL | NULL | NULL | NULL | NULL | NULL | NULL | NULL | NULL | NULL | NULL | NULL | NULL | NULL | NULL | NULL | NULL | NULL | NULL | NULL | NULL | NULL | NULL | . | 1 | 1 | 0 | 0 | 0 | 0 | 15 | 15 | 750 | 20 | 20 | 0 | 0 | 0 | 10 | NULL | NULL | NULL | 5 | N | 0.01 | 0 | 0 | 0 | getdate() | getdate() | paprcv.exe | 0 | 0 | 0 | 0 | 0 | 0 | 2 | 0 | 0 | 7480 | 0 | NULL | ('T02', 'MS', '1', getdate(), '1', '0', '1', '2', '2', '0', '23', '1.49999996210681E-05', '1.49999996210681E-05', '50', '50', '0', '1.99999994947575E-05', '1.49999996210681E-05', '50', '1', '0', '0', '0', '1.99999994947575E-05', '1.99999994947575E-05', '9.99999974737875E-05', '9.99999974737875E-05', '5.1', 'NULL', '29', '1', '50', '15', 'NULL', '0', 'NULL', 'NULL', 'NULL', 'NULL', 'NULL', 'NULL', 'NULL', 'NULL', 'NULL', 'NULL', 'NULL', 'NULL', 'NULL', 'NULL', 'NULL', 'NULL', 'NULL', 'NULL', 'NULL', 'NULL', 'NULL', 'NULL', 'NULL', 'NULL', 'NULL', 'NULL', 'NULL', 'NULL', 'NULL', 'NULL', 'NULL', 'NULL', 'NULL', 'NULL', 'NULL', '.', '1', '1', '0', '0', '0', '0', '15', '15', '750', '20', '20', '0', '0', '0', '10', 'NULL', 'NULL', 'NULL', '5', 'N', '0.00999999977648258', '0', '0', '0', getdate(), getdate(), 'paprcv.exe', '0', '0', '0', '0', '0', '0', '2', '0', '0', '7480', '0', 'NULL'),
T12 | MS | 1 | getdate() | 1 | 0 | 1 | 2 | 2 | 0 | 23 | 1.5e-05 | 1.5e-05 | 50 | 50 | 0 | 2e-05 | 1.5e-05 | 50 | 1 | 0 | 0 | 0 | 2e-05 | 2e-05 | 0.0001 | 0.0001 | 5.1 | NULL | 29 | 1 | 50 | 15 | NULL | 0 | NULL | NULL | NULL | NULL | NULL | NULL | NULL | NULL | NULL | NULL | NULL | NULL | NULL | NULL | NULL | NULL | NULL | NULL | NULL | NULL | NULL | NULL | NULL | NULL | NULL | NULL | NULL | NULL | NULL | NULL | NULL | NULL | NULL | NULL | NULL | . | 1 | 1 | 0 | 0 | 0 | 0 | 15 | 15 | 750 | 20 | 20 | 0 | 0 | 0 | 10 | NULL | NULL | NULL | 5 | N | 0.01 | 0 | 0 | 0 | getdate() | getdate() | paprcv.exe | 0 | 0 | 0 | 0 | 0 | 0 | 2 | 0 | 0 | 7480 | 0 | NULL | ('T12', 'MS', '1', getdate(), '1', '0', '1', '2', '2', '0', '23', '1.49999996210681E-05', '1.49999996210681E-05', '50', '50', '0', '1.99999994947575E-05', '1.49999996210681E-05', '50', '1', '0', '0', '0', '1.99999994947575E-05', '1.99999994947575E-05', '9.99999974737875E-05', '9.99999974737875E-05', '5.1', 'NULL', '29', '1', '50', '15', 'NULL', '0', 'NULL', 'NULL', 'NULL', 'NULL', 'NULL', 'NULL', 'NULL', 'NULL', 'NULL', 'NULL', 'NULL', 'NULL', 'NULL', 'NULL', 'NULL', 'NULL', 'NULL', 'NULL', 'NULL', 'NULL', 'NULL', 'NULL', 'NULL', 'NULL', 'NULL', 'NULL', 'NULL', 'NULL', 'NULL', 'NULL', 'NULL', 'NULL', 'NULL', 'NULL', 'NULL', '.', '1', '1', '0', '0', '0', '0', '15', '15', '750', '20', '20', '0', '0', '0', '10', 'NULL', 'NULL', 'NULL', '5', 'N', '0.00999999977648258', '0', '0', '0', getdate(), getdate(), 'paprcv.exe', '0', '0', '0', '0', '0', '0', '2', '0', '0', '7480', '0', 'NULL'),
X2CRNI12 | 400 | 1 | getdate() | 1 | 0 | 1 | 2 | 2 | 0 | 23 | 1.5e-05 | 1.5e-05 | 50 | 50 | 0 | 2e-05 | 1.5e-05 | 50 | 1 | 0 | 0 | 0 | 2e-05 | 2e-05 | 0.0001 | 0.0001 | 5.1 | NULL | 35 | 1 | 50 | 15 | NULL | 0 | NULL | NULL | NULL | NULL | NULL | NULL | NULL | NULL | NULL | NULL | NULL | NULL | NULL | NULL | NULL | NULL | NULL | NULL | NULL | NULL | NULL | NULL | NULL | NULL | NULL | NULL | NULL | NULL | NULL | NULL | NULL | NULL | NULL | NULL | NULL | . | 1 | 1 | 0 | 0 | 0 | 0 | 15 | 15 | 750 | 20 | 20 | 0 | 0 | 0 | 10 | NULL | NULL | NULL | 5 | N | 0.01 | 0 | 0 | 0 | getdate() | getdate() | paprcv.exe | 0 | 0 | 0 | 0 | 0 | 0 | 2 | 0 | 0 | 7480 | 10 | NULL | ('X2CRNI12', '400', '1', getdate(), '1', '0', '1', '2', '2', '0', '23', '1.49999996210681E-05', '1.49999996210681E-05', '50', '50', '0', '1.99999994947575E-05', '1.49999996210681E-05', '50', '1', '0', '0', '0', '1.99999994947575E-05', '1.99999994947575E-05', '9.99999974737875E-05', '9.99999974737875E-05', '5.1', 'NULL', '35', '1', '50', '15', 'NULL', '0', 'NULL', 'NULL', 'NULL', 'NULL', 'NULL', 'NULL', 'NULL', 'NULL', 'NULL', 'NULL', 'NULL', 'NULL', 'NULL', 'NULL', 'NULL', 'NULL', 'NULL', 'NULL', 'NULL', 'NULL', 'NULL', 'NULL', 'NULL', 'NULL', 'NULL', 'NULL', 'NULL', 'NULL', 'NULL', 'NULL', 'NULL', 'NULL', 'NULL', 'NULL', 'NULL', '.', '1', '1', '0', '0', '0', '0', '15', '15', '750', '20', '20', '0', '0', '0', '10', 'NULL', 'NULL', 'NULL', '5', 'N', '0.00999999977648258', '0', '0', '0', getdate(), getdate(), 'paprcv.exe', '0', '0', '0', '0', '0', '0', '2', '0', '0', '7480', '10', 'NULL'),
Q01 | MS | 1 | getdate() | 1 | 0 | 1 | 2 | 2 | 0 | 23 | 1.5e-05 | 1.5e-05 | 50 | 50 | 0 | 2e-05 | 1.5e-05 | 50 | 1 | 0 | 0 | 0 | 2e-05 | 2e-05 | 0.0001 | 0.0001 | 5.1 | NULL | 29 | 1 | 50 | 15 | NULL | 0 | NULL | NULL | NULL | NULL | NULL | NULL | NULL | NULL | NULL | NULL | NULL | NULL | NULL | NULL | NULL | NULL | NULL | NULL | NULL | NULL | NULL | NULL | NULL | NULL | NULL | NULL | NULL | NULL | NULL | NULL | NULL | NULL | NULL | NULL | NULL | . | 1 | 1 | 0 | 0 | 0 | 0 | 15 | 15 | 750 | 20 | 20 | 0 | 0 | 0 | 10 | NULL | NULL | NULL | 5 | N | 0.01 | 0 | 0 | 0 | getdate() | getdate() | paprcv.exe | 0 | 0 | 0 | 0 | 0 | 0 | 2 | 0 | 0 | 7480 | 0 | NULL | ('Q01', 'MS', '1', getdate(), '1', '0', '1', '2', '2', '0', '23', '1.49999996210681E-05', '1.49999996210681E-05', '50', '50', '0', '1.99999994947575E-05', '1.49999996210681E-05', '50', '1', '0', '0', '0', '1.99999994947575E-05', '1.99999994947575E-05', '9.99999974737875E-05', '9.99999974737875E-05', '5.1', 'NULL', '29', '1', '50', '15', 'NULL', '0', 'NULL', 'NULL', 'NULL', 'NULL', 'NULL', 'NULL', 'NULL', 'NULL', 'NULL', 'NULL', 'NULL', 'NULL', 'NULL', 'NULL', 'NULL', 'NULL', 'NULL', 'NULL', 'NULL', 'NULL', 'NULL', 'NULL', 'NULL', 'NULL', 'NULL', 'NULL', 'NULL', 'NULL', 'NULL', 'NULL', 'NULL', 'NULL', 'NULL', 'NULL', 'NULL', '.', '1', '1', '0', '0', '0', '0', '15', '15', '750', '20', '20', '0', '0', '0', '10', 'NULL', 'NULL', 'NULL', '5', 'N', '0.00999999977648258', '0', '0', '0', getdate(), getdate(), 'paprcv.exe', '0', '0', '0', '0', '0', '0', '2', '0', '0', '7480', '0', 'NULL'),
G19 | MS | 1 | getdate() | 1 | 0 | 1 | 2 | 2 | 0 | 23 | 1.5e-05 | 1.5e-05 | 50 | 50 | 0 | 2e-05 | 1.5e-05 | 50 | 1 | 0 | 0 | 0 | 2e-05 | 2e-05 | 0.0001 | 0.0001 | 5.1 | NULL | 29 | 1 | 50 | 15 | NULL | 0 | NULL | NULL | NULL | NULL | NULL | NULL | NULL | NULL | NULL | NULL | NULL | NULL | NULL | NULL | NULL | NULL | NULL | NULL | NULL | NULL | NULL | NULL | NULL | NULL | NULL | NULL | NULL | NULL | NULL | NULL | NULL | NULL | NULL | NULL | NULL | . | 1 | 1 | 0 | 0 | 0 | 0 | 15 | 15 | 750 | 20 | 20 | 0 | 0 | 0 | 10 | NULL | NULL | NULL | 5 | N | 0.01 | 0 | 0 | 0 | getdate() | getdate() | paprcv.exe | 0 | 0 | 0 | 0 | 0 | 0 | 2 | 0 | 0 | 7480 | 0 | NULL | ('G19', 'MS', '1', getdate(), '1', '0', '1', '2', '2', '0', '23', '1.49999996210681E-05', '1.49999996210681E-05', '50', '50', '0', '1.99999994947575E-05', '1.49999996210681E-05', '50', '1', '0', '0', '0', '1.99999994947575E-05', '1.99999994947575E-05', '9.99999974737875E-05', '9.99999974737875E-05', '5.1', 'NULL', '29', '1', '50', '15', 'NULL', '0', 'NULL', 'NULL', 'NULL', 'NULL', 'NULL', 'NULL', 'NULL', 'NULL', 'NULL', 'NULL', 'NULL', 'NULL', 'NULL', 'NULL', 'NULL', 'NULL', 'NULL', 'NULL', 'NULL', 'NULL', 'NULL', 'NULL', 'NULL', 'NULL', 'NULL', 'NULL', 'NULL', 'NULL', 'NULL', 'NULL', 'NULL', 'NULL', 'NULL', 'NULL', 'NULL', '.', '1', '1', '0', '0', '0', '0', '15', '15', '750', '20', '20', '0', '0', '0', '10', 'NULL', 'NULL', 'NULL', '5', 'N', '0.00999999977648258', '0', '0', '0', getdate(), getdate(), 'paprcv.exe', '0', '0', '0', '0', '0', '0', '2', '0', '0', '7480', '0', 'NULL'),
441 | 400 | 1 | getdate() | 1 | 0 | 1 | 2 | 2 | 0 | 23 | 1.5e-05 | 1.5e-05 | 50 | 50 | 0 | 2e-05 | 1.5e-05 | 50 | 1 | 0 | 0 | 0 | 2e-05 | 2e-05 | 0.0001 | 0.0001 | 5.1 | NULL | 35 | 1 | 50 | 15 | NULL | 0 | NULL | NULL | NULL | NULL | NULL | NULL | NULL | NULL | NULL | NULL | NULL | NULL | NULL | NULL | NULL | NULL | NULL | NULL | NULL | NULL | NULL | NULL | NULL | NULL | NULL | NULL | NULL | NULL | NULL | NULL | NULL | NULL | NULL | NULL | NULL | . | 1 | 1 | 0 | 0 | 0 | 0 | 15 | 15 | 750 | 20 | 20 | 0 | 0 | 0 | 10 | NULL | NULL | NULL | 5 | N | 0.01 | 0 | 0 | 0 | getdate() | getdate() | paprcv.exe | 0 | 0 | 0 | 0 | 0 | 0 | 2 | 0 | 0 | 7480 | 10 | NULL | ('441', '400', '1', getdate(), '1', '0', '1', '2', '2', '0', '23', '1.49999996210681E-05', '1.49999996210681E-05', '50', '50', '0', '1.99999994947575E-05', '1.49999996210681E-05', '50', '1', '0', '0', '0', '1.99999994947575E-05', '1.99999994947575E-05', '9.99999974737875E-05', '9.99999974737875E-05', '5.1', 'NULL', '35', '1', '50', '15', 'NULL', '0', 'NULL', 'NULL', 'NULL', 'NULL', 'NULL', 'NULL', 'NULL', 'NULL', 'NULL', 'NULL', 'NULL', 'NULL', 'NULL', 'NULL', 'NULL', 'NULL', 'NULL', 'NULL', 'NULL', 'NULL', 'NULL', 'NULL', 'NULL', 'NULL', 'NULL', 'NULL', 'NULL', 'NULL', 'NULL', 'NULL', 'NULL', 'NULL', 'NULL', 'NULL', 'NULL', '.', '1', '1', '0', '0', '0', '0', '15', '15', '750', '20', '20', '0', '0', '0', '10', 'NULL', 'NULL', 'NULL', '5', 'N', '0.00999999977648258', '0', '0', '0', getdate(), getdate(), 'paprcv.exe', '0', '0', '0', '0', '0', '0', '2', '0', '0', '7480', '10', 'NULL'),
EN1.4306 | 300 | 1 | getdate() | 1 | 0 | 1 | 2 | 2 | 0 | 23 | 1.5e-05 | 1.5e-05 | 50 | 50 | 0 | 2e-05 | 1.5e-05 | 50 | 1 | 0 | 0 | 0 | 2e-05 | 2e-05 | 0.0001 | 0.0001 | 5.1 | NULL | 35 | 1 | 50 | 15 | NULL | 0 | NULL | NULL | NULL | NULL | NULL | NULL | NULL | NULL | NULL | NULL | NULL | NULL | NULL | NULL | NULL | NULL | NULL | NULL | NULL | NULL | NULL | NULL | NULL | NULL | NULL | NULL | NULL | NULL | NULL | NULL | NULL | NULL | NULL | NULL | NULL | . | 1 | 1 | 0 | 0 | 0 | 0 | 15 | 15 | 750 | 20 | 20 | 0 | 0 | 0 | 10 | NULL | NULL | NULL | 5 | N | 0.01 | 0 | 0 | 0 | getdate() | getdate() | paprcv.exe | 0 | 0 | 0 | 0 | 0 | 0 | 2 | 0 | 0 | 7480 | 9 | NULL | ('EN1.4306', '300', '1', getdate(), '1', '0', '1', '2', '2', '0', '23', '1.49999996210681E-05', '1.49999996210681E-05', '50', '50', '0', '1.99999994947575E-05', '1.49999996210681E-05', '50', '1', '0', '0', '0', '1.99999994947575E-05', '1.99999994947575E-05', '9.99999974737875E-05', '9.99999974737875E-05', '5.1', 'NULL', '35', '1', '50', '15', 'NULL', '0', 'NULL', 'NULL', 'NULL', 'NULL', 'NULL', 'NULL', 'NULL', 'NULL', 'NULL', 'NULL', 'NULL', 'NULL', 'NULL', 'NULL', 'NULL', 'NULL', 'NULL', 'NULL', 'NULL', 'NULL', 'NULL', 'NULL', 'NULL', 'NULL', 'NULL', 'NULL', 'NULL', 'NULL', 'NULL', 'NULL', 'NULL', 'NULL', 'NULL', 'NULL', 'NULL', '.', '1', '1', '0', '0', '0', '0', '15', '15', '750', '20', '20', '0', '0', '0', '10', 'NULL', 'NULL', 'NULL', '5', 'N', '0.00999999977648258', '0', '0', '0', getdate(), getdate(), 'paprcv.exe', '0', '0', '0', '0', '0', '0', '2', '0', '0', '7480', '9', 'NULL'),
Q02 | MS | 1 | getdate() | 1 | 0 | 1 | 2 | 2 | 0 | 23 | 1.5e-05 | 1.5e-05 | 50 | 50 | 0 | 2e-05 | 1.5e-05 | 50 | 1 | 0 | 0 | 0 | 2e-05 | 2e-05 | 0.0001 | 0.0001 | 5.1 | NULL | 29 | 1 | 50 | 15 | NULL | 0 | NULL | NULL | NULL | NULL | NULL | NULL | NULL | NULL | NULL | NULL | NULL | NULL | NULL | NULL | NULL | NULL | NULL | NULL | NULL | NULL | NULL | NULL | NULL | NULL | NULL | NULL | NULL | NULL | NULL | NULL | NULL | NULL | NULL | NULL | NULL | . | 1 | 1 | 0 | 0 | 0 | 0 | 15 | 15 | 750 | 20 | 20 | 0 | 0 | 0 | 10 | NULL | NULL | NULL | 5 | N | 0.01 | 0 | 0 | 0 | getdate() | getdate() | paprcv.exe | 0 | 0 | 0 | 0 | 0 | 0 | 2 | 0 | 0 | 7480 | 0 | NULL | ('Q02', 'MS', '1', getdate(), '1', '0', '1', '2', '2', '0', '23', '1.49999996210681E-05', '1.49999996210681E-05', '50', '50', '0', '1.99999994947575E-05', '1.49999996210681E-05', '50', '1', '0', '0', '0', '1.99999994947575E-05', '1.99999994947575E-05', '9.99999974737875E-05', '9.99999974737875E-05', '5.1', 'NULL', '29', '1', '50', '15', 'NULL', '0', 'NULL', 'NULL', 'NULL', 'NULL', 'NULL', 'NULL', 'NULL', 'NULL', 'NULL', 'NULL', 'NULL', 'NULL', 'NULL', 'NULL', 'NULL', 'NULL', 'NULL', 'NULL', 'NULL', 'NULL', 'NULL', 'NULL', 'NULL', 'NULL', 'NULL', 'NULL', 'NULL', 'NULL', 'NULL', 'NULL', 'NULL', 'NULL', 'NULL', 'NULL', 'NULL', '.', '1', '1', '0', '0', '0', '0', '15', '15', '750', '20', '20', '0', '0', '0', '10', 'NULL', 'NULL', 'NULL', '5', 'N', '0.00999999977648258', '0', '0', '0', getdate(), getdate(), 'paprcv.exe', '0', '0', '0', '0', '0', '0', '2', '0', '0', '7480', '0', 'NULL'),
C13 | MS | 1 | getdate() | 1 | 0 | 1 | 2 | 2 | 0 | 23 | 1.5e-05 | 1.5e-05 | 50 | 50 | 0 | 2e-05 | 1.5e-05 | 50 | 1 | 0 | 0 | 0 | 2e-05 | 2e-05 | 0.0001 | 0.0001 | 5.1 | NULL | 29 | 1 | 50 | 15 | NULL | 0 | NULL | NULL | NULL | NULL | NULL | NULL | NULL | NULL | NULL | NULL | NULL | NULL | NULL | NULL | NULL | NULL | NULL | NULL | NULL | NULL | NULL | NULL | NULL | NULL | NULL | NULL | NULL | NULL | NULL | NULL | NULL | NULL | NULL | NULL | NULL | . | 1 | 1 | 0 | 0 | 0 | 0 | 15 | 15 | 750 | 20 | 20 | 0 | 0 | 0 | 10 | NULL | NULL | NULL | 5 | N | 0.01 | 0 | 0 | 0 | getdate() | getdate() | paprcv.exe | 0 | 0 | 0 | 0 | 0 | 0 | 2 | 0 | 0 | 7480 | 0 | NULL | ('C13', 'MS', '1', getdate(), '1', '0', '1', '2', '2', '0', '23', '1.49999996210681E-05', '1.49999996210681E-05', '50', '50', '0', '1.99999994947575E-05', '1.49999996210681E-05', '50', '1', '0', '0', '0', '1.99999994947575E-05', '1.99999994947575E-05', '9.99999974737875E-05', '9.99999974737875E-05', '5.1', 'NULL', '29', '1', '50', '15', 'NULL', '0', 'NULL', 'NULL', 'NULL', 'NULL', 'NULL', 'NULL', 'NULL', 'NULL', 'NULL', 'NULL', 'NULL', 'NULL', 'NULL', 'NULL', 'NULL', 'NULL', 'NULL', 'NULL', 'NULL', 'NULL', 'NULL', 'NULL', 'NULL', 'NULL', 'NULL', 'NULL', 'NULL', 'NULL', 'NULL', 'NULL', 'NULL', 'NULL', 'NULL', 'NULL', 'NULL', '.', '1', '1', '0', '0', '0', '0', '15', '15', '750', '20', '20', '0', '0', '0', '10', 'NULL', 'NULL', 'NULL', '5', 'N', '0.00999999977648258', '0', '0', '0', getdate(), getdate(), 'paprcv.exe', '0', '0', '0', '0', '0', '0', '2', '0', '0', '7480', '0', 'NULL'),
A38 | MS | 1 | getdate() | 1 | 0 | 1 | 2 | 2 | 0 | 23 | 1.5e-05 | 1.5e-05 | 50 | 50 | 0 | 2e-05 | 1.5e-05 | 50 | 1 | 0 | 0 | 0 | 2e-05 | 2e-05 | 0.0001 | 0.0001 | 5.1 | NULL | 29 | 1 | 50 | 15 | NULL | 0 | NULL | NULL | NULL | NULL | NULL | NULL | NULL | NULL | NULL | NULL | NULL | NULL | NULL | NULL | NULL | NULL | NULL | NULL | NULL | NULL | NULL | NULL | NULL | NULL | NULL | NULL | NULL | NULL | NULL | NULL | NULL | NULL | NULL | NULL | NULL | . | 1 | 1 | 0 | 0 | 0 | 0 | 15 | 15 | 750 | 20 | 20 | 0 | 0 | 0 | 10 | NULL | NULL | NULL | 5 | N | 0.01 | 0 | 0 | 0 | getdate() | getdate() | paprcv.exe | 0 | 0 | 0 | 0 | 0 | 0 | 2 | 0 | 0 | 7480 | 0 | NULL | ('A38', 'MS', '1', getdate(), '1', '0', '1', '2', '2', '0', '23', '1.49999996210681E-05', '1.49999996210681E-05', '50', '50', '0', '1.99999994947575E-05', '1.49999996210681E-05', '50', '1', '0', '0', '0', '1.99999994947575E-05', '1.99999994947575E-05', '9.99999974737875E-05', '9.99999974737875E-05', '5.1', 'NULL', '29', '1', '50', '15', 'NULL', '0', 'NULL', 'NULL', 'NULL', 'NULL', 'NULL', 'NULL', 'NULL', 'NULL', 'NULL', 'NULL', 'NULL', 'NULL', 'NULL', 'NULL', 'NULL', 'NULL', 'NULL', 'NULL', 'NULL', 'NULL', 'NULL', 'NULL', 'NULL', 'NULL', 'NULL', 'NULL', 'NULL', 'NULL', 'NULL', 'NULL', 'NULL', 'NULL', 'NULL', 'NULL', 'NULL', '.', '1', '1', '0', '0', '0', '0', '15', '15', '750', '20', '20', '0', '0', '0', '10', 'NULL', 'NULL', 'NULL', '5', 'N', '0.00999999977648258', '0', '0', '0', getdate(), getdate(), 'paprcv.exe', '0', '0', '0', '0', '0', '0', '2', '0', '0', '7480', '0', 'NULL'),
S35 | MS | 1 | getdate() | 1 | 0 | 1 | 2 | 2 | 0 | 23 | 1.5e-05 | 1.5e-05 | 50 | 50 | 0 | 2e-05 | 1.5e-05 | 50 | 1 | 0 | 0 | 0 | 2e-05 | 2e-05 | 0.0001 | 0.0001 | 5.1 | NULL | 29 | 1 | 50 | 15 | NULL | 0 | NULL | NULL | NULL | NULL | NULL | NULL | NULL | NULL | NULL | NULL | NULL | NULL | NULL | NULL | NULL | NULL | NULL | NULL | NULL | NULL | NULL | NULL | NULL | NULL | NULL | NULL | NULL | NULL | NULL | NULL | NULL | NULL | NULL | NULL | NULL | . | 1 | 1 | 0 | 0 | 0 | 0 | 15 | 15 | 750 | 20 | 20 | 0 | 0 | 0 | 10 | NULL | NULL | NULL | 5 | N | 0.01 | 0 | 0 | 0 | getdate() | getdate() | paprcv.exe | 0 | 0 | 0 | 0 | 0 | 0 | 2 | 0 | 0 | 7480 | 0 | NULL | ('S35', 'MS', '1', getdate(), '1', '0', '1', '2', '2', '0', '23', '1.49999996210681E-05', '1.49999996210681E-05', '50', '50', '0', '1.99999994947575E-05', '1.49999996210681E-05', '50', '1', '0', '0', '0', '1.99999994947575E-05', '1.99999994947575E-05', '9.99999974737875E-05', '9.99999974737875E-05', '5.1', 'NULL', '29', '1', '50', '15', 'NULL', '0', 'NULL', 'NULL', 'NULL', 'NULL', 'NULL', 'NULL', 'NULL', 'NULL', 'NULL', 'NULL', 'NULL', 'NULL', 'NULL', 'NULL', 'NULL', 'NULL', 'NULL', 'NULL', 'NULL', 'NULL', 'NULL', 'NULL', 'NULL', 'NULL', 'NULL', 'NULL', 'NULL', 'NULL', 'NULL', 'NULL', 'NULL', 'NULL', 'NULL', 'NULL', 'NULL', '.', '1', '1', '0', '0', '0', '0', '15', '15', '750', '20', '20', '0', '0', '0', '10', 'NULL', 'NULL', 'NULL', '5', 'N', '0.00999999977648258', '0', '0', '0', getdate(), getdate(), 'paprcv.exe', '0', '0', '0', '0', '0', '0', '2', '0', '0', '7480', '0', 'NULL'),
T11 | MS | 1 | getdate() | 1 | 0 | 1 | 2 | 2 | 0 | 23 | 1.5e-05 | 1.5e-05 | 50 | 50 | 0 | 2e-05 | 1.5e-05 | 50 | 1 | 0 | 0 | 0 | 2e-05 | 2e-05 | 0.0001 | 0.0001 | 5.1 | NULL | 29 | 1 | 50 | 15 | NULL | 0 | NULL | NULL | NULL | NULL | NULL | NULL | NULL | NULL | NULL | NULL | NULL | NULL | NULL | NULL | NULL | NULL | NULL | NULL | NULL | NULL | NULL | NULL | NULL | NULL | NULL | NULL | NULL | NULL | NULL | NULL | NULL | NULL | NULL | NULL | NULL | . | 1 | 1 | 0 | 0 | 0 | 0 | 15 | 15 | 750 | 20 | 20 | 0 | 0 | 0 | 10 | NULL | NULL | NULL | 5 | N | 0.01 | 0 | 0 | 0 | getdate() | getdate() | paprcv.exe | 0 | 0 | 0 | 0 | 0 | 0 | 2 | 0 | 0 | 7480 | 0 | NULL | ('T11', 'MS', '1', getdate(), '1', '0', '1', '2', '2', '0', '23', '1.49999996210681E-05', '1.49999996210681E-05', '50', '50', '0', '1.99999994947575E-05', '1.49999996210681E-05', '50', '1', '0', '0', '0', '1.99999994947575E-05', '1.99999994947575E-05', '9.99999974737875E-05', '9.99999974737875E-05', '5.1', 'NULL', '29', '1', '50', '15', 'NULL', '0', 'NULL', 'NULL', 'NULL', 'NULL', 'NULL', 'NULL', 'NULL', 'NULL', 'NULL', 'NULL', 'NULL', 'NULL', 'NULL', 'NULL', 'NULL', 'NULL', 'NULL', 'NULL', 'NULL', 'NULL', 'NULL', 'NULL', 'NULL', 'NULL', 'NULL', 'NULL', 'NULL', 'NULL', 'NULL', 'NULL', 'NULL', 'NULL', 'NULL', 'NULL', 'NULL', '.', '1', '1', '0', '0', '0', '0', '15', '15', '750', '20', '20', '0', '0', '0', '10', 'NULL', 'NULL', 'NULL', '5', 'N', '0.00999999977648258', '0', '0', '0', getdate(), getdate(), 'paprcv.exe', '0', '0', '0', '0', '0', '0', '2', '0', '0', '7480', '0', 'NULL'),
G05 | MS | 1 | getdate() | 1 | 0 | 1 | 2 | 2 | 0 | 23 | 1.5e-05 | 1.5e-05 | 50 | 50 | 0 | 2e-05 | 1.5e-05 | 50 | 1 | 0 | 0 | 0 | 2e-05 | 2e-05 | 0.0001 | 0.0001 | 5.1 | NULL | 29 | 1 | 50 | 15 | NULL | 0 | NULL | NULL | NULL | NULL | NULL | NULL | NULL | NULL | NULL | NULL | NULL | NULL | NULL | NULL | NULL | NULL | NULL | NULL | NULL | NULL | NULL | NULL | NULL | NULL | NULL | NULL | NULL | NULL | NULL | NULL | NULL | NULL | NULL | NULL | NULL | . | 1 | 1 | 0 | 0 | 0 | 0 | 15 | 15 | 750 | 20 | 20 | 0 | 0 | 0 | 10 | NULL | NULL | NULL | 5 | N | 0.01 | 0 | 0 | 0 | getdate() | getdate() | paprcv.exe | 0 | 0 | 0 | 0 | 0 | 0 | 2 | 0 | 0 | 7480 | 0 | NULL | ('G05', 'MS', '1', getdate(), '1', '0', '1', '2', '2', '0', '23', '1.49999996210681E-05', '1.49999996210681E-05', '50', '50', '0', '1.99999994947575E-05', '1.49999996210681E-05', '50', '1', '0', '0', '0', '1.99999994947575E-05', '1.99999994947575E-05', '9.99999974737875E-05', '9.99999974737875E-05', '5.1', 'NULL', '29', '1', '50', '15', 'NULL', '0', 'NULL', 'NULL', 'NULL', 'NULL', 'NULL', 'NULL', 'NULL', 'NULL', 'NULL', 'NULL', 'NULL', 'NULL', 'NULL', 'NULL', 'NULL', 'NULL', 'NULL', 'NULL', 'NULL', 'NULL', 'NULL', 'NULL', 'NULL', 'NULL', 'NULL', 'NULL', 'NULL', 'NULL', 'NULL', 'NULL', 'NULL', 'NULL', 'NULL', 'NULL', 'NULL', '.', '1', '1', '0', '0', '0', '0', '15', '15', '750', '20', '20', '0', '0', '0', '10', 'NULL', 'NULL', 'NULL', '5', 'N', '0.00999999977648258', '0', '0', '0', getdate(), getdate(), 'paprcv.exe', '0', '0', '0', '0', '0', '0', '2', '0', '0', '7480', '0', 'NULL'),
G18 | MS | 1 | getdate() | 1 | 0 | 1 | 2 | 2 | 0 | 23 | 1.5e-05 | 1.5e-05 | 50 | 50 | 0 | 2e-05 | 1.5e-05 | 50 | 1 | 0 | 0 | 0 | 2e-05 | 2e-05 | 0.0001 | 0.0001 | 5.1 | NULL | 29 | 1 | 50 | 15 | NULL | 0 | NULL | NULL | NULL | NULL | NULL | NULL | NULL | NULL | NULL | NULL | NULL | NULL | NULL | NULL | NULL | NULL | NULL | NULL | NULL | NULL | NULL | NULL | NULL | NULL | NULL | NULL | NULL | NULL | NULL | NULL | NULL | NULL | NULL | NULL | NULL | . | 1 | 1 | 0 | 0 | 0 | 0 | 15 | 15 | 750 | 20 | 20 | 0 | 0 | 0 | 10 | NULL | NULL | NULL | 5 | N | 0.01 | 0 | 0 | 0 | getdate() | getdate() | paprcv.exe | 0 | 0 | 0 | 0 | 0 | 0 | 2 | 0 | 0 | 7480 | 0 | NULL | ('G18', 'MS', '1', getdate(), '1', '0', '1', '2', '2', '0', '23', '1.49999996210681E-05', '1.49999996210681E-05', '50', '50', '0', '1.99999994947575E-05', '1.49999996210681E-05', '50', '1', '0', '0', '0', '1.99999994947575E-05', '1.99999994947575E-05', '9.99999974737875E-05', '9.99999974737875E-05', '5.1', 'NULL', '29', '1', '50', '15', 'NULL', '0', 'NULL', 'NULL', 'NULL', 'NULL', 'NULL', 'NULL', 'NULL', 'NULL', 'NULL', 'NULL', 'NULL', 'NULL', 'NULL', 'NULL', 'NULL', 'NULL', 'NULL', 'NULL', 'NULL', 'NULL', 'NULL', 'NULL', 'NULL', 'NULL', 'NULL', 'NULL', 'NULL', 'NULL', 'NULL', 'NULL', 'NULL', 'NULL', 'NULL', 'NULL', 'NULL', '.', '1', '1', '0', '0', '0', '0', '15', '15', '750', '20', '20', '0', '0', '0', '10', 'NULL', 'NULL', 'NULL', '5', 'N', '0.00999999977648258', '0', '0', '0', getdate(), getdate(), 'paprcv.exe', '0', '0', '0', '0', '0', '0', '2', '0', '0', '7480', '0', 'NULL'),
G08 | MS | 1 | getdate() | 1 | 0 | 1 | 2 | 2 | 0 | 23 | 1.5e-05 | 1.5e-05 | 50 | 50 | 0 | 2e-05 | 1.5e-05 | 50 | 1 | 0 | 0 | 0 | 2e-05 | 2e-05 | 0.0001 | 0.0001 | 5.1 | NULL | 29 | 1 | 50 | 15 | NULL | 0 | NULL | NULL | NULL | NULL | NULL | NULL | NULL | NULL | NULL | NULL | NULL | NULL | NULL | NULL | NULL | NULL | NULL | NULL | NULL | NULL | NULL | NULL | NULL | NULL | NULL | NULL | NULL | NULL | NULL | NULL | NULL | NULL | NULL | NULL | NULL | . | 1 | 1 | 0 | 0 | 0 | 0 | 15 | 15 | 750 | 20 | 20 | 0 | 0 | 0 | 10 | NULL | NULL | NULL | 5 | N | 0.01 | 0 | 0 | 0 | getdate() | getdate() | paprcv.exe | 0 | 0 | 0 | 0 | 0 | 0 | 2 | 0 | 0 | 7480 | 0 | NULL | ('G08', 'MS', '1', getdate(), '1', '0', '1', '2', '2', '0', '23', '1.49999996210681E-05', '1.49999996210681E-05', '50', '50', '0', '1.99999994947575E-05', '1.49999996210681E-05', '50', '1', '0', '0', '0', '1.99999994947575E-05', '1.99999994947575E-05', '9.99999974737875E-05', '9.99999974737875E-05', '5.1', 'NULL', '29', '1', '50', '15', 'NULL', '0', 'NULL', 'NULL', 'NULL', 'NULL', 'NULL', 'NULL', 'NULL', 'NULL', 'NULL', 'NULL', 'NULL', 'NULL', 'NULL', 'NULL', 'NULL', 'NULL', 'NULL', 'NULL', 'NULL', 'NULL', 'NULL', 'NULL', 'NULL', 'NULL', 'NULL', 'NULL', 'NULL', 'NULL', 'NULL', 'NULL', 'NULL', 'NULL', 'NULL', 'NULL', 'NULL', '.', '1', '1', '0', '0', '0', '0', '15', '15', '750', '20', '20', '0', '0', '0', '10', 'NULL', 'NULL', 'NULL', '5', 'N', '0.00999999977648258', '0', '0', '0', getdate(), getdate(), 'paprcv.exe', '0', '0', '0', '0', '0', '0', '2', '0', '0', '7480', '0', 'NULL'),
C04 | MS | 1 | getdate() | 1 | 0 | 1 | 2 | 2 | 0 | 23 | 1.5e-05 | 1.5e-05 | 50 | 50 | 0 | 2e-05 | 1.5e-05 | 50 | 1 | 0 | 0 | 0 | 2e-05 | 2e-05 | 0.0001 | 0.0001 | 5.1 | NULL | 29 | 1 | 50 | 15 | NULL | 0 | NULL | NULL | NULL | NULL | NULL | NULL | NULL | NULL | NULL | NULL | NULL | NULL | NULL | NULL | NULL | NULL | NULL | NULL | NULL | NULL | NULL | NULL | NULL | NULL | NULL | NULL | NULL | NULL | NULL | NULL | NULL | NULL | NULL | NULL | NULL | . | 1 | 1 | 0 | 0 | 0 | 0 | 15 | 15 | 750 | 20 | 20 | 0 | 0 | 0 | 10 | NULL | NULL | NULL | 5 | N | 0.01 | 0 | 0 | 0 | getdate() | getdate() | paprcv.exe | 0 | 0 | 0 | 0 | 0 | 0 | 2 | 0 | 0 | 7480 | 0 | NULL | ('C04', 'MS', '1', getdate(), '1', '0', '1', '2', '2', '0', '23', '1.49999996210681E-05', '1.49999996210681E-05', '50', '50', '0', '1.99999994947575E-05', '1.49999996210681E-05', '50', '1', '0', '0', '0', '1.99999994947575E-05', '1.99999994947575E-05', '9.99999974737875E-05', '9.99999974737875E-05', '5.1', 'NULL', '29', '1', '50', '15', 'NULL', '0', 'NULL', 'NULL', 'NULL', 'NULL', 'NULL', 'NULL', 'NULL', 'NULL', 'NULL', 'NULL', 'NULL', 'NULL', 'NULL', 'NULL', 'NULL', 'NULL', 'NULL', 'NULL', 'NULL', 'NULL', 'NULL', 'NULL', 'NULL', 'NULL', 'NULL', 'NULL', 'NULL', 'NULL', 'NULL', 'NULL', 'NULL', 'NULL', 'NULL', 'NULL', 'NULL', '.', '1', '1', '0', '0', '0', '0', '15', '15', '750', '20', '20', '0', '0', '0', '10', 'NULL', 'NULL', 'NULL', '5', 'N', '0.00999999977648258', '0', '0', '0', getdate(), getdate(), 'paprcv.exe', '0', '0', '0', '0', '0', '0', '2', '0', '0', '7480', '0', 'NULL'),
C01 | MS | 1 | getdate() | 1 | 0 | 1 | 2 | 2 | 0 | 23 | 1.5e-05 | 1.5e-05 | 50 | 50 | 0 | 2e-05 | 1.5e-05 | 50 | 1 | 0 | 0 | 0 | 2e-05 | 2e-05 | 0.0001 | 0.0001 | 5.1 | NULL | 29 | 1 | 50 | 15 | NULL | 0 | NULL | NULL | NULL | NULL | NULL | NULL | NULL | NULL | NULL | NULL | NULL | NULL | NULL | NULL | NULL | NULL | NULL | NULL | NULL | NULL | NULL | NULL | NULL | NULL | NULL | NULL | NULL | NULL | NULL | NULL | NULL | NULL | NULL | NULL | NULL | . | 1 | 1 | 0 | 0 | 0 | 0 | 15 | 15 | 750 | 20 | 20 | 0 | 0 | 0 | 10 | NULL | NULL | NULL | 5 | N | 0.01 | 0 | 0 | 0 | getdate() | getdate() | paprcv.exe | 0 | 0 | 0 | 0 | 0 | 0 | 2 | 0 | 0 | 7480 | 0 | NULL | ('C01', 'MS', '1', getdate(), '1', '0', '1', '2', '2', '0', '23', '1.49999996210681E-05', '1.49999996210681E-05', '50', '50', '0', '1.99999994947575E-05', '1.49999996210681E-05', '50', '1', '0', '0', '0', '1.99999994947575E-05', '1.99999994947575E-05', '9.99999974737875E-05', '9.99999974737875E-05', '5.1', 'NULL', '29', '1', '50', '15', 'NULL', '0', 'NULL', 'NULL', 'NULL', 'NULL', 'NULL', 'NULL', 'NULL', 'NULL', 'NULL', 'NULL', 'NULL', 'NULL', 'NULL', 'NULL', 'NULL', 'NULL', 'NULL', 'NULL', 'NULL', 'NULL', 'NULL', 'NULL', 'NULL', 'NULL', 'NULL', 'NULL', 'NULL', 'NULL', 'NULL', 'NULL', 'NULL', 'NULL', 'NULL', 'NULL', 'NULL', '.', '1', '1', '0', '0', '0', '0', '15', '15', '750', '20', '20', '0', '0', '0', '10', 'NULL', 'NULL', 'NULL', '5', 'N', '0.00999999977648258', '0', '0', '0', getdate(), getdate(), 'paprcv.exe', '0', '0', '0', '0', '0', '0', '2', '0', '0', '7480', '0', 'NULL'),
C31 | MS | 1 | getdate() | 1 | 0 | 1 | 2 | 2 | 0 | 23 | 1.5e-05 | 1.5e-05 | 50 | 50 | 0 | 2e-05 | 1.5e-05 | 50 | 1 | 0 | 0 | 0 | 2e-05 | 2e-05 | 0.0001 | 0.0001 | 5.1 | NULL | 29 | 1 | 50 | 15 | NULL | 0 | NULL | NULL | NULL | NULL | NULL | NULL | NULL | NULL | NULL | NULL | NULL | NULL | NULL | NULL | NULL | NULL | NULL | NULL | NULL | NULL | NULL | NULL | NULL | NULL | NULL | NULL | NULL | NULL | NULL | NULL | NULL | NULL | NULL | NULL | NULL | . | 1 | 1 | 0 | 0 | 0 | 0 | 15 | 15 | 750 | 20 | 20 | 0 | 0 | 0 | 10 | NULL | NULL | NULL | 5 | N | 0.01 | 0 | 0 | 0 | getdate() | getdate() | paprcv.exe | 0 | 0 | 0 | 0 | 0 | 0 | 2 | 0 | 0 | 7480 | 0 | NULL | ('C31', 'MS', '1', getdate(), '1', '0', '1', '2', '2', '0', '23', '1.49999996210681E-05', '1.49999996210681E-05', '50', '50', '0', '1.99999994947575E-05', '1.49999996210681E-05', '50', '1', '0', '0', '0', '1.99999994947575E-05', '1.99999994947575E-05', '9.99999974737875E-05', '9.99999974737875E-05', '5.1', 'NULL', '29', '1', '50', '15', 'NULL', '0', 'NULL', 'NULL', 'NULL', 'NULL', 'NULL', 'NULL', 'NULL', 'NULL', 'NULL', 'NULL', 'NULL', 'NULL', 'NULL', 'NULL', 'NULL', 'NULL', 'NULL', 'NULL', 'NULL', 'NULL', 'NULL', 'NULL', 'NULL', 'NULL', 'NULL', 'NULL', 'NULL', 'NULL', 'NULL', 'NULL', 'NULL', 'NULL', 'NULL', 'NULL', 'NULL', '.', '1', '1', '0', '0', '0', '0', '15', '15', '750', '20', '20', '0', '0', '0', '10', 'NULL', 'NULL', 'NULL', '5', 'N', '0.00999999977648258', '0', '0', '0', getdate(), getdate(), 'paprcv.exe', '0', '0', '0', '0', '0', '0', '2', '0', '0', '7480', '0', 'NULL'),
A34 | MS | 1 | getdate() | 1 | 0 | 1 | 2 | 2 | 0 | 23 | 1.5e-05 | 1.5e-05 | 50 | 50 | 0 | 2e-05 | 1.5e-05 | 50 | 1 | 0 | 0 | 0 | 2e-05 | 2e-05 | 0.0001 | 0.0001 | 5.1 | NULL | 29 | 1 | 50 | 15 | NULL | 0 | NULL | NULL | NULL | NULL | NULL | NULL | NULL | NULL | NULL | NULL | NULL | NULL | NULL | NULL | NULL | NULL | NULL | NULL | NULL | NULL | NULL | NULL | NULL | NULL | NULL | NULL | NULL | NULL | NULL | NULL | NULL | NULL | NULL | NULL | NULL | . | 1 | 1 | 0 | 0 | 0 | 0 | 15 | 15 | 750 | 20 | 20 | 0 | 0 | 0 | 10 | NULL | NULL | NULL | 5 | N | 0.01 | 0 | 0 | 0 | getdate() | getdate() | paprcv.exe | 0 | 0 | 0 | 0 | 0 | 0 | 2 | 0 | 0 | 7480 | 0 | NULL | ('A34', 'MS', '1', getdate(), '1', '0', '1', '2', '2', '0', '23', '1.49999996210681E-05', '1.49999996210681E-05', '50', '50', '0', '1.99999994947575E-05', '1.49999996210681E-05', '50', '1', '0', '0', '0', '1.99999994947575E-05', '1.99999994947575E-05', '9.99999974737875E-05', '9.99999974737875E-05', '5.1', 'NULL', '29', '1', '50', '15', 'NULL', '0', 'NULL', 'NULL', 'NULL', 'NULL', 'NULL', 'NULL', 'NULL', 'NULL', 'NULL', 'NULL', 'NULL', 'NULL', 'NULL', 'NULL', 'NULL', 'NULL', 'NULL', 'NULL', 'NULL', 'NULL', 'NULL', 'NULL', 'NULL', 'NULL', 'NULL', 'NULL', 'NULL', 'NULL', 'NULL', 'NULL', 'NULL', 'NULL', 'NULL', 'NULL', 'NULL', '.', '1', '1', '0', '0', '0', '0', '15', '15', '750', '20', '20', '0', '0', '0', '10', 'NULL', 'NULL', 'NULL', '5', 'N', '0.00999999977648258', '0', '0', '0', getdate(), getdate(), 'paprcv.exe', '0', '0', '0', '0', '0', '0', '2', '0', '0', '7480', '0', 'NULL'),
C42 | MS | 1 | getdate() | 1 | 0 | 1 | 2 | 2 | 0 | 23 | 1.5e-05 | 1.5e-05 | 50 | 50 | 0 | 2e-05 | 1.5e-05 | 50 | 1 | 0 | 0 | 0 | 2e-05 | 2e-05 | 0.0001 | 0.0001 | 5.1 | NULL | 29 | 1 | 50 | 15 | NULL | 0 | NULL | NULL | NULL | NULL | NULL | NULL | NULL | NULL | NULL | NULL | NULL | NULL | NULL | NULL | NULL | NULL | NULL | NULL | NULL | NULL | NULL | NULL | NULL | NULL | NULL | NULL | NULL | NULL | NULL | NULL | NULL | NULL | NULL | NULL | NULL | . | 1 | 1 | 0 | 0 | 0 | 0 | 15 | 15 | 750 | 20 | 20 | 0 | 0 | 0 | 10 | NULL | NULL | NULL | 5 | N | 0.01 | 0 | 0 | 0 | getdate() | getdate() | paprcv.exe | 0 | 0 | 0 | 0 | 0 | 0 | 2 | 0 | 0 | 7480 | 0 | NULL | ('C42', 'MS', '1', getdate(), '1', '0', '1', '2', '2', '0', '23', '1.49999996210681E-05', '1.49999996210681E-05', '50', '50', '0', '1.99999994947575E-05', '1.49999996210681E-05', '50', '1', '0', '0', '0', '1.99999994947575E-05', '1.99999994947575E-05', '9.99999974737875E-05', '9.99999974737875E-05', '5.1', 'NULL', '29', '1', '50', '15', 'NULL', '0', 'NULL', 'NULL', 'NULL', 'NULL', 'NULL', 'NULL', 'NULL', 'NULL', 'NULL', 'NULL', 'NULL', 'NULL', 'NULL', 'NULL', 'NULL', 'NULL', 'NULL', 'NULL', 'NULL', 'NULL', 'NULL', 'NULL', 'NULL', 'NULL', 'NULL', 'NULL', 'NULL', 'NULL', 'NULL', 'NULL', 'NULL', 'NULL', 'NULL', 'NULL', 'NULL', '.', '1', '1', '0', '0', '0', '0', '15', '15', '750', '20', '20', '0', '0', '0', '10', 'NULL', 'NULL', 'NULL', '5', 'N', '0.00999999977648258', '0', '0', '0', getdate(), getdate(), 'paprcv.exe', '0', '0', '0', '0', '0', '0', '2', '0', '0', '7480', '0', 'NULL'),
JSLUKP | 200 | 1 | getdate() | 1 | 0 | 1 | 2 | 2 | 0 | 23 | 1.5e-05 | 1.5e-05 | 50 | 50 | 0 | 2e-05 | 1.5e-05 | 50 | 1 | 0 | 0 | 0 | 2e-05 | 2e-05 | 0.0001 | 0.0001 | 5.1 | NULL | 35 | 1 | 50 | 15 | NULL | 0 | NULL | NULL | NULL | NULL | NULL | NULL | NULL | NULL | NULL | NULL | NULL | NULL | NULL | NULL | NULL | NULL | NULL | NULL | NULL | NULL | NULL | NULL | NULL | NULL | NULL | NULL | NULL | NULL | NULL | NULL | NULL | NULL | NULL | NULL | NULL | . | 1 | 1 | 0 | 0 | 0 | 0 | 15 | 15 | 750 | 20 | 20 | 0 | 0 | 0 | 10 | NULL | NULL | NULL | 5 | N | 0.01 | 0 | 0 | 0 | getdate() | getdate() | paprcv.exe | 0 | 0 | 0 | 0 | 0 | 0 | 2 | 0 | 0 | 7480 | 9 | NULL | ('JSLUKP', '200', '1', getdate(), '1', '0', '1', '2', '2', '0', '23', '1.49999996210681E-05', '1.49999996210681E-05', '50', '50', '0', '1.99999994947575E-05', '1.49999996210681E-05', '50', '1', '0', '0', '0', '1.99999994947575E-05', '1.99999994947575E-05', '9.99999974737875E-05', '9.99999974737875E-05', '5.1', 'NULL', '35', '1', '50', '15', 'NULL', '0', 'NULL', 'NULL', 'NULL', 'NULL', 'NULL', 'NULL', 'NULL', 'NULL', 'NULL', 'NULL', 'NULL', 'NULL', 'NULL', 'NULL', 'NULL', 'NULL', 'NULL', 'NULL', 'NULL', 'NULL', 'NULL', 'NULL', 'NULL', 'NULL', 'NULL', 'NULL', 'NULL', 'NULL', 'NULL', 'NULL', 'NULL', 'NULL', 'NULL', 'NULL', 'NULL', '.', '1', '1', '0', '0', '0', '0', '15', '15', '750', '20', '20', '0', '0', '0', '10', 'NULL', 'NULL', 'NULL', '5', 'N', '0.00999999977648258', '0', '0', '0', getdate(), getdate(), 'paprcv.exe', '0', '0', '0', '0', '0', '0', '2', '0', '0', '7480', '9', 'NULL'),
EN1.4000 | 400 | 1 | getdate() | 1 | 0 | 1 | 2 | 2 | 0 | 23 | 1.5e-05 | 1.5e-05 | 50 | 50 | 0 | 2e-05 | 1.5e-05 | 50 | 1 | 0 | 0 | 0 | 2e-05 | 2e-05 | 0.0001 | 0.0001 | 5.1 | NULL | 35 | 1 | 50 | 15 | NULL | 0 | NULL | NULL | NULL | NULL | NULL | NULL | NULL | NULL | NULL | NULL | NULL | NULL | NULL | NULL | NULL | NULL | NULL | NULL | NULL | NULL | NULL | NULL | NULL | NULL | NULL | NULL | NULL | NULL | NULL | NULL | NULL | NULL | NULL | NULL | NULL | . | 1 | 1 | 0 | 0 | 0 | 0 | 15 | 15 | 750 | 20 | 20 | 0 | 0 | 0 | 10 | NULL | NULL | NULL | 5 | N | 0.01 | 0 | 0 | 0 | getdate() | getdate() | paprcv.exe | 0 | 0 | 0 | 0 | 0 | 0 | 2 | 0 | 0 | 7480 | 10 | NULL | ('EN1.4000', '400', '1', getdate(), '1', '0', '1', '2', '2', '0', '23', '1.49999996210681E-05', '1.49999996210681E-05', '50', '50', '0', '1.99999994947575E-05', '1.49999996210681E-05', '50', '1', '0', '0', '0', '1.99999994947575E-05', '1.99999994947575E-05', '9.99999974737875E-05', '9.99999974737875E-05', '5.1', 'NULL', '35', '1', '50', '15', 'NULL', '0', 'NULL', 'NULL', 'NULL', 'NULL', 'NULL', 'NULL', 'NULL', 'NULL', 'NULL', 'NULL', 'NULL', 'NULL', 'NULL', 'NULL', 'NULL', 'NULL', 'NULL', 'NULL', 'NULL', 'NULL', 'NULL', 'NULL', 'NULL', 'NULL', 'NULL', 'NULL', 'NULL', 'NULL', 'NULL', 'NULL', 'NULL', 'NULL', 'NULL', 'NULL', 'NULL', '.', '1', '1', '0', '0', '0', '0', '15', '15', '750', '20', '20', '0', '0', '0', '10', 'NULL', 'NULL', 'NULL', '5', 'N', '0.00999999977648258', '0', '0', '0', getdate(), getdate(), 'paprcv.exe', '0', '0', '0', '0', '0', '0', '2', '0', '0', '7480', '10', 'NULL'),
X5CRNI18 | 300 | 1 | getdate() | 1 | 0 | 1 | 2 | 2 | 0 | 23 | 1.5e-05 | 1.5e-05 | 50 | 50 | 0 | 2e-05 | 1.5e-05 | 50 | 1 | 0 | 0 | 0 | 2e-05 | 2e-05 | 0.0001 | 0.0001 | 5.1 | NULL | 35 | 1 | 50 | 15 | NULL | 0 | NULL | NULL | NULL | NULL | NULL | NULL | NULL | NULL | NULL | NULL | NULL | NULL | NULL | NULL | NULL | NULL | NULL | NULL | NULL | NULL | NULL | NULL | NULL | NULL | NULL | NULL | NULL | NULL | NULL | NULL | NULL | NULL | NULL | NULL | NULL | . | 1 | 1 | 0 | 0 | 0 | 0 | 15 | 15 | 750 | 20 | 20 | 0 | 0 | 0 | 10 | NULL | NULL | NULL | 5 | N | 0.01 | 0 | 0 | 0 | getdate() | getdate() | paprcv.exe | 0 | 0 | 0 | 0 | 0 | 0 | 2 | 0 | 0 | 7480 | 9 | NULL | ('X5CRNI18', '300', '1', getdate(), '1', '0', '1', '2', '2', '0', '23', '1.49999996210681E-05', '1.49999996210681E-05', '50', '50', '0', '1.99999994947575E-05', '1.49999996210681E-05', '50', '1', '0', '0', '0', '1.99999994947575E-05', '1.99999994947575E-05', '9.99999974737875E-05', '9.99999974737875E-05', '5.1', 'NULL', '35', '1', '50', '15', 'NULL', '0', 'NULL', 'NULL', 'NULL', 'NULL', 'NULL', 'NULL', 'NULL', 'NULL', 'NULL', 'NULL', 'NULL', 'NULL', 'NULL', 'NULL', 'NULL', 'NULL', 'NULL', 'NULL', 'NULL', 'NULL', 'NULL', 'NULL', 'NULL', 'NULL', 'NULL', 'NULL', 'NULL', 'NULL', 'NULL', 'NULL', 'NULL', 'NULL', 'NULL', 'NULL', 'NULL', '.', '1', '1', '0', '0', '0', '0', '15', '15', '750', '20', '20', '0', '0', '0', '10', 'NULL', 'NULL', 'NULL', '5', 'N', '0.00999999977648258', '0', '0', '0', getdate(), getdate(), 'paprcv.exe', '0', '0', '0', '0', '0', '0', '2', '0', '0', '7480', '9', 'NULL'),
WTCR | MS | 1 | getdate() | 1 | 0 | 1 | 2 | 2 | 0 | 23 | 1.5e-05 | 1.5e-05 | 50 | 50 | 0 | 2e-05 | 1.5e-05 | 50 | 1 | 0 | 0 | 0 | 2e-05 | 2e-05 | 0.0001 | 0.0001 | 5.1 | NULL | 29 | 1 | 50 | 15 | NULL | 0 | NULL | NULL | NULL | NULL | NULL | NULL | NULL | NULL | NULL | NULL | NULL | NULL | NULL | NULL | NULL | NULL | NULL | NULL | NULL | NULL | NULL | NULL | NULL | NULL | NULL | NULL | NULL | NULL | NULL | NULL | NULL | NULL | NULL | NULL | NULL | . | 1 | 1 | 0 | 0 | 0 | 0 | 15 | 15 | 750 | 20 | 20 | 0 | 0 | 0 | 10 | NULL | NULL | NULL | 5 | N | 0.01 | 0 | 0 | 0 | getdate() | getdate() | paprcv.exe | 0 | 0 | 0 | 0 | 0 | 0 | 2 | 0 | 0 | 7480 | 0 | NULL | ('WTCR', 'MS', '1', getdate(), '1', '0', '1', '2', '2', '0', '23', '1.49999996210681E-05', '1.49999996210681E-05', '50', '50', '0', '1.99999994947575E-05', '1.49999996210681E-05', '50', '1', '0', '0', '0', '1.99999994947575E-05', '1.99999994947575E-05', '9.99999974737875E-05', '9.99999974737875E-05', '5.1', 'NULL', '29', '1', '50', '15', 'NULL', '0', 'NULL', 'NULL', 'NULL', 'NULL', 'NULL', 'NULL', 'NULL', 'NULL', 'NULL', 'NULL', 'NULL', 'NULL', 'NULL', 'NULL', 'NULL', 'NULL', 'NULL', 'NULL', 'NULL', 'NULL', 'NULL', 'NULL', 'NULL', 'NULL', 'NULL', 'NULL', 'NULL', 'NULL', 'NULL', 'NULL', 'NULL', 'NULL', 'NULL', 'NULL', 'NULL', '.', '1', '1', '0', '0', '0', '0', '15', '15', '750', '20', '20', '0', '0', '0', '10', 'NULL', 'NULL', 'NULL', '5', 'N', '0.00999999977648258', '0', '0', '0', getdate(), getdate(), 'paprcv.exe', '0', '0', '0', '0', '0', '0', '2', '0', '0', '7480', '0', 'NULL'),
304L-AMS | 300 | 1 | getdate() | 1 | 0 | 1 | 2 | 2 | 0 | 23 | 1.5e-05 | 1.5e-05 | 50 | 50 | 0 | 2e-05 | 1.5e-05 | 50 | 1 | 0 | 0 | 0 | 2e-05 | 2e-05 | 0.0001 | 0.0001 | 5.1 | NULL | 35 | 1 | 50 | 15 | NULL | 0 | NULL | NULL | NULL | NULL | NULL | NULL | NULL | NULL | NULL | NULL | NULL | NULL | NULL | NULL | NULL | NULL | NULL | NULL | NULL | NULL | NULL | NULL | NULL | NULL | NULL | NULL | NULL | NULL | NULL | NULL | NULL | NULL | NULL | NULL | NULL | . | 1 | 1 | 0 | 0 | 0 | 0 | 15 | 15 | 750 | 20 | 20 | 0 | 0 | 0 | 10 | NULL | NULL | NULL | 5 | N | 0.01 | 0 | 0 | 0 | getdate() | getdate() | paprcv.exe | 0 | 0 | 0 | 0 | 0 | 0 | 2 | 0 | 0 | 7480 | 9 | NULL | ('304L-AMS', '300', '1', getdate(), '1', '0', '1', '2', '2', '0', '23', '1.49999996210681E-05', '1.49999996210681E-05', '50', '50', '0', '1.99999994947575E-05', '1.49999996210681E-05', '50', '1', '0', '0', '0', '1.99999994947575E-05', '1.99999994947575E-05', '9.99999974737875E-05', '9.99999974737875E-05', '5.1', 'NULL', '35', '1', '50', '15', 'NULL', '0', 'NULL', 'NULL', 'NULL', 'NULL', 'NULL', 'NULL', 'NULL', 'NULL', 'NULL', 'NULL', 'NULL', 'NULL', 'NULL', 'NULL', 'NULL', 'NULL', 'NULL', 'NULL', 'NULL', 'NULL', 'NULL', 'NULL', 'NULL', 'NULL', 'NULL', 'NULL', 'NULL', 'NULL', 'NULL', 'NULL', 'NULL', 'NULL', 'NULL', 'NULL', 'NULL', '.', '1', '1', '0', '0', '0', '0', '15', '15', '750', '20', '20', '0', '0', '0', '10', 'NULL', 'NULL', 'NULL', '5', 'N', '0.00999999977648258', '0', '0', '0', getdate(), getdate(), 'paprcv.exe', '0', '0', '0', '0', '0', '0', '2', '0', '0', '7480', '9', 'NULL'),
UNS32205 | Duplex | 1 | getdate() | 1 | 0 | 1 | 2 | 2 | 0 | 23 | 1.5e-05 | 1.5e-05 | 50 | 50 | 0 | 2e-05 | 1.5e-05 | NULL | 1 | 0 | 0 | 0 | 2e-05 | 2e-05 | 0.0001 | 0.0001 | NULL | NULL | NULL | 1 | 50 | 15 | NULL | 0 | NULL | NULL | NULL | NULL | NULL | NULL | NULL | NULL | NULL | NULL | NULL | NULL | NULL | NULL | NULL | NULL | NULL | NULL | NULL | NULL | NULL | NULL | NULL | NULL | NULL | NULL | NULL | NULL | NULL | NULL | NULL | NULL | NULL | NULL | NULL | . | 1 | 1 | 0 | 0 | 0 | 0 | 15 | 15 | 750 | 20 | 20 | 0 | 0 | 0 | 10 | NULL | NULL | NULL | 5 | N | 0.01 | 0 | 0 | 0 | getdate() | getdate() | paprcv.exe | 0 | 0 | 0 | 0 | 0 | 0 | 2 | 0 | 0 | 7480 | NULL | NULL | ('UNS32205', 'Duplex', '1', getdate(), '1', '0', '1', '2', '2', '0', '23', '1.49999996210681E-05', '1.49999996210681E-05', '50', '50', '0', '1.99999994947575E-05', '1.49999996210681E-05', 'NULL', '1', '0', '0', '0', '1.99999994947575E-05', '1.99999994947575E-05', '9.99999974737875E-05', '9.99999974737875E-05', 'NULL', 'NULL', 'NULL', '1', '50', '15', 'NULL', '0', 'NULL', 'NULL', 'NULL', 'NULL', 'NULL', 'NULL', 'NULL', 'NULL', 'NULL', 'NULL', 'NULL', 'NULL', 'NULL', 'NULL', 'NULL', 'NULL', 'NULL', 'NULL', 'NULL', 'NULL', 'NULL', 'NULL', 'NULL', 'NULL', 'NULL', 'NULL', 'NULL', 'NULL', 'NULL', 'NULL', 'NULL', 'NULL', 'NULL', 'NULL', 'NULL', '.', '1', '1', '0', '0', '0', '0', '15', '15', '750', '20', '20', '0', '0', '0', '10', 'NULL', 'NULL', 'NULL', '5', 'N', '0.00999999977648258', '0', '0', '0', getdate(), getdate(), 'paprcv.exe', '0', '0', '0', '0', '0', '0', '2', '0', '0', '7480', 'NULL', 'NULL'),
G15 | MS | 1 | getdate() | 1 | 0 | 1 | 2 | 2 | 0 | 23 | 1.5e-05 | 1.5e-05 | 50 | 50 | 0 | 2e-05 | 1.5e-05 | 50 | 1 | 0 | 0 | 0 | 2e-05 | 2e-05 | 0.0001 | 0.0001 | 5.1 | NULL | 29 | 1 | 50 | 15 | NULL | 0 | NULL | NULL | NULL | NULL | NULL | NULL | NULL | NULL | NULL | NULL | NULL | NULL | NULL | NULL | NULL | NULL | NULL | NULL | NULL | NULL | NULL | NULL | NULL | NULL | NULL | NULL | NULL | NULL | NULL | NULL | NULL | NULL | NULL | NULL | NULL | . | 1 | 1 | 0 | 0 | 0 | 0 | 15 | 15 | 750 | 20 | 20 | 0 | 0 | 0 | 10 | NULL | NULL | NULL | 5 | N | 0.01 | 0 | 0 | 0 | getdate() | getdate() | paprcv.exe | 0 | 0 | 0 | 0 | 0 | 0 | 2 | 0 | 0 | 7480 | 0 | NULL | ('G15', 'MS', '1', getdate(), '1', '0', '1', '2', '2', '0', '23', '1.49999996210681E-05', '1.49999996210681E-05', '50', '50', '0', '1.99999994947575E-05', '1.49999996210681E-05', '50', '1', '0', '0', '0', '1.99999994947575E-05', '1.99999994947575E-05', '9.99999974737875E-05', '9.99999974737875E-05', '5.1', 'NULL', '29', '1', '50', '15', 'NULL', '0', 'NULL', 'NULL', 'NULL', 'NULL', 'NULL', 'NULL', 'NULL', 'NULL', 'NULL', 'NULL', 'NULL', 'NULL', 'NULL', 'NULL', 'NULL', 'NULL', 'NULL', 'NULL', 'NULL', 'NULL', 'NULL', 'NULL', 'NULL', 'NULL', 'NULL', 'NULL', 'NULL', 'NULL', 'NULL', 'NULL', 'NULL', 'NULL', 'NULL', 'NULL', 'NULL', '.', '1', '1', '0', '0', '0', '0', '15', '15', '750', '20', '20', '0', '0', '0', '10', 'NULL', 'NULL', 'NULL', '5', 'N', '0.00999999977648258', '0', '0', '0', getdate(), getdate(), 'paprcv.exe', '0', '0', '0', '0', '0', '0', '2', '0', '0', '7480', '0', 'NULL'),
MC50 | MS | 1 | getdate() | 1 | 0 | 1 | 2 | 2 | 0 | 23 | 1.5e-05 | 1.5e-05 | 50 | 50 | 0 | 2e-05 | 1.5e-05 | 50 | 1 | 0 | 0 | 0 | 2e-05 | 2e-05 | 0.0001 | 0.0001 | 5.1 | NULL | 29 | 1 | 50 | 15 | NULL | 0 | NULL | NULL | NULL | NULL | NULL | NULL | NULL | NULL | NULL | NULL | NULL | NULL | NULL | NULL | NULL | NULL | NULL | NULL | NULL | NULL | NULL | NULL | NULL | NULL | NULL | NULL | NULL | NULL | NULL | NULL | NULL | NULL | NULL | NULL | NULL | . | 1 | 1 | 0 | 0 | 0 | 0 | 15 | 15 | 750 | 20 | 20 | 0 | 0 | 0 | 10 | NULL | NULL | NULL | 5 | N | 0.01 | 0 | 0 | 0 | getdate() | getdate() | paprcv.exe | 0 | 0 | 0 | 0 | 0 | 0 | 2 | 0 | 0 | 7480 | 0 | NULL | ('MC50', 'MS', '1', getdate(), '1', '0', '1', '2', '2', '0', '23', '1.49999996210681E-05', '1.49999996210681E-05', '50', '50', '0', '1.99999994947575E-05', '1.49999996210681E-05', '50', '1', '0', '0', '0', '1.99999994947575E-05', '1.99999994947575E-05', '9.99999974737875E-05', '9.99999974737875E-05', '5.1', 'NULL', '29', '1', '50', '15', 'NULL', '0', 'NULL', 'NULL', 'NULL', 'NULL', 'NULL', 'NULL', 'NULL', 'NULL', 'NULL', 'NULL', 'NULL', 'NULL', 'NULL', 'NULL', 'NULL', 'NULL', 'NULL', 'NULL', 'NULL', 'NULL', 'NULL', 'NULL', 'NULL', 'NULL', 'NULL', 'NULL', 'NULL', 'NULL', 'NULL', 'NULL', 'NULL', 'NULL', 'NULL', 'NULL', 'NULL', '.', '1', '1', '0', '0', '0', '0', '15', '15', '750', '20', '20', '0', '0', '0', '10', 'NULL', 'NULL', 'NULL', '5', 'N', '0.00999999977648258', '0', '0', '0', getdate(), getdate(), 'paprcv.exe', '0', '0', '0', '0', '0', '0', '2', '0', '0', '7480', '0', 'NULL'),
410JEN | 400 | 1 | getdate() | 1 | 0 | 1 | 2 | 2 | 0 | 23 | 1.5e-05 | 1.5e-05 | 50 | 50 | 0 | 2e-05 | 1.5e-05 | 50 | 1 | 0 | 0 | 0 | 2e-05 | 2e-05 | 0.0001 | 0.0001 | 5.1 | NULL | 35 | 1 | 50 | 15 | NULL | 0 | NULL | NULL | NULL | NULL | NULL | NULL | NULL | NULL | NULL | NULL | NULL | NULL | NULL | NULL | NULL | NULL | NULL | NULL | NULL | NULL | NULL | NULL | NULL | NULL | NULL | NULL | NULL | NULL | NULL | NULL | NULL | NULL | NULL | NULL | NULL | . | 1 | 1 | 0 | 0 | 0 | 0 | 15 | 15 | 750 | 20 | 20 | 0 | 0 | 0 | 10 | NULL | NULL | NULL | 5 | N | 0.01 | 0 | 0 | 0 | getdate() | getdate() | paprcv.exe | 0 | 0 | 0 | 0 | 0 | 0 | 2 | 0 | 0 | 7480 | 10 | NULL | ('410JEN', '400', '1', getdate(), '1', '0', '1', '2', '2', '0', '23', '1.49999996210681E-05', '1.49999996210681E-05', '50', '50', '0', '1.99999994947575E-05', '1.49999996210681E-05', '50', '1', '0', '0', '0', '1.99999994947575E-05', '1.99999994947575E-05', '9.99999974737875E-05', '9.99999974737875E-05', '5.1', 'NULL', '35', '1', '50', '15', 'NULL', '0', 'NULL', 'NULL', 'NULL', 'NULL', 'NULL', 'NULL', 'NULL', 'NULL', 'NULL', 'NULL', 'NULL', 'NULL', 'NULL', 'NULL', 'NULL', 'NULL', 'NULL', 'NULL', 'NULL', 'NULL', 'NULL', 'NULL', 'NULL', 'NULL', 'NULL', 'NULL', 'NULL', 'NULL', 'NULL', 'NULL', 'NULL', 'NULL', 'NULL', 'NULL', 'NULL', '.', '1', '1', '0', '0', '0', '0', '15', '15', '750', '20', '20', '0', '0', '0', '10', 'NULL', 'NULL', 'NULL', '5', 'N', '0.00999999977648258', '0', '0', '0', getdate(), getdate(), 'paprcv.exe', '0', '0', '0', '0', '0', '0', '2', '0', '0', '7480', '10', 'NULL'),
MC40 | MS | 1 | getdate() | 1 | 0 | 1 | 2 | 2 | 0 | 23 | 1.5e-05 | 1.5e-05 | 50 | 50 | 0 | 2e-05 | 1.5e-05 | 50 | 1 | 0 | 0 | 0 | 2e-05 | 2e-05 | 0.0001 | 0.0001 | 5.1 | NULL | 29 | 1 | 50 | 15 | NULL | 0 | NULL | NULL | NULL | NULL | NULL | NULL | NULL | NULL | NULL | NULL | NULL | NULL | NULL | NULL | NULL | NULL | NULL | NULL | NULL | NULL | NULL | NULL | NULL | NULL | NULL | NULL | NULL | NULL | NULL | NULL | NULL | NULL | NULL | NULL | NULL | . | 1 | 1 | 0 | 0 | 0 | 0 | 15 | 15 | 750 | 20 | 20 | 0 | 0 | 0 | 10 | NULL | NULL | NULL | 5 | N | 0.01 | 0 | 0 | 0 | getdate() | getdate() | paprcv.exe | 0 | 0 | 0 | 0 | 0 | 0 | 2 | 0 | 0 | 7480 | 0 | NULL | ('MC40', 'MS', '1', getdate(), '1', '0', '1', '2', '2', '0', '23', '1.49999996210681E-05', '1.49999996210681E-05', '50', '50', '0', '1.99999994947575E-05', '1.49999996210681E-05', '50', '1', '0', '0', '0', '1.99999994947575E-05', '1.99999994947575E-05', '9.99999974737875E-05', '9.99999974737875E-05', '5.1', 'NULL', '29', '1', '50', '15', 'NULL', '0', 'NULL', 'NULL', 'NULL', 'NULL', 'NULL', 'NULL', 'NULL', 'NULL', 'NULL', 'NULL', 'NULL', 'NULL', 'NULL', 'NULL', 'NULL', 'NULL', 'NULL', 'NULL', 'NULL', 'NULL', 'NULL', 'NULL', 'NULL', 'NULL', 'NULL', 'NULL', 'NULL', 'NULL', 'NULL', 'NULL', 'NULL', 'NULL', 'NULL', 'NULL', 'NULL', '.', '1', '1', '0', '0', '0', '0', '15', '15', '750', '20', '20', '0', '0', '0', '10', 'NULL', 'NULL', 'NULL', '5', 'N', '0.00999999977648258', '0', '0', '0', getdate(), getdate(), 'paprcv.exe', '0', '0', '0', '0', '0', '0', '2', '0', '0', '7480', '0', 'NULL'),
MC55 | MS | 1 | getdate() | 1 | 0 | 1 | 2 | 2 | 0 | 23 | 1.5e-05 | 1.5e-05 | 50 | 50 | 0 | 2e-05 | 1.5e-05 | 50 | 1 | 0 | 0 | 0 | 2e-05 | 2e-05 | 0.0001 | 0.0001 | 5.1 | NULL | 29 | 1 | 50 | 15 | NULL | 0 | NULL | NULL | NULL | NULL | NULL | NULL | NULL | NULL | NULL | NULL | NULL | NULL | NULL | NULL | NULL | NULL | NULL | NULL | NULL | NULL | NULL | NULL | NULL | NULL | NULL | NULL | NULL | NULL | NULL | NULL | NULL | NULL | NULL | NULL | NULL | . | 1 | 1 | 0 | 0 | 0 | 0 | 15 | 15 | 750 | 20 | 20 | 0 | 0 | 0 | 10 | NULL | NULL | NULL | 5 | N | 0.01 | 0 | 0 | 0 | getdate() | getdate() | paprcv.exe | 0 | 0 | 0 | 0 | 0 | 0 | 2 | 0 | 0 | 7480 | 0 | NULL | ('MC55', 'MS', '1', getdate(), '1', '0', '1', '2', '2', '0', '23', '1.49999996210681E-05', '1.49999996210681E-05', '50', '50', '0', '1.99999994947575E-05', '1.49999996210681E-05', '50', '1', '0', '0', '0', '1.99999994947575E-05', '1.99999994947575E-05', '9.99999974737875E-05', '9.99999974737875E-05', '5.1', 'NULL', '29', '1', '50', '15', 'NULL', '0', 'NULL', 'NULL', 'NULL', 'NULL', 'NULL', 'NULL', 'NULL', 'NULL', 'NULL', 'NULL', 'NULL', 'NULL', 'NULL', 'NULL', 'NULL', 'NULL', 'NULL', 'NULL', 'NULL', 'NULL', 'NULL', 'NULL', 'NULL', 'NULL', 'NULL', 'NULL', 'NULL', 'NULL', 'NULL', 'NULL', 'NULL', 'NULL', 'NULL', 'NULL', 'NULL', '.', '1', '1', '0', '0', '0', '0', '15', '15', '750', '20', '20', '0', '0', '0', '10', 'NULL', 'NULL', 'NULL', '5', 'N', '0.00999999977648258', '0', '0', '0', getdate(), getdate(), 'paprcv.exe', '0', '0', '0', '0', '0', '0', '2', '0', '0', '7480', '0', 'NULL'),
G10 | MS | 1 | getdate() | 1 | 0 | 1 | 2 | 2 | 0 | 23 | 1.5e-05 | 1.5e-05 | 50 | 50 | 0 | 2e-05 | 1.5e-05 | 50 | 1 | 0 | 0 | 0 | 2e-05 | 2e-05 | 0.0001 | 0.0001 | 5.1 | NULL | 29 | 1 | 50 | 15 | NULL | 0 | NULL | NULL | NULL | NULL | NULL | NULL | NULL | NULL | NULL | NULL | NULL | NULL | NULL | NULL | NULL | NULL | NULL | NULL | NULL | NULL | NULL | NULL | NULL | NULL | NULL | NULL | NULL | NULL | NULL | NULL | NULL | NULL | NULL | NULL | NULL | . | 1 | 1 | 0 | 0 | 0 | 0 | 15 | 15 | 750 | 20 | 20 | 0 | 0 | 0 | 10 | NULL | NULL | NULL | 5 | N | 0.01 | 0 | 0 | 0 | getdate() | getdate() | paprcv.exe | 0 | 0 | 0 | 0 | 0 | 0 | 2 | 0 | 0 | 7480 | 0 | NULL | ('G10', 'MS', '1', getdate(), '1', '0', '1', '2', '2', '0', '23', '1.49999996210681E-05', '1.49999996210681E-05', '50', '50', '0', '1.99999994947575E-05', '1.49999996210681E-05', '50', '1', '0', '0', '0', '1.99999994947575E-05', '1.99999994947575E-05', '9.99999974737875E-05', '9.99999974737875E-05', '5.1', 'NULL', '29', '1', '50', '15', 'NULL', '0', 'NULL', 'NULL', 'NULL', 'NULL', 'NULL', 'NULL', 'NULL', 'NULL', 'NULL', 'NULL', 'NULL', 'NULL', 'NULL', 'NULL', 'NULL', 'NULL', 'NULL', 'NULL', 'NULL', 'NULL', 'NULL', 'NULL', 'NULL', 'NULL', 'NULL', 'NULL', 'NULL', 'NULL', 'NULL', 'NULL', 'NULL', 'NULL', 'NULL', 'NULL', 'NULL', '.', '1', '1', '0', '0', '0', '0', '15', '15', '750', '20', '20', '0', '0', '0', '10', 'NULL', 'NULL', 'NULL', '5', 'N', '0.00999999977648258', '0', '0', '0', getdate(), getdate(), 'paprcv.exe', '0', '0', '0', '0', '0', '0', '2', '0', '0', '7480', '0', 'NULL'),
D12 | MS | 1 | getdate() | 1 | 0 | 1 | 2 | 2 | 0 | 23 | 1.5e-05 | 1.5e-05 | 50 | 50 | 0 | 2e-05 | 1.5e-05 | 50 | 1 | 0 | 0 | 0 | 2e-05 | 2e-05 | 0.0001 | 0.0001 | 5.1 | NULL | 29 | 1 | 50 | 15 | NULL | 0 | NULL | NULL | NULL | NULL | NULL | NULL | NULL | NULL | NULL | NULL | NULL | NULL | NULL | NULL | NULL | NULL | NULL | NULL | NULL | NULL | NULL | NULL | NULL | NULL | NULL | NULL | NULL | NULL | NULL | NULL | NULL | NULL | NULL | NULL | NULL | . | 1 | 1 | 0 | 0 | 0 | 0 | 15 | 15 | 750 | 20 | 20 | 0 | 0 | 0 | 10 | NULL | NULL | NULL | 5 | N | 0.01 | 0 | 0 | 0 | getdate() | getdate() | paprcv.exe | 0 | 0 | 0 | 0 | 0 | 0 | 2 | 0 | 0 | 7480 | 0 | NULL | ('D12', 'MS', '1', getdate(), '1', '0', '1', '2', '2', '0', '23', '1.49999996210681E-05', '1.49999996210681E-05', '50', '50', '0', '1.99999994947575E-05', '1.49999996210681E-05', '50', '1', '0', '0', '0', '1.99999994947575E-05', '1.99999994947575E-05', '9.99999974737875E-05', '9.99999974737875E-05', '5.1', 'NULL', '29', '1', '50', '15', 'NULL', '0', 'NULL', 'NULL', 'NULL', 'NULL', 'NULL', 'NULL', 'NULL', 'NULL', 'NULL', 'NULL', 'NULL', 'NULL', 'NULL', 'NULL', 'NULL', 'NULL', 'NULL', 'NULL', 'NULL', 'NULL', 'NULL', 'NULL', 'NULL', 'NULL', 'NULL', 'NULL', 'NULL', 'NULL', 'NULL', 'NULL', 'NULL', 'NULL', 'NULL', 'NULL', 'NULL', '.', '1', '1', '0', '0', '0', '0', '15', '15', '750', '20', '20', '0', '0', '0', '10', 'NULL', 'NULL', 'NULL', '5', 'N', '0.00999999977648258', '0', '0', '0', getdate(), getdate(), 'paprcv.exe', '0', '0', '0', '0', '0', '0', '2', '0', '0', '7480', '0', 'NULL'),
C03 | MS | 1 | getdate() | 1 | 0 | 1 | 2 | 2 | 0 | 23 | 1.5e-05 | 1.5e-05 | 50 | 50 | 0 | 2e-05 | 1.5e-05 | 50 | 1 | 0 | 0 | 0 | 2e-05 | 2e-05 | 0.0001 | 0.0001 | 5.1 | NULL | 29 | 1 | 50 | 15 | NULL | 0 | NULL | NULL | NULL | NULL | NULL | NULL | NULL | NULL | NULL | NULL | NULL | NULL | NULL | NULL | NULL | NULL | NULL | NULL | NULL | NULL | NULL | NULL | NULL | NULL | NULL | NULL | NULL | NULL | NULL | NULL | NULL | NULL | NULL | NULL | NULL | . | 1 | 1 | 0 | 0 | 0 | 0 | 15 | 15 | 750 | 20 | 20 | 0 | 0 | 0 | 10 | NULL | NULL | NULL | 5 | N | 0.01 | 0 | 0 | 0 | getdate() | getdate() | paprcv.exe | 0 | 0 | 0 | 0 | 0 | 0 | 2 | 0 | 0 | 7480 | 0 | NULL | ('C03', 'MS', '1', getdate(), '1', '0', '1', '2', '2', '0', '23', '1.49999996210681E-05', '1.49999996210681E-05', '50', '50', '0', '1.99999994947575E-05', '1.49999996210681E-05', '50', '1', '0', '0', '0', '1.99999994947575E-05', '1.99999994947575E-05', '9.99999974737875E-05', '9.99999974737875E-05', '5.1', 'NULL', '29', '1', '50', '15', 'NULL', '0', 'NULL', 'NULL', 'NULL', 'NULL', 'NULL', 'NULL', 'NULL', 'NULL', 'NULL', 'NULL', 'NULL', 'NULL', 'NULL', 'NULL', 'NULL', 'NULL', 'NULL', 'NULL', 'NULL', 'NULL', 'NULL', 'NULL', 'NULL', 'NULL', 'NULL', 'NULL', 'NULL', 'NULL', 'NULL', 'NULL', 'NULL', 'NULL', 'NULL', 'NULL', 'NULL', '.', '1', '1', '0', '0', '0', '0', '15', '15', '750', '20', '20', '0', '0', '0', '10', 'NULL', 'NULL', 'NULL', '5', 'N', '0.00999999977648258', '0', '0', '0', getdate(), getdate(), 'paprcv.exe', '0', '0', '0', '0', '0', '0', '2', '0', '0', '7480', '0', 'NULL'),
C12 | MS | 1 | getdate() | 1 | 0 | 1 | 2 | 2 | 0 | 23 | 1.5e-05 | 1.5e-05 | 50 | 50 | 0 | 2e-05 | 1.5e-05 | 50 | 1 | 0 | 0 | 0 | 2e-05 | 2e-05 | 0.0001 | 0.0001 | 5.1 | NULL | 29 | 1 | 50 | 15 | NULL | 0 | NULL | NULL | NULL | NULL | NULL | NULL | NULL | NULL | NULL | NULL | NULL | NULL | NULL | NULL | NULL | NULL | NULL | NULL | NULL | NULL | NULL | NULL | NULL | NULL | NULL | NULL | NULL | NULL | NULL | NULL | NULL | NULL | NULL | NULL | NULL | . | 1 | 1 | 0 | 0 | 0 | 0 | 15 | 15 | 750 | 20 | 20 | 0 | 0 | 0 | 10 | NULL | NULL | NULL | 5 | N | 0.01 | 0 | 0 | 0 | getdate() | getdate() | paprcv.exe | 0 | 0 | 0 | 0 | 0 | 0 | 2 | 0 | 0 | 7480 | 0 | NULL | ('C12', 'MS', '1', getdate(), '1', '0', '1', '2', '2', '0', '23', '1.49999996210681E-05', '1.49999996210681E-05', '50', '50', '0', '1.99999994947575E-05', '1.49999996210681E-05', '50', '1', '0', '0', '0', '1.99999994947575E-05', '1.99999994947575E-05', '9.99999974737875E-05', '9.99999974737875E-05', '5.1', 'NULL', '29', '1', '50', '15', 'NULL', '0', 'NULL', 'NULL', 'NULL', 'NULL', 'NULL', 'NULL', 'NULL', 'NULL', 'NULL', 'NULL', 'NULL', 'NULL', 'NULL', 'NULL', 'NULL', 'NULL', 'NULL', 'NULL', 'NULL', 'NULL', 'NULL', 'NULL', 'NULL', 'NULL', 'NULL', 'NULL', 'NULL', 'NULL', 'NULL', 'NULL', 'NULL', 'NULL', 'NULL', 'NULL', 'NULL', '.', '1', '1', '0', '0', '0', '0', '15', '15', '750', '20', '20', '0', '0', '0', '10', 'NULL', 'NULL', 'NULL', '5', 'N', '0.00999999977648258', '0', '0', '0', getdate(), getdate(), 'paprcv.exe', '0', '0', '0', '0', '0', '0', '2', '0', '0', '7480', '0', 'NULL'),
G35 | MS | 1 | getdate() | 1 | 0 | 1 | 2 | 2 | 0 | 23 | 1.5e-05 | 1.5e-05 | 50 | 50 | 0 | 2e-05 | 1.5e-05 | 50 | 1 | 0 | 0 | 0 | 2e-05 | 2e-05 | 0.0001 | 0.0001 | 5.1 | NULL | 29 | 1 | 50 | 15 | NULL | 0 | NULL | NULL | NULL | NULL | NULL | NULL | NULL | NULL | NULL | NULL | NULL | NULL | NULL | NULL | NULL | NULL | NULL | NULL | NULL | NULL | NULL | NULL | NULL | NULL | NULL | NULL | NULL | NULL | NULL | NULL | NULL | NULL | NULL | NULL | NULL | . | 1 | 1 | 0 | 0 | 0 | 0 | 15 | 15 | 750 | 20 | 20 | 0 | 0 | 0 | 10 | NULL | NULL | NULL | 5 | N | 0.01 | 0 | 0 | 0 | getdate() | getdate() | paprcv.exe | 0 | 0 | 0 | 0 | 0 | 0 | 2 | 0 | 0 | 7480 | 0 | NULL | ('G35', 'MS', '1', getdate(), '1', '0', '1', '2', '2', '0', '23', '1.49999996210681E-05', '1.49999996210681E-05', '50', '50', '0', '1.99999994947575E-05', '1.49999996210681E-05', '50', '1', '0', '0', '0', '1.99999994947575E-05', '1.99999994947575E-05', '9.99999974737875E-05', '9.99999974737875E-05', '5.1', 'NULL', '29', '1', '50', '15', 'NULL', '0', 'NULL', 'NULL', 'NULL', 'NULL', 'NULL', 'NULL', 'NULL', 'NULL', 'NULL', 'NULL', 'NULL', 'NULL', 'NULL', 'NULL', 'NULL', 'NULL', 'NULL', 'NULL', 'NULL', 'NULL', 'NULL', 'NULL', 'NULL', 'NULL', 'NULL', 'NULL', 'NULL', 'NULL', 'NULL', 'NULL', 'NULL', 'NULL', 'NULL', 'NULL', 'NULL', '.', '1', '1', '0', '0', '0', '0', '15', '15', '750', '20', '20', '0', '0', '0', '10', 'NULL', 'NULL', 'NULL', '5', 'N', '0.00999999977648258', '0', '0', '0', getdate(), getdate(), 'paprcv.exe', '0', '0', '0', '0', '0', '0', '2', '0', '0', '7480', '0', 'NULL'),
G16 | MS | 1 | getdate() | 1 | 0 | 1 | 2 | 2 | 0 | 23 | 1.5e-05 | 1.5e-05 | 50 | 50 | 0 | 2e-05 | 1.5e-05 | 50 | 1 | 0 | 0 | 0 | 2e-05 | 2e-05 | 0.0001 | 0.0001 | 5.1 | NULL | 29 | 1 | 50 | 15 | NULL | 0 | NULL | NULL | NULL | NULL | NULL | NULL | NULL | NULL | NULL | NULL | NULL | NULL | NULL | NULL | NULL | NULL | NULL | NULL | NULL | NULL | NULL | NULL | NULL | NULL | NULL | NULL | NULL | NULL | NULL | NULL | NULL | NULL | NULL | NULL | NULL | . | 1 | 1 | 0 | 0 | 0 | 0 | 15 | 15 | 750 | 20 | 20 | 0 | 0 | 0 | 10 | NULL | NULL | NULL | 5 | N | 0.01 | 0 | 0 | 0 | getdate() | getdate() | paprcv.exe | 0 | 0 | 0 | 0 | 0 | 0 | 2 | 0 | 0 | 7480 | 0 | NULL | ('G16', 'MS', '1', getdate(), '1', '0', '1', '2', '2', '0', '23', '1.49999996210681E-05', '1.49999996210681E-05', '50', '50', '0', '1.99999994947575E-05', '1.49999996210681E-05', '50', '1', '0', '0', '0', '1.99999994947575E-05', '1.99999994947575E-05', '9.99999974737875E-05', '9.99999974737875E-05', '5.1', 'NULL', '29', '1', '50', '15', 'NULL', '0', 'NULL', 'NULL', 'NULL', 'NULL', 'NULL', 'NULL', 'NULL', 'NULL', 'NULL', 'NULL', 'NULL', 'NULL', 'NULL', 'NULL', 'NULL', 'NULL', 'NULL', 'NULL', 'NULL', 'NULL', 'NULL', 'NULL', 'NULL', 'NULL', 'NULL', 'NULL', 'NULL', 'NULL', 'NULL', 'NULL', 'NULL', 'NULL', 'NULL', 'NULL', 'NULL', '.', '1', '1', '0', '0', '0', '0', '15', '15', '750', '20', '20', '0', '0', '0', '10', 'NULL', 'NULL', 'NULL', '5', 'N', '0.00999999977648258', '0', '0', '0', getdate(), getdate(), 'paprcv.exe', '0', '0', '0', '0', '0', '0', '2', '0', '0', '7480', '0', 'NULL'),
G17 | MS | 1 | getdate() | 1 | 0 | 1 | 2 | 2 | 0 | 23 | 1.5e-05 | 1.5e-05 | 50 | 50 | 0 | 2e-05 | 1.5e-05 | 50 | 1 | 0 | 0 | 0 | 2e-05 | 2e-05 | 0.0001 | 0.0001 | 5.1 | NULL | 29 | 1 | 50 | 15 | NULL | 0 | NULL | NULL | NULL | NULL | NULL | NULL | NULL | NULL | NULL | NULL | NULL | NULL | NULL | NULL | NULL | NULL | NULL | NULL | NULL | NULL | NULL | NULL | NULL | NULL | NULL | NULL | NULL | NULL | NULL | NULL | NULL | NULL | NULL | NULL | NULL | . | 1 | 1 | 0 | 0 | 0 | 0 | 15 | 15 | 750 | 20 | 20 | 0 | 0 | 0 | 10 | NULL | NULL | NULL | 5 | N | 0.01 | 0 | 0 | 0 | getdate() | getdate() | paprcv.exe | 0 | 0 | 0 | 0 | 0 | 0 | 2 | 0 | 0 | 7480 | 0 | NULL | ('G17', 'MS', '1', getdate(), '1', '0', '1', '2', '2', '0', '23', '1.49999996210681E-05', '1.49999996210681E-05', '50', '50', '0', '1.99999994947575E-05', '1.49999996210681E-05', '50', '1', '0', '0', '0', '1.99999994947575E-05', '1.99999994947575E-05', '9.99999974737875E-05', '9.99999974737875E-05', '5.1', 'NULL', '29', '1', '50', '15', 'NULL', '0', 'NULL', 'NULL', 'NULL', 'NULL', 'NULL', 'NULL', 'NULL', 'NULL', 'NULL', 'NULL', 'NULL', 'NULL', 'NULL', 'NULL', 'NULL', 'NULL', 'NULL', 'NULL', 'NULL', 'NULL', 'NULL', 'NULL', 'NULL', 'NULL', 'NULL', 'NULL', 'NULL', 'NULL', 'NULL', 'NULL', 'NULL', 'NULL', 'NULL', 'NULL', 'NULL', '.', '1', '1', '0', '0', '0', '0', '15', '15', '750', '20', '20', '0', '0', '0', '10', 'NULL', 'NULL', 'NULL', '5', 'N', '0.00999999977648258', '0', '0', '0', getdate(), getdate(), 'paprcv.exe', '0', '0', '0', '0', '0', '0', '2', '0', '0', '7480', '0', 'NULL'),
317L | 300 | 1 | getdate() | 1 | 0 | 1 | 2 | 2 | 0 | 23 | 1.5e-05 | 1.5e-05 | 50 | 50 | 0 | 2e-05 | 1.5e-05 | 50 | 1 | 0 | 0 | 0 | 2e-05 | 2e-05 | 0.0001 | 0.0001 | 5.1 | NULL | 35 | 1 | 50 | 15 | NULL | 0 | NULL | NULL | NULL | NULL | NULL | NULL | NULL | NULL | NULL | NULL | NULL | NULL | NULL | NULL | NULL | NULL | NULL | NULL | NULL | NULL | NULL | NULL | NULL | NULL | NULL | NULL | NULL | NULL | NULL | NULL | NULL | NULL | NULL | NULL | NULL | . | 1 | 1 | 0 | 0 | 0 | 0 | 15 | 15 | 750 | 20 | 20 | 0 | 0 | 0 | 10 | NULL | NULL | NULL | 5 | N | 0.01 | 0 | 0 | 0 | getdate() | getdate() | paprcv.exe | 0 | 0 | 0 | 0 | 0 | 0 | 2 | 0 | 0 | 7480 | 9 | NULL | ('317L', '300', '1', getdate(), '1', '0', '1', '2', '2', '0', '23', '1.49999996210681E-05', '1.49999996210681E-05', '50', '50', '0', '1.99999994947575E-05', '1.49999996210681E-05', '50', '1', '0', '0', '0', '1.99999994947575E-05', '1.99999994947575E-05', '9.99999974737875E-05', '9.99999974737875E-05', '5.1', 'NULL', '35', '1', '50', '15', 'NULL', '0', 'NULL', 'NULL', 'NULL', 'NULL', 'NULL', 'NULL', 'NULL', 'NULL', 'NULL', 'NULL', 'NULL', 'NULL', 'NULL', 'NULL', 'NULL', 'NULL', 'NULL', 'NULL', 'NULL', 'NULL', 'NULL', 'NULL', 'NULL', 'NULL', 'NULL', 'NULL', 'NULL', 'NULL', 'NULL', 'NULL', 'NULL', 'NULL', 'NULL', 'NULL', 'NULL', '.', '1', '1', '0', '0', '0', '0', '15', '15', '750', '20', '20', '0', '0', '0', '10', 'NULL', 'NULL', 'NULL', '5', 'N', '0.00999999977648258', '0', '0', '0', getdate(), getdate(), 'paprcv.exe', '0', '0', '0', '0', '0', '0', '2', '0', '0', '7480', '9', 'NULL'),
G06 | MS | 1 | getdate() | 1 | 0 | 1 | 2 | 2 | 0 | 23 | 1.5e-05 | 1.5e-05 | 50 | 50 | 0 | 2e-05 | 1.5e-05 | 50 | 1 | 0 | 0 | 0 | 2e-05 | 2e-05 | 0.0001 | 0.0001 | 5.1 | NULL | 29 | 1 | 50 | 15 | NULL | 0 | NULL | NULL | NULL | NULL | NULL | NULL | NULL | NULL | NULL | NULL | NULL | NULL | NULL | NULL | NULL | NULL | NULL | NULL | NULL | NULL | NULL | NULL | NULL | NULL | NULL | NULL | NULL | NULL | NULL | NULL | NULL | NULL | NULL | NULL | NULL | . | 1 | 1 | 0 | 0 | 0 | 0 | 15 | 15 | 750 | 20 | 20 | 0 | 0 | 0 | 10 | NULL | NULL | NULL | 5 | N | 0.01 | 0 | 0 | 0 | getdate() | getdate() | paprcv.exe | 0 | 0 | 0 | 0 | 0 | 0 | 2 | 0 | 0 | 7480 | 0 | NULL | ('G06', 'MS', '1', getdate(), '1', '0', '1', '2', '2', '0', '23', '1.49999996210681E-05', '1.49999996210681E-05', '50', '50', '0', '1.99999994947575E-05', '1.49999996210681E-05', '50', '1', '0', '0', '0', '1.99999994947575E-05', '1.99999994947575E-05', '9.99999974737875E-05', '9.99999974737875E-05', '5.1', 'NULL', '29', '1', '50', '15', 'NULL', '0', 'NULL', 'NULL', 'NULL', 'NULL', 'NULL', 'NULL', 'NULL', 'NULL', 'NULL', 'NULL', 'NULL', 'NULL', 'NULL', 'NULL', 'NULL', 'NULL', 'NULL', 'NULL', 'NULL', 'NULL', 'NULL', 'NULL', 'NULL', 'NULL', 'NULL', 'NULL', 'NULL', 'NULL', 'NULL', 'NULL', 'NULL', 'NULL', 'NULL', 'NULL', 'NULL', '.', '1', '1', '0', '0', '0', '0', '15', '15', '750', '20', '20', '0', '0', '0', '10', 'NULL', 'NULL', 'NULL', '5', 'N', '0.00999999977648258', '0', '0', '0', getdate(), getdate(), 'paprcv.exe', '0', '0', '0', '0', '0', '0', '2', '0', '0', '7480', '0', 'NULL'),
304H | 300 | 1 | getdate() | 1 | 0 | 1 | 2 | 2 | 0 | 23 | 1.5e-05 | 1.5e-05 | 50 | 50 | 0 | 2e-05 | 1.5e-05 | 50 | 1 | 0 | 0 | 0 | 2e-05 | 2e-05 | 0.0001 | 0.0001 | 5.1 | NULL | 35 | 1 | 50 | 15 | NULL | 0 | NULL | NULL | NULL | NULL | NULL | NULL | NULL | NULL | NULL | NULL | NULL | NULL | NULL | NULL | NULL | NULL | NULL | NULL | NULL | NULL | NULL | NULL | NULL | NULL | NULL | NULL | NULL | NULL | NULL | NULL | NULL | NULL | NULL | NULL | NULL | . | 1 | 1 | 0 | 0 | 0 | 0 | 15 | 15 | 750 | 20 | 20 | 0 | 0 | 0 | 10 | NULL | NULL | NULL | 5 | N | 0.01 | 0 | 0 | 0 | getdate() | getdate() | paprcv.exe | 0 | 0 | 0 | 0 | 0 | 0 | 2 | 0 | 0 | 7480 | 9 | NULL | ('304H', '300', '1', getdate(), '1', '0', '1', '2', '2', '0', '23', '1.49999996210681E-05', '1.49999996210681E-05', '50', '50', '0', '1.99999994947575E-05', '1.49999996210681E-05', '50', '1', '0', '0', '0', '1.99999994947575E-05', '1.99999994947575E-05', '9.99999974737875E-05', '9.99999974737875E-05', '5.1', 'NULL', '35', '1', '50', '15', 'NULL', '0', 'NULL', 'NULL', 'NULL', 'NULL', 'NULL', 'NULL', 'NULL', 'NULL', 'NULL', 'NULL', 'NULL', 'NULL', 'NULL', 'NULL', 'NULL', 'NULL', 'NULL', 'NULL', 'NULL', 'NULL', 'NULL', 'NULL', 'NULL', 'NULL', 'NULL', 'NULL', 'NULL', 'NULL', 'NULL', 'NULL', 'NULL', 'NULL', 'NULL', 'NULL', 'NULL', '.', '1', '1', '0', '0', '0', '0', '15', '15', '750', '20', '20', '0', '0', '0', '10', 'NULL', 'NULL', 'NULL', '5', 'N', '0.00999999977648258', '0', '0', '0', getdate(), getdate(), 'paprcv.exe', '0', '0', '0', '0', '0', '0', '2', '0', '0', '7480', '9', 'NULL'),
G09 | MS | 1 | getdate() | 1 | 0 | 1 | 2 | 2 | 0 | 23 | 1.5e-05 | 1.5e-05 | 50 | 50 | 0 | 2e-05 | 1.5e-05 | 50 | 1 | 0 | 0 | 0 | 2e-05 | 2e-05 | 0.0001 | 0.0001 | 5.1 | NULL | 29 | 1 | 50 | 15 | NULL | 0 | NULL | NULL | NULL | NULL | NULL | NULL | NULL | NULL | NULL | NULL | NULL | NULL | NULL | NULL | NULL | NULL | NULL | NULL | NULL | NULL | NULL | NULL | NULL | NULL | NULL | NULL | NULL | NULL | NULL | NULL | NULL | NULL | NULL | NULL | NULL | . | 1 | 1 | 0 | 0 | 0 | 0 | 15 | 15 | 750 | 20 | 20 | 0 | 0 | 0 | 10 | NULL | NULL | NULL | 5 | N | 0.01 | 0 | 0 | 0 | getdate() | getdate() | paprcv.exe | 0 | 0 | 0 | 0 | 0 | 0 | 2 | 0 | 0 | 7480 | 0 | NULL | ('G09', 'MS', '1', getdate(), '1', '0', '1', '2', '2', '0', '23', '1.49999996210681E-05', '1.49999996210681E-05', '50', '50', '0', '1.99999994947575E-05', '1.49999996210681E-05', '50', '1', '0', '0', '0', '1.99999994947575E-05', '1.99999994947575E-05', '9.99999974737875E-05', '9.99999974737875E-05', '5.1', 'NULL', '29', '1', '50', '15', 'NULL', '0', 'NULL', 'NULL', 'NULL', 'NULL', 'NULL', 'NULL', 'NULL', 'NULL', 'NULL', 'NULL', 'NULL', 'NULL', 'NULL', 'NULL', 'NULL', 'NULL', 'NULL', 'NULL', 'NULL', 'NULL', 'NULL', 'NULL', 'NULL', 'NULL', 'NULL', 'NULL', 'NULL', 'NULL', 'NULL', 'NULL', 'NULL', 'NULL', 'NULL', 'NULL', 'NULL', '.', '1', '1', '0', '0', '0', '0', '15', '15', '750', '20', '20', '0', '0', '0', '10', 'NULL', 'NULL', 'NULL', '5', 'N', '0.00999999977648258', '0', '0', '0', getdate(), getdate(), 'paprcv.exe', '0', '0', '0', '0', '0', '0', '2', '0', '0', '7480', '0', 'NULL'),
IS10748GR1 | MS | 1 | getdate() | 1 | 0 | 1 | 2 | 2 | 0 | 23 | 1.5e-05 | 1.5e-05 | 50 | 50 | 0 | 2e-05 | 1.5e-05 | 50 | 1 | 0 | 0 | 0 | 2e-05 | 2e-05 | 0.0001 | 0.0001 | 5.1 | NULL | 29 | 1 | 50 | 15 | NULL | 0 | NULL | NULL | NULL | NULL | NULL | NULL | NULL | NULL | NULL | NULL | NULL | NULL | NULL | NULL | NULL | NULL | NULL | NULL | NULL | NULL | NULL | NULL | NULL | NULL | NULL | NULL | NULL | NULL | NULL | NULL | NULL | NULL | NULL | NULL | NULL | . | 1 | 1 | 0 | 0 | 0 | 0 | 15 | 15 | 750 | 20 | 20 | 0 | 0 | 0 | 10 | NULL | NULL | NULL | 5 | N | 0.01 | 0 | 0 | 0 | getdate() | getdate() | paprcv.exe | 0 | 0 | 0 | 0 | 0 | 0 | 2 | 0 | 0 | 7480 | 0 | NULL | ('IS10748GR1', 'MS', '1', getdate(), '1', '0', '1', '2', '2', '0', '23', '1.49999996210681E-05', '1.49999996210681E-05', '50', '50', '0', '1.99999994947575E-05', '1.49999996210681E-05', '50', '1', '0', '0', '0', '1.99999994947575E-05', '1.99999994947575E-05', '9.99999974737875E-05', '9.99999974737875E-05', '5.1', 'NULL', '29', '1', '50', '15', 'NULL', '0', 'NULL', 'NULL', 'NULL', 'NULL', 'NULL', 'NULL', 'NULL', 'NULL', 'NULL', 'NULL', 'NULL', 'NULL', 'NULL', 'NULL', 'NULL', 'NULL', 'NULL', 'NULL', 'NULL', 'NULL', 'NULL', 'NULL', 'NULL', 'NULL', 'NULL', 'NULL', 'NULL', 'NULL', 'NULL', 'NULL', 'NULL', 'NULL', 'NULL', 'NULL', 'NULL', '.', '1', '1', '0', '0', '0', '0', '15', '15', '750', '20', '20', '0', '0', '0', '10', 'NULL', 'NULL', 'NULL', '5', 'N', '0.00999999977648258', '0', '0', '0', getdate(), getdate(), 'paprcv.exe', '0', '0', '0', '0', '0', '0', '2', '0', '0', '7480', '0', 'NULL'),
C06 | MS | 1 | getdate() | 1 | 0 | 1 | 2 | 2 | 0 | 23 | 1.5e-05 | 1.5e-05 | 50 | 50 | 0 | 2e-05 | 1.5e-05 | 50 | 1 | 0 | 0 | 0 | 2e-05 | 2e-05 | 0.0001 | 0.0001 | 5.1 | NULL | 29 | 1 | 50 | 15 | NULL | 0 | NULL | NULL | NULL | NULL | NULL | NULL | NULL | NULL | NULL | NULL | NULL | NULL | NULL | NULL | NULL | NULL | NULL | NULL | NULL | NULL | NULL | NULL | NULL | NULL | NULL | NULL | NULL | NULL | NULL | NULL | NULL | NULL | NULL | NULL | NULL | . | 1 | 1 | 0 | 0 | 0 | 0 | 15 | 15 | 750 | 20 | 20 | 0 | 0 | 0 | 10 | NULL | NULL | NULL | 5 | N | 0.01 | 0 | 0 | 0 | getdate() | getdate() | paprcv.exe | 0 | 0 | 0 | 0 | 0 | 0 | 2 | 0 | 0 | 7480 | 0 | NULL | ('C06', 'MS', '1', getdate(), '1', '0', '1', '2', '2', '0', '23', '1.49999996210681E-05', '1.49999996210681E-05', '50', '50', '0', '1.99999994947575E-05', '1.49999996210681E-05', '50', '1', '0', '0', '0', '1.99999994947575E-05', '1.99999994947575E-05', '9.99999974737875E-05', '9.99999974737875E-05', '5.1', 'NULL', '29', '1', '50', '15', 'NULL', '0', 'NULL', 'NULL', 'NULL', 'NULL', 'NULL', 'NULL', 'NULL', 'NULL', 'NULL', 'NULL', 'NULL', 'NULL', 'NULL', 'NULL', 'NULL', 'NULL', 'NULL', 'NULL', 'NULL', 'NULL', 'NULL', 'NULL', 'NULL', 'NULL', 'NULL', 'NULL', 'NULL', 'NULL', 'NULL', 'NULL', 'NULL', 'NULL', 'NULL', 'NULL', 'NULL', '.', '1', '1', '0', '0', '0', '0', '15', '15', '750', '20', '20', '0', '0', '0', '10', 'NULL', 'NULL', 'NULL', '5', 'N', '0.00999999977648258', '0', '0', '0', getdate(), getdate(), 'paprcv.exe', '0', '0', '0', '0', '0', '0', '2', '0', '0', '7480', '0', 'NULL'),
E03 | MS | 1 | getdate() | 1 | 0 | 1 | 2 | 2 | 0 | 23 | 1.5e-05 | 1.5e-05 | 50 | 50 | 0 | 2e-05 | 1.5e-05 | 50 | 1 | 0 | 0 | 0 | 2e-05 | 2e-05 | 0.0001 | 0.0001 | 5.1 | NULL | 29 | 1 | 50 | 15 | NULL | 0 | NULL | NULL | NULL | NULL | NULL | NULL | NULL | NULL | NULL | NULL | NULL | NULL | NULL | NULL | NULL | NULL | NULL | NULL | NULL | NULL | NULL | NULL | NULL | NULL | NULL | NULL | NULL | NULL | NULL | NULL | NULL | NULL | NULL | NULL | NULL | . | 1 | 1 | 0 | 0 | 0 | 0 | 15 | 15 | 750 | 20 | 20 | 0 | 0 | 0 | 10 | NULL | NULL | NULL | 5 | N | 0.01 | 0 | 0 | 0 | getdate() | getdate() | paprcv.exe | 0 | 0 | 0 | 0 | 0 | 0 | 2 | 0 | 0 | 7480 | 0 | NULL | ('E03', 'MS', '1', getdate(), '1', '0', '1', '2', '2', '0', '23', '1.49999996210681E-05', '1.49999996210681E-05', '50', '50', '0', '1.99999994947575E-05', '1.49999996210681E-05', '50', '1', '0', '0', '0', '1.99999994947575E-05', '1.99999994947575E-05', '9.99999974737875E-05', '9.99999974737875E-05', '5.1', 'NULL', '29', '1', '50', '15', 'NULL', '0', 'NULL', 'NULL', 'NULL', 'NULL', 'NULL', 'NULL', 'NULL', 'NULL', 'NULL', 'NULL', 'NULL', 'NULL', 'NULL', 'NULL', 'NULL', 'NULL', 'NULL', 'NULL', 'NULL', 'NULL', 'NULL', 'NULL', 'NULL', 'NULL', 'NULL', 'NULL', 'NULL', 'NULL', 'NULL', 'NULL', 'NULL', 'NULL', 'NULL', 'NULL', 'NULL', '.', '1', '1', '0', '0', '0', '0', '15', '15', '750', '20', '20', '0', '0', '0', '10', 'NULL', 'NULL', 'NULL', '5', 'N', '0.00999999977648258', '0', '0', '0', getdate(), getdate(), 'paprcv.exe', '0', '0', '0', '0', '0', '0', '2', '0', '0', '7480', '0', 'NULL'),
T01 | MS | 1 | getdate() | 1 | 0 | 1 | 2 | 2 | 0 | 23 | 1.5e-05 | 1.5e-05 | 50 | 50 | 0 | 2e-05 | 1.5e-05 | 50 | 1 | 0 | 0 | 0 | 2e-05 | 2e-05 | 0.0001 | 0.0001 | 5.1 | NULL | 29 | 1 | 50 | 15 | NULL | 0 | NULL | NULL | NULL | NULL | NULL | NULL | NULL | NULL | NULL | NULL | NULL | NULL | NULL | NULL | NULL | NULL | NULL | NULL | NULL | NULL | NULL | NULL | NULL | NULL | NULL | NULL | NULL | NULL | NULL | NULL | NULL | NULL | NULL | NULL | NULL | . | 1 | 1 | 0 | 0 | 0 | 0 | 15 | 15 | 750 | 20 | 20 | 0 | 0 | 0 | 10 | NULL | NULL | NULL | 5 | N | 0.01 | 0 | 0 | 0 | getdate() | getdate() | paprcv.exe | 0 | 0 | 0 | 0 | 0 | 0 | 2 | 0 | 0 | 7480 | 0 | NULL | ('T01', 'MS', '1', getdate(), '1', '0', '1', '2', '2', '0', '23', '1.49999996210681E-05', '1.49999996210681E-05', '50', '50', '0', '1.99999994947575E-05', '1.49999996210681E-05', '50', '1', '0', '0', '0', '1.99999994947575E-05', '1.99999994947575E-05', '9.99999974737875E-05', '9.99999974737875E-05', '5.1', 'NULL', '29', '1', '50', '15', 'NULL', '0', 'NULL', 'NULL', 'NULL', 'NULL', 'NULL', 'NULL', 'NULL', 'NULL', 'NULL', 'NULL', 'NULL', 'NULL', 'NULL', 'NULL', 'NULL', 'NULL', 'NULL', 'NULL', 'NULL', 'NULL', 'NULL', 'NULL', 'NULL', 'NULL', 'NULL', 'NULL', 'NULL', 'NULL', 'NULL', 'NULL', 'NULL', 'NULL', 'NULL', 'NULL', 'NULL', '.', '1', '1', '0', '0', '0', '0', '15', '15', '750', '20', '20', '0', '0', '0', '10', 'NULL', 'NULL', 'NULL', '5', 'N', '0.00999999977648258', '0', '0', '0', getdate(), getdate(), 'paprcv.exe', '0', '0', '0', '0', '0', '0', '2', '0', '0', '7480', '0', 'NULL'),
316-AMS | 300 | 1 | getdate() | 1 | 0 | 1 | 2 | 2 | 0 | 23 | 1.5e-05 | 1.5e-05 | 50 | 50 | 0 | 2e-05 | 1.5e-05 | 50 | 1 | 0 | 0 | 0 | 2e-05 | 2e-05 | 0.0001 | 0.0001 | 5.1 | NULL | 35 | 1 | 50 | 15 | NULL | 0 | NULL | NULL | NULL | NULL | NULL | NULL | NULL | NULL | NULL | NULL | NULL | NULL | NULL | NULL | NULL | NULL | NULL | NULL | NULL | NULL | NULL | NULL | NULL | NULL | NULL | NULL | NULL | NULL | NULL | NULL | NULL | NULL | NULL | NULL | NULL | . | 1 | 1 | 0 | 0 | 0 | 0 | 15 | 15 | 750 | 20 | 20 | 0 | 0 | 0 | 10 | NULL | NULL | NULL | 5 | N | 0.01 | 0 | 0 | 0 | getdate() | getdate() | paprcv.exe | 0 | 0 | 0 | 0 | 0 | 0 | 2 | 0 | 0 | 7480 | 9 | NULL | ('316-AMS', '300', '1', getdate(), '1', '0', '1', '2', '2', '0', '23', '1.49999996210681E-05', '1.49999996210681E-05', '50', '50', '0', '1.99999994947575E-05', '1.49999996210681E-05', '50', '1', '0', '0', '0', '1.99999994947575E-05', '1.99999994947575E-05', '9.99999974737875E-05', '9.99999974737875E-05', '5.1', 'NULL', '35', '1', '50', '15', 'NULL', '0', 'NULL', 'NULL', 'NULL', 'NULL', 'NULL', 'NULL', 'NULL', 'NULL', 'NULL', 'NULL', 'NULL', 'NULL', 'NULL', 'NULL', 'NULL', 'NULL', 'NULL', 'NULL', 'NULL', 'NULL', 'NULL', 'NULL', 'NULL', 'NULL', 'NULL', 'NULL', 'NULL', 'NULL', 'NULL', 'NULL', 'NULL', 'NULL', 'NULL', 'NULL', 'NULL', '.', '1', '1', '0', '0', '0', '0', '15', '15', '750', '20', '20', '0', '0', '0', '10', 'NULL', 'NULL', 'NULL', '5', 'N', '0.00999999977648258', '0', '0', '0', getdate(), getdate(), 'paprcv.exe', '0', '0', '0', '0', '0', '0', '2', '0', '0', '7480', '9', 'NULL'),
10748GR1 | MS | 1 | getdate() | 1 | 0 | 1 | 2 | 2 | 0 | 23 | 1.5e-05 | 1.5e-05 | 50 | 50 | 0 | 2e-05 | 1.5e-05 | 50 | 1 | 0 | 0 | 0 | 2e-05 | 2e-05 | 0.0001 | 0.0001 | 5.1 | NULL | 29 | 1 | 50 | 15 | NULL | 0 | NULL | NULL | NULL | NULL | NULL | NULL | NULL | NULL | NULL | NULL | NULL | NULL | NULL | NULL | NULL | NULL | NULL | NULL | NULL | NULL | NULL | NULL | NULL | NULL | NULL | NULL | NULL | NULL | NULL | NULL | NULL | NULL | NULL | NULL | NULL | . | 1 | 1 | 0 | 0 | 0 | 0 | 15 | 15 | 750 | 20 | 20 | 0 | 0 | 0 | 10 | NULL | NULL | NULL | 5 | N | 0.01 | 0 | 0 | 0 | getdate() | getdate() | paprcv.exe | 0 | 0 | 0 | 0 | 0 | 0 | 2 | 0 | 0 | 7480 | 0 | NULL | ('10748GR1', 'MS', '1', getdate(), '1', '0', '1', '2', '2', '0', '23', '1.49999996210681E-05', '1.49999996210681E-05', '50', '50', '0', '1.99999994947575E-05', '1.49999996210681E-05', '50', '1', '0', '0', '0', '1.99999994947575E-05', '1.99999994947575E-05', '9.99999974737875E-05', '9.99999974737875E-05', '5.1', 'NULL', '29', '1', '50', '15', 'NULL', '0', 'NULL', 'NULL', 'NULL', 'NULL', 'NULL', 'NULL', 'NULL', 'NULL', 'NULL', 'NULL', 'NULL', 'NULL', 'NULL', 'NULL', 'NULL', 'NULL', 'NULL', 'NULL', 'NULL', 'NULL', 'NULL', 'NULL', 'NULL', 'NULL', 'NULL', 'NULL', 'NULL', 'NULL', 'NULL', 'NULL', 'NULL', 'NULL', 'NULL', 'NULL', 'NULL', '.', '1', '1', '0', '0', '0', '0', '15', '15', '750', '20', '20', '0', '0', '0', '10', 'NULL', 'NULL', 'NULL', '5', 'N', '0.00999999977648258', '0', '0', '0', getdate(), getdate(), 'paprcv.exe', '0', '0', '0', '0', '0', '0', '2', '0', '0', '7480', '0', 'NULL'),
316L-AMS | 300 | 1 | getdate() | 1 | 0 | 1 | 2 | 2 | 0 | 23 | 1.5e-05 | 1.5e-05 | 50 | 50 | 0 | 2e-05 | 1.5e-05 | 50 | 1 | 0 | 0 | 0 | 2e-05 | 2e-05 | 0.0001 | 0.0001 | 5.1 | NULL | 35 | 1 | 50 | 15 | NULL | 0 | NULL | NULL | NULL | NULL | NULL | NULL | NULL | NULL | NULL | NULL | NULL | NULL | NULL | NULL | NULL | NULL | NULL | NULL | NULL | NULL | NULL | NULL | NULL | NULL | NULL | NULL | NULL | NULL | NULL | NULL | NULL | NULL | NULL | NULL | NULL | . | 1 | 1 | 0 | 0 | 0 | 0 | 15 | 15 | 750 | 20 | 20 | 0 | 0 | 0 | 10 | NULL | NULL | NULL | 5 | N | 0.01 | 0 | 0 | 0 | getdate() | getdate() | paprcv.exe | 0 | 0 | 0 | 0 | 0 | 0 | 2 | 0 | 0 | 7480 | 9 | NULL | ('316L-AMS', '300', '1', getdate(), '1', '0', '1', '2', '2', '0', '23', '1.49999996210681E-05', '1.49999996210681E-05', '50', '50', '0', '1.99999994947575E-05', '1.49999996210681E-05', '50', '1', '0', '0', '0', '1.99999994947575E-05', '1.99999994947575E-05', '9.99999974737875E-05', '9.99999974737875E-05', '5.1', 'NULL', '35', '1', '50', '15', 'NULL', '0', 'NULL', 'NULL', 'NULL', 'NULL', 'NULL', 'NULL', 'NULL', 'NULL', 'NULL', 'NULL', 'NULL', 'NULL', 'NULL', 'NULL', 'NULL', 'NULL', 'NULL', 'NULL', 'NULL', 'NULL', 'NULL', 'NULL', 'NULL', 'NULL', 'NULL', 'NULL', 'NULL', 'NULL', 'NULL', 'NULL', 'NULL', 'NULL', 'NULL', 'NULL', 'NULL', '.', '1', '1', '0', '0', '0', '0', '15', '15', '750', '20', '20', '0', '0', '0', '10', 'NULL', 'NULL', 'NULL', '5', 'N', '0.00999999977648258', '0', '0', '0', getdate(), getdate(), 'paprcv.exe', '0', '0', '0', '0', '0', '0', '2', '0', '0', '7480', '9', 'NULL'),
EN1.4301HSR | 300 | 1 | getdate() | 1 | 0 | 1 | 2 | 2 | 0 | 23 | 1.5e-05 | 1.5e-05 | 50 | 50 | 0 | 2e-05 | 1.5e-05 | 50 | 1 | 0 | 0 | 0 | 2e-05 | 2e-05 | 0.0001 | 0.0001 | 5.1 | NULL | 35 | 1 | 50 | 15 | NULL | 0 | NULL | NULL | NULL | NULL | NULL | NULL | NULL | NULL | NULL | NULL | NULL | NULL | NULL | NULL | NULL | NULL | NULL | NULL | NULL | NULL | NULL | NULL | NULL | NULL | NULL | NULL | NULL | NULL | NULL | NULL | NULL | NULL | NULL | NULL | NULL | . | 1 | 1 | 0 | 0 | 0 | 0 | 15 | 15 | 750 | 20 | 20 | 0 | 0 | 0 | 10 | NULL | NULL | NULL | 5 | N | 0.01 | 0 | 0 | 0 | getdate() | getdate() | paprcv.exe | 0 | 0 | 0 | 0 | 0 | 0 | 2 | 0 | 0 | 7480 | 9 | NULL | ('EN1.4301HSR', '300', '1', getdate(), '1', '0', '1', '2', '2', '0', '23', '1.49999996210681E-05', '1.49999996210681E-05', '50', '50', '0', '1.99999994947575E-05', '1.49999996210681E-05', '50', '1', '0', '0', '0', '1.99999994947575E-05', '1.99999994947575E-05', '9.99999974737875E-05', '9.99999974737875E-05', '5.1', 'NULL', '35', '1', '50', '15', 'NULL', '0', 'NULL', 'NULL', 'NULL', 'NULL', 'NULL', 'NULL', 'NULL', 'NULL', 'NULL', 'NULL', 'NULL', 'NULL', 'NULL', 'NULL', 'NULL', 'NULL', 'NULL', 'NULL', 'NULL', 'NULL', 'NULL', 'NULL', 'NULL', 'NULL', 'NULL', 'NULL', 'NULL', 'NULL', 'NULL', 'NULL', 'NULL', 'NULL', 'NULL', 'NULL', 'NULL', '.', '1', '1', '0', '0', '0', '0', '15', '15', '750', '20', '20', '0', '0', '0', '10', 'NULL', 'NULL', 'NULL', '5', 'N', '0.00999999977648258', '0', '0', '0', getdate(), getdate(), 'paprcv.exe', '0', '0', '0', '0', '0', '0', '2', '0', '0', '7480', '9', 'NULL'),
EN1.4301RAT | 300 | 1 | getdate() | 1 | 0 | 1 | 2 | 2 | 0 | 23 | 1.5e-05 | 1.5e-05 | 50 | 50 | 0 | 2e-05 | 1.5e-05 | 50 | 1 | 0 | 0 | 0 | 2e-05 | 2e-05 | 0.0001 | 0.0001 | 5.1 | NULL | 35 | 1 | 50 | 15 | NULL | 0 | NULL | NULL | NULL | NULL | NULL | NULL | NULL | NULL | NULL | NULL | NULL | NULL | NULL | NULL | NULL | NULL | NULL | NULL | NULL | NULL | NULL | NULL | NULL | NULL | NULL | NULL | NULL | NULL | NULL | NULL | NULL | NULL | NULL | NULL | NULL | . | 1 | 1 | 0 | 0 | 0 | 0 | 15 | 15 | 750 | 20 | 20 | 0 | 0 | 0 | 10 | NULL | NULL | NULL | 5 | N | 0.01 | 0 | 0 | 0 | getdate() | getdate() | paprcv.exe | 0 | 0 | 0 | 0 | 0 | 0 | 2 | 0 | 0 | 7480 | 9 | NULL | ('EN1.4301RAT', '300', '1', getdate(), '1', '0', '1', '2', '2', '0', '23', '1.49999996210681E-05', '1.49999996210681E-05', '50', '50', '0', '1.99999994947575E-05', '1.49999996210681E-05', '50', '1', '0', '0', '0', '1.99999994947575E-05', '1.99999994947575E-05', '9.99999974737875E-05', '9.99999974737875E-05', '5.1', 'NULL', '35', '1', '50', '15', 'NULL', '0', 'NULL', 'NULL', 'NULL', 'NULL', 'NULL', 'NULL', 'NULL', 'NULL', 'NULL', 'NULL', 'NULL', 'NULL', 'NULL', 'NULL', 'NULL', 'NULL', 'NULL', 'NULL', 'NULL', 'NULL', 'NULL', 'NULL', 'NULL', 'NULL', 'NULL', 'NULL', 'NULL', 'NULL', 'NULL', 'NULL', 'NULL', 'NULL', 'NULL', 'NULL', 'NULL', '.', '1', '1', '0', '0', '0', '0', '15', '15', '750', '20', '20', '0', '0', '0', '10', 'NULL', 'NULL', 'NULL', '5', 'N', '0.00999999977648258', '0', '0', '0', getdate(), getdate(), 'paprcv.exe', '0', '0', '0', '0', '0', '0', '2', '0', '0', '7480', '9', 'NULL'),
304LNi>=8.5 | 300 | 1 | getdate() | 1 | 0 | 1 | 2 | 2 | 0 | 23 | 1.5e-05 | 1.5e-05 | 50 | 50 | 0 | 2e-05 | 1.5e-05 | 50 | 1 | 0 | 0 | 0 | 2e-05 | 2e-05 | 0.0001 | 0.0001 | 5.1 | NULL | 35 | 1 | 50 | 15 | NULL | 0 | NULL | NULL | NULL | NULL | NULL | NULL | NULL | NULL | NULL | NULL | NULL | NULL | NULL | NULL | NULL | NULL | NULL | NULL | NULL | NULL | NULL | NULL | NULL | NULL | NULL | NULL | NULL | NULL | NULL | NULL | NULL | NULL | NULL | NULL | NULL | . | 1 | 1 | 0 | 0 | 0 | 0 | 15 | 15 | 750 | 20 | 20 | 0 | 0 | 0 | 10 | NULL | NULL | NULL | 5 | N | 0.01 | 0 | 0 | 0 | getdate() | getdate() | paprcv.exe | 0 | 0 | 0 | 0 | 0 | 0 | 2 | 0 | 0 | 7480 | 9 | NULL | ('304LNi>=8.5', '300', '1', getdate(), '1', '0', '1', '2', '2', '0', '23', '1.49999996210681E-05', '1.49999996210681E-05', '50', '50', '0', '1.99999994947575E-05', '1.49999996210681E-05', '50', '1', '0', '0', '0', '1.99999994947575E-05', '1.99999994947575E-05', '9.99999974737875E-05', '9.99999974737875E-05', '5.1', 'NULL', '35', '1', '50', '15', 'NULL', '0', 'NULL', 'NULL', 'NULL', 'NULL', 'NULL', 'NULL', 'NULL', 'NULL', 'NULL', 'NULL', 'NULL', 'NULL', 'NULL', 'NULL', 'NULL', 'NULL', 'NULL', 'NULL', 'NULL', 'NULL', 'NULL', 'NULL', 'NULL', 'NULL', 'NULL', 'NULL', 'NULL', 'NULL', 'NULL', 'NULL', 'NULL', 'NULL', 'NULL', 'NULL', 'NULL', '.', '1', '1', '0', '0', '0', '0', '15', '15', '750', '20', '20', '0', '0', '0', '10', 'NULL', 'NULL', 'NULL', '5', 'N', '0.00999999977648258', '0', '0', '0', getdate(), getdate(), 'paprcv.exe', '0', '0', '0', '0', '0', '0', '2', '0', '0', '7480', '9', 'NULL'),
EN1.4307HSR | 300 | 1 | getdate() | 1 | 0 | 1 | 2 | 2 | 0 | 23 | 1.5e-05 | 1.5e-05 | 50 | 50 | 0 | 2e-05 | 1.5e-05 | 50 | 1 | 0 | 0 | 0 | 2e-05 | 2e-05 | 0.0001 | 0.0001 | 5.1 | NULL | 35 | 1 | 50 | 15 | NULL | 0 | NULL | NULL | NULL | NULL | NULL | NULL | NULL | NULL | NULL | NULL | NULL | NULL | NULL | NULL | NULL | NULL | NULL | NULL | NULL | NULL | NULL | NULL | NULL | NULL | NULL | NULL | NULL | NULL | NULL | NULL | NULL | NULL | NULL | NULL | NULL | . | 1 | 1 | 0 | 0 | 0 | 0 | 15 | 15 | 750 | 20 | 20 | 0 | 0 | 0 | 10 | NULL | NULL | NULL | 5 | N | 0.01 | 0 | 0 | 0 | getdate() | getdate() | paprcv.exe | 0 | 0 | 0 | 0 | 0 | 0 | 2 | 0 | 0 | 7480 | 9 | NULL | ('EN1.4307HSR', '300', '1', getdate(), '1', '0', '1', '2', '2', '0', '23', '1.49999996210681E-05', '1.49999996210681E-05', '50', '50', '0', '1.99999994947575E-05', '1.49999996210681E-05', '50', '1', '0', '0', '0', '1.99999994947575E-05', '1.99999994947575E-05', '9.99999974737875E-05', '9.99999974737875E-05', '5.1', 'NULL', '35', '1', '50', '15', 'NULL', '0', 'NULL', 'NULL', 'NULL', 'NULL', 'NULL', 'NULL', 'NULL', 'NULL', 'NULL', 'NULL', 'NULL', 'NULL', 'NULL', 'NULL', 'NULL', 'NULL', 'NULL', 'NULL', 'NULL', 'NULL', 'NULL', 'NULL', 'NULL', 'NULL', 'NULL', 'NULL', 'NULL', 'NULL', 'NULL', 'NULL', 'NULL', 'NULL', 'NULL', 'NULL', 'NULL', '.', '1', '1', '0', '0', '0', '0', '15', '15', '750', '20', '20', '0', '0', '0', '10', 'NULL', 'NULL', 'NULL', '5', 'N', '0.00999999977648258', '0', '0', '0', getdate(), getdate(), 'paprcv.exe', '0', '0', '0', '0', '0', '0', '2', '0', '0', '7480', '9', 'NULL'),
EN1.4307RAT | 300 | 1 | getdate() | 1 | 0 | 1 | 2 | 2 | 0 | 23 | 1.5e-05 | 1.5e-05 | 50 | 50 | 0 | 2e-05 | 1.5e-05 | 50 | 1 | 0 | 0 | 0 | 2e-05 | 2e-05 | 0.0001 | 0.0001 | 5.1 | NULL | 35 | 1 | 50 | 15 | NULL | 0 | NULL | NULL | NULL | NULL | NULL | NULL | NULL | NULL | NULL | NULL | NULL | NULL | NULL | NULL | NULL | NULL | NULL | NULL | NULL | NULL | NULL | NULL | NULL | NULL | NULL | NULL | NULL | NULL | NULL | NULL | NULL | NULL | NULL | NULL | NULL | . | 1 | 1 | 0 | 0 | 0 | 0 | 15 | 15 | 750 | 20 | 20 | 0 | 0 | 0 | 10 | NULL | NULL | NULL | 5 | N | 0.01 | 0 | 0 | 0 | getdate() | getdate() | paprcv.exe | 0 | 0 | 0 | 0 | 0 | 0 | 2 | 0 | 0 | 7480 | 9 | NULL | ('EN1.4307RAT', '300', '1', getdate(), '1', '0', '1', '2', '2', '0', '23', '1.49999996210681E-05', '1.49999996210681E-05', '50', '50', '0', '1.99999994947575E-05', '1.49999996210681E-05', '50', '1', '0', '0', '0', '1.99999994947575E-05', '1.99999994947575E-05', '9.99999974737875E-05', '9.99999974737875E-05', '5.1', 'NULL', '35', '1', '50', '15', 'NULL', '0', 'NULL', 'NULL', 'NULL', 'NULL', 'NULL', 'NULL', 'NULL', 'NULL', 'NULL', 'NULL', 'NULL', 'NULL', 'NULL', 'NULL', 'NULL', 'NULL', 'NULL', 'NULL', 'NULL', 'NULL', 'NULL', 'NULL', 'NULL', 'NULL', 'NULL', 'NULL', 'NULL', 'NULL', 'NULL', 'NULL', 'NULL', 'NULL', 'NULL', 'NULL', 'NULL', '.', '1', '1', '0', '0', '0', '0', '15', '15', '750', '20', '20', '0', '0', '0', '10', 'NULL', 'NULL', 'NULL', '5', 'N', '0.00999999977648258', '0', '0', '0', getdate(), getdate(), 'paprcv.exe', '0', '0', '0', '0', '0', '0', '2', '0', '0', '7480', '9', 'NULL'),
304-AMS | 300 | 1 | getdate() | 1 | 0 | 1 | 2 | 2 | 0 | 23 | 1.5e-05 | 1.5e-05 | 50 | 50 | 0 | 2e-05 | 1.5e-05 | 50 | 1 | 0 | 0 | 0 | 2e-05 | 2e-05 | 0.0001 | 0.0001 | 5.1 | NULL | 35 | 1 | 50 | 15 | NULL | 0 | NULL | NULL | NULL | NULL | NULL | NULL | NULL | NULL | NULL | NULL | NULL | NULL | NULL | NULL | NULL | NULL | NULL | NULL | NULL | NULL | NULL | NULL | NULL | NULL | NULL | NULL | NULL | NULL | NULL | NULL | NULL | NULL | NULL | NULL | NULL | . | 1 | 1 | 0 | 0 | 0 | 0 | 15 | 15 | 750 | 20 | 20 | 0 | 0 | 0 | 10 | NULL | NULL | NULL | 5 | N | 0.01 | 0 | 0 | 0 | getdate() | getdate() | paprcv.exe | 0 | 0 | 0 | 0 | 0 | 0 | 2 | 0 | 0 | 7480 | 9 | NULL | ('304-AMS', '300', '1', getdate(), '1', '0', '1', '2', '2', '0', '23', '1.49999996210681E-05', '1.49999996210681E-05', '50', '50', '0', '1.99999994947575E-05', '1.49999996210681E-05', '50', '1', '0', '0', '0', '1.99999994947575E-05', '1.99999994947575E-05', '9.99999974737875E-05', '9.99999974737875E-05', '5.1', 'NULL', '35', '1', '50', '15', 'NULL', '0', 'NULL', 'NULL', 'NULL', 'NULL', 'NULL', 'NULL', 'NULL', 'NULL', 'NULL', 'NULL', 'NULL', 'NULL', 'NULL', 'NULL', 'NULL', 'NULL', 'NULL', 'NULL', 'NULL', 'NULL', 'NULL', 'NULL', 'NULL', 'NULL', 'NULL', 'NULL', 'NULL', 'NULL', 'NULL', 'NULL', 'NULL', 'NULL', 'NULL', 'NULL', 'NULL', '.', '1', '1', '0', '0', '0', '0', '15', '15', '750', '20', '20', '0', '0', '0', '10', 'NULL', 'NULL', 'NULL', '5', 'N', '0.00999999977648258', '0', '0', '0', getdate(), getdate(), 'paprcv.exe', '0', '0', '0', '0', '0', '0', '2', '0', '0', '7480', '9', 'NULL'),
304LNi>=9 | 300 | 1 | getdate() | 1 | 0 | 1 | 2 | 2 | 0 | 23 | 1.5e-05 | 1.5e-05 | 50 | 50 | 0 | 2e-05 | 1.5e-05 | 50 | 1 | 0 | 0 | 0 | 2e-05 | 2e-05 | 0.0001 | 0.0001 | 5.1 | NULL | 35 | 1 | 50 | 15 | NULL | 0 | NULL | NULL | NULL | NULL | NULL | NULL | NULL | NULL | NULL | NULL | NULL | NULL | NULL | NULL | NULL | NULL | NULL | NULL | NULL | NULL | NULL | NULL | NULL | NULL | NULL | NULL | NULL | NULL | NULL | NULL | NULL | NULL | NULL | NULL | NULL | . | 1 | 1 | 0 | 0 | 0 | 0 | 15 | 15 | 750 | 20 | 20 | 0 | 0 | 0 | 10 | NULL | NULL | NULL | 5 | N | 0.01 | 0 | 0 | 0 | getdate() | getdate() | paprcv.exe | 0 | 0 | 0 | 0 | 0 | 0 | 2 | 0 | 0 | 7480 | 9 | NULL | ('304LNi>=9', '300', '1', getdate(), '1', '0', '1', '2', '2', '0', '23', '1.49999996210681E-05', '1.49999996210681E-05', '50', '50', '0', '1.99999994947575E-05', '1.49999996210681E-05', '50', '1', '0', '0', '0', '1.99999994947575E-05', '1.99999994947575E-05', '9.99999974737875E-05', '9.99999974737875E-05', '5.1', 'NULL', '35', '1', '50', '15', 'NULL', '0', 'NULL', 'NULL', 'NULL', 'NULL', 'NULL', 'NULL', 'NULL', 'NULL', 'NULL', 'NULL', 'NULL', 'NULL', 'NULL', 'NULL', 'NULL', 'NULL', 'NULL', 'NULL', 'NULL', 'NULL', 'NULL', 'NULL', 'NULL', 'NULL', 'NULL', 'NULL', 'NULL', 'NULL', 'NULL', 'NULL', 'NULL', 'NULL', 'NULL', 'NULL', 'NULL', '.', '1', '1', '0', '0', '0', '0', '15', '15', '750', '20', '20', '0', '0', '0', '10', 'NULL', 'NULL', 'NULL', '5', 'N', '0.00999999977648258', '0', '0', '0', getdate(), getdate(), 'paprcv.exe', '0', '0', '0', '0', '0', '0', '2', '0', '0', '7480', '9', 'NULL'),
C20 | MS | 1 | getdate() | 1 | 0 | 1 | 2 | 2 | 0 | 23 | 1.5e-05 | 1.5e-05 | 50 | 50 | 0 | 2e-05 | 1.5e-05 | 50 | 1 | 0 | 0 | 0 | 2e-05 | 2e-05 | 0.0001 | 0.0001 | 5.1 | NULL | 29 | 1 | 50 | 15 | NULL | 0 | NULL | NULL | NULL | NULL | NULL | NULL | NULL | NULL | NULL | NULL | NULL | NULL | NULL | NULL | NULL | NULL | NULL | NULL | NULL | NULL | NULL | NULL | NULL | NULL | NULL | NULL | NULL | NULL | NULL | NULL | NULL | NULL | NULL | NULL | NULL | . | 1 | 1 | 0 | 0 | 0 | 0 | 15 | 15 | 750 | 20 | 20 | 0 | 0 | 0 | 10 | NULL | NULL | NULL | 5 | N | 0.01 | 0 | 0 | 0 | getdate() | getdate() | paprcv.exe | 0 | 0 | 0 | 0 | 0 | 0 | 2 | 0 | 0 | 7480 | 0 | NULL | ('C20', 'MS', '1', getdate(), '1', '0', '1', '2', '2', '0', '23', '1.49999996210681E-05', '1.49999996210681E-05', '50', '50', '0', '1.99999994947575E-05', '1.49999996210681E-05', '50', '1', '0', '0', '0', '1.99999994947575E-05', '1.99999994947575E-05', '9.99999974737875E-05', '9.99999974737875E-05', '5.1', 'NULL', '29', '1', '50', '15', 'NULL', '0', 'NULL', 'NULL', 'NULL', 'NULL', 'NULL', 'NULL', 'NULL', 'NULL', 'NULL', 'NULL', 'NULL', 'NULL', 'NULL', 'NULL', 'NULL', 'NULL', 'NULL', 'NULL', 'NULL', 'NULL', 'NULL', 'NULL', 'NULL', 'NULL', 'NULL', 'NULL', 'NULL', 'NULL', 'NULL', 'NULL', 'NULL', 'NULL', 'NULL', 'NULL', 'NULL', '.', '1', '1', '0', '0', '0', '0', '15', '15', '750', '20', '20', '0', '0', '0', '10', 'NULL', 'NULL', 'NULL', '5', 'N', '0.00999999977648258', '0', '0', '0', getdate(), getdate(), 'paprcv.exe', '0', '0', '0', '0', '0', '0', '2', '0', '0', '7480', '0', 'NULL'),
G11 | MS | 1 | getdate() | 1 | 0 | 1 | 2 | 2 | 0 | 23 | 1.5e-05 | 1.5e-05 | 50 | 50 | 0 | 2e-05 | 1.5e-05 | 50 | 1 | 0 | 0 | 0 | 2e-05 | 2e-05 | 0.0001 | 0.0001 | 5.1 | NULL | 29 | 1 | 50 | 15 | NULL | 0 | NULL | NULL | NULL | NULL | NULL | NULL | NULL | NULL | NULL | NULL | NULL | NULL | NULL | NULL | NULL | NULL | NULL | NULL | NULL | NULL | NULL | NULL | NULL | NULL | NULL | NULL | NULL | NULL | NULL | NULL | NULL | NULL | NULL | NULL | NULL | . | 1 | 1 | 0 | 0 | 0 | 0 | 15 | 15 | 750 | 20 | 20 | 0 | 0 | 0 | 10 | NULL | NULL | NULL | 5 | N | 0.01 | 0 | 0 | 0 | getdate() | getdate() | paprcv.exe | 0 | 0 | 0 | 0 | 0 | 0 | 2 | 0 | 0 | 7480 | 0 | NULL | ('G11', 'MS', '1', getdate(), '1', '0', '1', '2', '2', '0', '23', '1.49999996210681E-05', '1.49999996210681E-05', '50', '50', '0', '1.99999994947575E-05', '1.49999996210681E-05', '50', '1', '0', '0', '0', '1.99999994947575E-05', '1.99999994947575E-05', '9.99999974737875E-05', '9.99999974737875E-05', '5.1', 'NULL', '29', '1', '50', '15', 'NULL', '0', 'NULL', 'NULL', 'NULL', 'NULL', 'NULL', 'NULL', 'NULL', 'NULL', 'NULL', 'NULL', 'NULL', 'NULL', 'NULL', 'NULL', 'NULL', 'NULL', 'NULL', 'NULL', 'NULL', 'NULL', 'NULL', 'NULL', 'NULL', 'NULL', 'NULL', 'NULL', 'NULL', 'NULL', 'NULL', 'NULL', 'NULL', 'NULL', 'NULL', 'NULL', 'NULL', '.', '1', '1', '0', '0', '0', '0', '15', '15', '750', '20', '20', '0', '0', '0', '10', 'NULL', 'NULL', 'NULL', '5', 'N', '0.00999999977648258', '0', '0', '0', getdate(), getdate(), 'paprcv.exe', '0', '0', '0', '0', '0', '0', '2', '0', '0', '7480', '0', 'NULL'),
439 | 400 | 1 | getdate() | 1 | 0 | 1 | 2 | 2 | 0 | 23 | 1.5e-05 | 1.5e-05 | 50 | 50 | 0 | 2e-05 | 1.5e-05 | 50 | 1 | 0 | 0 | 0 | 2e-05 | 2e-05 | 0.0001 | 0.0001 | 5.1 | NULL | 35 | 1 | 50 | 15 | NULL | 0 | NULL | NULL | NULL | NULL | NULL | NULL | NULL | NULL | NULL | NULL | NULL | NULL | NULL | NULL | NULL | NULL | NULL | NULL | NULL | NULL | NULL | NULL | NULL | NULL | NULL | NULL | NULL | NULL | NULL | NULL | NULL | NULL | NULL | NULL | NULL | . | 1 | 1 | 0 | 0 | 0 | 0 | 15 | 15 | 750 | 20 | 20 | 0 | 0 | 0 | 10 | NULL | NULL | NULL | 5 | N | 0.01 | 0 | 0 | 0 | getdate() | getdate() | paprcv.exe | 0 | 0 | 0 | 0 | 0 | 0 | 2 | 0 | 0 | 7480 | 10 | NULL | ('439', '400', '1', getdate(), '1', '0', '1', '2', '2', '0', '23', '1.49999996210681E-05', '1.49999996210681E-05', '50', '50', '0', '1.99999994947575E-05', '1.49999996210681E-05', '50', '1', '0', '0', '0', '1.99999994947575E-05', '1.99999994947575E-05', '9.99999974737875E-05', '9.99999974737875E-05', '5.1', 'NULL', '35', '1', '50', '15', 'NULL', '0', 'NULL', 'NULL', 'NULL', 'NULL', 'NULL', 'NULL', 'NULL', 'NULL', 'NULL', 'NULL', 'NULL', 'NULL', 'NULL', 'NULL', 'NULL', 'NULL', 'NULL', 'NULL', 'NULL', 'NULL', 'NULL', 'NULL', 'NULL', 'NULL', 'NULL', 'NULL', 'NULL', 'NULL', 'NULL', 'NULL', 'NULL', 'NULL', 'NULL', 'NULL', 'NULL', '.', '1', '1', '0', '0', '0', '0', '15', '15', '750', '20', '20', '0', '0', '0', '10', 'NULL', 'NULL', 'NULL', '5', 'N', '0.00999999977648258', '0', '0', '0', getdate(), getdate(), 'paprcv.exe', '0', '0', '0', '0', '0', '0', '2', '0', '0', '7480', '10', 'NULL'),
JBS | Jbs | 1 | getdate() | 1 | 0 | 1 | 2 | 2 | 0 | 23 | 1.5e-05 | 1.5e-05 | 50 | 50 | 0 | 2e-05 | 1.5e-05 | 35 | 1 | 0 | 0 | 0 | 2e-05 | 2e-05 | 0.0001 | 0.0001 | 3 | 3.1 | 30 | 1 | 50 | 15 | NULL | 0 | NULL | NULL | NULL | NULL | NULL | NULL | NULL | NULL | NULL | NULL | NULL | NULL | NULL | NULL | NULL | NULL | NULL | NULL | NULL | NULL | NULL | NULL | NULL | NULL | NULL | NULL | NULL | NULL | NULL | NULL | NULL | NULL | NULL | NULL | NULL | . | 1 | 1 | 0 | 0 | 0 | 0 | 15 | 15 | 750 | 20 | 20 | 0 | 0 | 0 | 10 | NULL | NULL | NULL | 5 | N | 0.01 | 0 | 0 | 0 | getdate() | getdate() | paprcv.exe | 0 | 0 | 0 | 0 | 0 | 0 | 2 | 0 | 0 | 7480 | 9 | NULL | ('JBS', 'Jbs', '1', getdate(), '1', '0', '1', '2', '2', '0', '23', '1.49999996210681E-05', '1.49999996210681E-05', '50', '50', '0', '1.99999994947575E-05', '1.49999996210681E-05', '35', '1', '0', '0', '0', '1.99999994947575E-05', '1.99999994947575E-05', '9.99999974737875E-05', '9.99999974737875E-05', '3', '3.1', '30', '1', '50', '15', 'NULL', '0', 'NULL', 'NULL', 'NULL', 'NULL', 'NULL', 'NULL', 'NULL', 'NULL', 'NULL', 'NULL', 'NULL', 'NULL', 'NULL', 'NULL', 'NULL', 'NULL', 'NULL', 'NULL', 'NULL', 'NULL', 'NULL', 'NULL', 'NULL', 'NULL', 'NULL', 'NULL', 'NULL', 'NULL', 'NULL', 'NULL', 'NULL', 'NULL', 'NULL', 'NULL', 'NULL', '.', '1', '1', '0', '0', '0', '0', '15', '15', '750', '20', '20', '0', '0', '0', '10', 'NULL', 'NULL', 'NULL', '5', 'N', '0.00999999977648258', '0', '0', '0', getdate(), getdate(), 'paprcv.exe', '0', '0', '0', '0', '0', '0', '2', '0', '0', '7480', '9', 'NULL'),
JSLU-SD Ni | 200 | 1 | getdate() | 1 | 0 | 1 | 2 | 2 | 0 | 23 | 1.5e-05 | 1.5e-05 | 50 | 50 | 0 | 2e-05 | 1.5e-05 | 50 | 1 | 0 | 0 | 0 | 2e-05 | 2e-05 | 0.0001 | 0.0001 | 5.1 | NULL | 35 | 1 | 50 | 15 | NULL | 0 | NULL | NULL | NULL | NULL | NULL | NULL | NULL | NULL | NULL | NULL | NULL | NULL | NULL | NULL | NULL | NULL | NULL | NULL | NULL | NULL | NULL | NULL | NULL | NULL | NULL | NULL | NULL | NULL | NULL | NULL | NULL | NULL | NULL | NULL | NULL | . | 1 | 1 | 0 | 0 | 0 | 0 | 15 | 15 | 750 | 20 | 20 | 0 | 0 | 0 | 10 | NULL | NULL | NULL | 5 | N | 0.01 | 0 | 0 | 0 | getdate() | getdate() | paprcv.exe | 0 | 0 | 0 | 0 | 0 | 0 | 2 | 0 | 0 | 7480 | 9 | NULL | ('JSLU-SD Ni', '200', '1', getdate(), '1', '0', '1', '2', '2', '0', '23', '1.49999996210681E-05', '1.49999996210681E-05', '50', '50', '0', '1.99999994947575E-05', '1.49999996210681E-05', '50', '1', '0', '0', '0', '1.99999994947575E-05', '1.99999994947575E-05', '9.99999974737875E-05', '9.99999974737875E-05', '5.1', 'NULL', '35', '1', '50', '15', 'NULL', '0', 'NULL', 'NULL', 'NULL', 'NULL', 'NULL', 'NULL', 'NULL', 'NULL', 'NULL', 'NULL', 'NULL', 'NULL', 'NULL', 'NULL', 'NULL', 'NULL', 'NULL', 'NULL', 'NULL', 'NULL', 'NULL', 'NULL', 'NULL', 'NULL', 'NULL', 'NULL', 'NULL', 'NULL', 'NULL', 'NULL', 'NULL', 'NULL', 'NULL', 'NULL', 'NULL', '.', '1', '1', '0', '0', '0', '0', '15', '15', '750', '20', '20', '0', '0', '0', '10', 'NULL', 'NULL', 'NULL', '5', 'N', '0.00999999977648258', '0', '0', '0', getdate(), getdate(), 'paprcv.exe', '0', '0', '0', '0', '0', '0', '2', '0', '0', '7480', '9', 'NULL'),
IRS 450CR | 400 | 1 | getdate() | 1 | 0 | 1 | 2 | 2 | 0 | 23 | 1.5e-05 | 1.5e-05 | 50 | 50 | 0 | 2e-05 | 1.5e-05 | 50 | 1 | 0 | 0 | 0 | 2e-05 | 2e-05 | 0.0001 | 0.0001 | 5.1 | NULL | 35 | 1 | 50 | 15 | NULL | 0 | NULL | NULL | NULL | NULL | NULL | NULL | NULL | NULL | NULL | NULL | NULL | NULL | NULL | NULL | NULL | NULL | NULL | NULL | NULL | NULL | NULL | NULL | NULL | NULL | NULL | NULL | NULL | NULL | NULL | NULL | NULL | NULL | NULL | NULL | NULL | . | 1 | 1 | 0 | 0 | 0 | 0 | 15 | 15 | 750 | 20 | 20 | 0 | 0 | 0 | 10 | NULL | NULL | NULL | 5 | N | 0.01 | 0 | 0 | 0 | getdate() | getdate() | paprcv.exe | 0 | 0 | 0 | 0 | 0 | 0 | 2 | 0 | 0 | 7480 | 10 | NULL | ('IRS 450CR', '400', '1', getdate(), '1', '0', '1', '2', '2', '0', '23', '1.49999996210681E-05', '1.49999996210681E-05', '50', '50', '0', '1.99999994947575E-05', '1.49999996210681E-05', '50', '1', '0', '0', '0', '1.99999994947575E-05', '1.99999994947575E-05', '9.99999974737875E-05', '9.99999974737875E-05', '5.1', 'NULL', '35', '1', '50', '15', 'NULL', '0', 'NULL', 'NULL', 'NULL', 'NULL', 'NULL', 'NULL', 'NULL', 'NULL', 'NULL', 'NULL', 'NULL', 'NULL', 'NULL', 'NULL', 'NULL', 'NULL', 'NULL', 'NULL', 'NULL', 'NULL', 'NULL', 'NULL', 'NULL', 'NULL', 'NULL', 'NULL', 'NULL', 'NULL', 'NULL', 'NULL', 'NULL', 'NULL', 'NULL', 'NULL', 'NULL', '.', '1', '1', '0', '0', '0', '0', '15', '15', '750', '20', '20', '0', '0', '0', '10', 'NULL', 'NULL', 'NULL', '5', 'N', '0.00999999977648258', '0', '0', '0', getdate(), getdate(), 'paprcv.exe', '0', '0', '0', '0', '0', '0', '2', '0', '0', '7480', '10', 'NULL'),
316L PREN>23 | 300 | 1 | getdate() | 1 | 0 | 1 | 2 | 2 | 0 | 23 | 1.5e-05 | 1.5e-05 | 50 | 50 | 0 | 2e-05 | 1.5e-05 | 50 | 1 | 0 | 0 | 0 | 2e-05 | 2e-05 | 0.0001 | 0.0001 | 5.1 | NULL | 35 | 1 | 50 | 15 | NULL | 0 | NULL | NULL | NULL | NULL | NULL | NULL | NULL | NULL | NULL | NULL | NULL | NULL | NULL | NULL | NULL | NULL | NULL | NULL | NULL | NULL | NULL | NULL | NULL | NULL | NULL | NULL | NULL | NULL | NULL | NULL | NULL | NULL | NULL | NULL | NULL | . | 1 | 1 | 0 | 0 | 0 | 0 | 15 | 15 | 750 | 20 | 20 | 0 | 0 | 0 | 10 | NULL | NULL | NULL | 5 | N | 0.01 | 0 | 0 | 0 | getdate() | getdate() | paprcv.exe | 0 | 0 | 0 | 0 | 0 | 0 | 2 | 0 | 0 | 7480 | 9 | NULL | ('316L PREN>23', '300', '1', getdate(), '1', '0', '1', '2', '2', '0', '23', '1.49999996210681E-05', '1.49999996210681E-05', '50', '50', '0', '1.99999994947575E-05', '1.49999996210681E-05', '50', '1', '0', '0', '0', '1.99999994947575E-05', '1.99999994947575E-05', '9.99999974737875E-05', '9.99999974737875E-05', '5.1', 'NULL', '35', '1', '50', '15', 'NULL', '0', 'NULL', 'NULL', 'NULL', 'NULL', 'NULL', 'NULL', 'NULL', 'NULL', 'NULL', 'NULL', 'NULL', 'NULL', 'NULL', 'NULL', 'NULL', 'NULL', 'NULL', 'NULL', 'NULL', 'NULL', 'NULL', 'NULL', 'NULL', 'NULL', 'NULL', 'NULL', 'NULL', 'NULL', 'NULL', 'NULL', 'NULL', 'NULL', 'NULL', 'NULL', 'NULL', '.', '1', '1', '0', '0', '0', '0', '15', '15', '750', '20', '20', '0', '0', '0', '10', 'NULL', 'NULL', 'NULL', '5', 'N', '0.00999999977648258', '0', '0', '0', getdate(), getdate(), 'paprcv.exe', '0', '0', '0', '0', '0', '0', '2', '0', '0', '7480', '9', 'NULL'),
UNS31803 | Duplex | 1 | getdate() | 1 | 0 | 1 | 2 | 2 | 0 | 23 | 1.5e-05 | 1.5e-05 | 50 | 50 | 0 | 2e-05 | 1.5e-05 | NULL | 1 | 0 | 0 | 0 | 2e-05 | 2e-05 | 0.0001 | 0.0001 | NULL | NULL | NULL | 1 | 50 | 15 | NULL | 0 | NULL | NULL | NULL | NULL | NULL | NULL | NULL | NULL | NULL | NULL | NULL | NULL | NULL | NULL | NULL | NULL | NULL | NULL | NULL | NULL | NULL | NULL | NULL | NULL | NULL | NULL | NULL | NULL | NULL | NULL | NULL | NULL | NULL | NULL | NULL | . | 1 | 1 | 0 | 0 | 0 | 0 | 15 | 15 | 750 | 20 | 20 | 0 | 0 | 0 | 10 | NULL | NULL | NULL | 5 | N | 0.01 | 0 | 0 | 0 | getdate() | getdate() | paprcv.exe | 0 | 0 | 0 | 0 | 0 | 0 | 2 | 0 | 0 | 7480 | NULL | NULL | ('UNS31803', 'Duplex', '1', getdate(), '1', '0', '1', '2', '2', '0', '23', '1.49999996210681E-05', '1.49999996210681E-05', '50', '50', '0', '1.99999994947575E-05', '1.49999996210681E-05', 'NULL', '1', '0', '0', '0', '1.99999994947575E-05', '1.99999994947575E-05', '9.99999974737875E-05', '9.99999974737875E-05', 'NULL', 'NULL', 'NULL', '1', '50', '15', 'NULL', '0', 'NULL', 'NULL', 'NULL', 'NULL', 'NULL', 'NULL', 'NULL', 'NULL', 'NULL', 'NULL', 'NULL', 'NULL', 'NULL', 'NULL', 'NULL', 'NULL', 'NULL', 'NULL', 'NULL', 'NULL', 'NULL', 'NULL', 'NULL', 'NULL', 'NULL', 'NULL', 'NULL', 'NULL', 'NULL', 'NULL', 'NULL', 'NULL', 'NULL', 'NULL', 'NULL', '.', '1', '1', '0', '0', '0', '0', '15', '15', '750', '20', '20', '0', '0', '0', '10', 'NULL', 'NULL', 'NULL', '5', 'N', '0.00999999977648258', '0', '0', '0', getdate(), getdate(), 'paprcv.exe', '0', '0', '0', '0', '0', '0', '2', '0', '0', '7480', 'NULL', 'NULL'),
316 | 300 | 1 | getdate() | 1 | 0 | 1 | 2 | 2 | 0 | 23 | 1.5e-05 | 1.5e-05 | 50 | 50 | 0 | 2e-05 | 1.5e-05 | 50 | 1 | 0 | 0 | 0 | 2e-05 | 2e-05 | 0.0001 | 0.0001 | 5.1 | NULL | 35 | 1 | 50 | 15 | NULL | 0 | NULL | NULL | NULL | NULL | NULL | NULL | NULL | NULL | NULL | NULL | NULL | NULL | NULL | NULL | NULL | NULL | NULL | NULL | NULL | NULL | NULL | NULL | NULL | NULL | NULL | NULL | NULL | NULL | NULL | NULL | NULL | NULL | NULL | NULL | NULL | . | 1 | 1 | 0 | 0 | 0 | 0 | 15 | 15 | 750 | 20 | 20 | 0 | 0 | 0 | 10 | NULL | NULL | NULL | 5 | N | 0.01 | 0 | 0 | 0 | getdate() | getdate() | paprcv.exe | 0 | 0 | 0 | 0 | 0 | 0 | 2 | 0 | 0 | 7480 | 9 | NULL | ('316', '300', '1', getdate(), '1', '0', '1', '2', '2', '0', '23', '1.49999996210681E-05', '1.49999996210681E-05', '50', '50', '0', '1.99999994947575E-05', '1.49999996210681E-05', '50', '1', '0', '0', '0', '1.99999994947575E-05', '1.99999994947575E-05', '9.99999974737875E-05', '9.99999974737875E-05', '5.1', 'NULL', '35', '1', '50', '15', 'NULL', '0', 'NULL', 'NULL', 'NULL', 'NULL', 'NULL', 'NULL', 'NULL', 'NULL', 'NULL', 'NULL', 'NULL', 'NULL', 'NULL', 'NULL', 'NULL', 'NULL', 'NULL', 'NULL', 'NULL', 'NULL', 'NULL', 'NULL', 'NULL', 'NULL', 'NULL', 'NULL', 'NULL', 'NULL', 'NULL', 'NULL', 'NULL', 'NULL', 'NULL', 'NULL', 'NULL', '.', '1', '1', '0', '0', '0', '0', '15', '15', '750', '20', '20', '0', '0', '0', '10', 'NULL', 'NULL', 'NULL', '5', 'N', '0.00999999977648258', '0', '0', '0', getdate(), getdate(), 'paprcv.exe', '0', '0', '0', '0', '0', '0', '2', '0', '0', '7480', '9', 'NULL'),
410 | 400 | 1 | getdate() | 1 | 0 | 1 | 2 | 2 | 0 | 23 | 1.5e-05 | 1.5e-05 | 50 | 50 | 0 | 2e-05 | 1.5e-05 | 50 | 1 | 0 | 0 | 0 | 2e-05 | 2e-05 | 0.0001 | 0.0001 | 5.1 | NULL | 35 | 1 | 50 | 15 | NULL | 0 | NULL | NULL | NULL | NULL | NULL | NULL | NULL | NULL | NULL | NULL | NULL | NULL | NULL | NULL | NULL | NULL | NULL | NULL | NULL | NULL | NULL | NULL | NULL | NULL | NULL | NULL | NULL | NULL | NULL | NULL | NULL | NULL | NULL | NULL | NULL | . | 1 | 1 | 0 | 0 | 0 | 0 | 15 | 15 | 750 | 20 | 20 | 0 | 0 | 0 | 10 | NULL | NULL | NULL | 5 | N | 0.01 | 0 | 0 | 0 | getdate() | getdate() | paprcv.exe | 0 | 0 | 0 | 0 | 0 | 0 | 2 | 0 | 0 | 7480 | 10 | NULL | ('410', '400', '1', getdate(), '1', '0', '1', '2', '2', '0', '23', '1.49999996210681E-05', '1.49999996210681E-05', '50', '50', '0', '1.99999994947575E-05', '1.49999996210681E-05', '50', '1', '0', '0', '0', '1.99999994947575E-05', '1.99999994947575E-05', '9.99999974737875E-05', '9.99999974737875E-05', '5.1', 'NULL', '35', '1', '50', '15', 'NULL', '0', 'NULL', 'NULL', 'NULL', 'NULL', 'NULL', 'NULL', 'NULL', 'NULL', 'NULL', 'NULL', 'NULL', 'NULL', 'NULL', 'NULL', 'NULL', 'NULL', 'NULL', 'NULL', 'NULL', 'NULL', 'NULL', 'NULL', 'NULL', 'NULL', 'NULL', 'NULL', 'NULL', 'NULL', 'NULL', 'NULL', 'NULL', 'NULL', 'NULL', 'NULL', 'NULL', '.', '1', '1', '0', '0', '0', '0', '15', '15', '750', '20', '20', '0', '0', '0', '10', 'NULL', 'NULL', 'NULL', '5', 'N', '0.00999999977648258', '0', '0', '0', getdate(), getdate(), 'paprcv.exe', '0', '0', '0', '0', '0', '0', '2', '0', '0', '7480', '10', 'NULL'),
IRSM 450 | 400 | 1 | getdate() | 1 | 0 | 1 | 2 | 2 | 0 | 23 | 1.5e-05 | 1.5e-05 | 50 | 50 | 0 | 2e-05 | 1.5e-05 | 50 | 1 | 0 | 0 | 0 | 2e-05 | 2e-05 | 0.0001 | 0.0001 | 5.1 | NULL | 35 | 1 | 50 | 15 | NULL | 0 | NULL | NULL | NULL | NULL | NULL | NULL | NULL | NULL | NULL | NULL | NULL | NULL | NULL | NULL | NULL | NULL | NULL | NULL | NULL | NULL | NULL | NULL | NULL | NULL | NULL | NULL | NULL | NULL | NULL | NULL | NULL | NULL | NULL | NULL | NULL | . | 1 | 1 | 0 | 0 | 0 | 0 | 15 | 15 | 750 | 20 | 20 | 0 | 0 | 0 | 10 | NULL | NULL | NULL | 5 | N | 0.01 | 0 | 0 | 0 | getdate() | getdate() | paprcv.exe | 0 | 0 | 0 | 0 | 0 | 0 | 2 | 0 | 0 | 7480 | 10 | NULL | ('IRSM 450', '400', '1', getdate(), '1', '0', '1', '2', '2', '0', '23', '1.49999996210681E-05', '1.49999996210681E-05', '50', '50', '0', '1.99999994947575E-05', '1.49999996210681E-05', '50', '1', '0', '0', '0', '1.99999994947575E-05', '1.99999994947575E-05', '9.99999974737875E-05', '9.99999974737875E-05', '5.1', 'NULL', '35', '1', '50', '15', 'NULL', '0', 'NULL', 'NULL', 'NULL', 'NULL', 'NULL', 'NULL', 'NULL', 'NULL', 'NULL', 'NULL', 'NULL', 'NULL', 'NULL', 'NULL', 'NULL', 'NULL', 'NULL', 'NULL', 'NULL', 'NULL', 'NULL', 'NULL', 'NULL', 'NULL', 'NULL', 'NULL', 'NULL', 'NULL', 'NULL', 'NULL', 'NULL', 'NULL', 'NULL', 'NULL', 'NULL', '.', '1', '1', '0', '0', '0', '0', '15', '15', '750', '20', '20', '0', '0', '0', '10', 'NULL', 'NULL', 'NULL', '5', 'N', '0.00999999977648258', '0', '0', '0', getdate(), getdate(), 'paprcv.exe', '0', '0', '0', '0', '0', '0', '2', '0', '0', '7480', '10', 'NULL'),
EN100252S235JRAR | MS | 1 | getdate() | 1 | 0 | 1 | 2 | 2 | 0 | 23 | 1.5e-05 | 1.5e-05 | 50 | 50 | 0 | 2e-05 | 1.5e-05 | 50 | 1 | 0 | 0 | 0 | 2e-05 | 2e-05 | 0.0001 | 0.0001 | 5.1 | NULL | 29 | 1 | 50 | 15 | NULL | 0 | NULL | NULL | NULL | NULL | NULL | NULL | NULL | NULL | NULL | NULL | NULL | NULL | NULL | NULL | NULL | NULL | NULL | NULL | NULL | NULL | NULL | NULL | NULL | NULL | NULL | NULL | NULL | NULL | NULL | NULL | NULL | NULL | NULL | NULL | NULL | . | 1 | 1 | 0 | 0 | 0 | 0 | 15 | 15 | 750 | 20 | 20 | 0 | 0 | 0 | 10 | NULL | NULL | NULL | 5 | N | 0.01 | 0 | 0 | 0 | getdate() | getdate() | paprcv.exe | 0 | 0 | 0 | 0 | 0 | 0 | 2 | 0 | 0 | 7480 | 0 | NULL | ('EN100252S235JRAR', 'MS', '1', getdate(), '1', '0', '1', '2', '2', '0', '23', '1.49999996210681E-05', '1.49999996210681E-05', '50', '50', '0', '1.99999994947575E-05', '1.49999996210681E-05', '50', '1', '0', '0', '0', '1.99999994947575E-05', '1.99999994947575E-05', '9.99999974737875E-05', '9.99999974737875E-05', '5.1', 'NULL', '29', '1', '50', '15', 'NULL', '0', 'NULL', 'NULL', 'NULL', 'NULL', 'NULL', 'NULL', 'NULL', 'NULL', 'NULL', 'NULL', 'NULL', 'NULL', 'NULL', 'NULL', 'NULL', 'NULL', 'NULL', 'NULL', 'NULL', 'NULL', 'NULL', 'NULL', 'NULL', 'NULL', 'NULL', 'NULL', 'NULL', 'NULL', 'NULL', 'NULL', 'NULL', 'NULL', 'NULL', 'NULL', 'NULL', '.', '1', '1', '0', '0', '0', '0', '15', '15', '750', '20', '20', '0', '0', '0', '10', 'NULL', 'NULL', 'NULL', '5', 'N', '0.00999999977648258', '0', '0', '0', getdate(), getdate(), 'paprcv.exe', '0', '0', '0', '0', '0', '0', '2', '0', '0', '7480', '0', 'NULL'),
EN100252S355J2AR | MS | 1 | getdate() | 1 | 0 | 1 | 2 | 2 | 0 | 23 | 1.5e-05 | 1.5e-05 | 50 | 50 | 0 | 2e-05 | 1.5e-05 | 50 | 1 | 0 | 0 | 0 | 2e-05 | 2e-05 | 0.0001 | 0.0001 | 5.1 | NULL | 29 | 1 | 50 | 15 | NULL | 0 | NULL | NULL | NULL | NULL | NULL | NULL | NULL | NULL | NULL | NULL | NULL | NULL | NULL | NULL | NULL | NULL | NULL | NULL | NULL | NULL | NULL | NULL | NULL | NULL | NULL | NULL | NULL | NULL | NULL | NULL | NULL | NULL | NULL | NULL | NULL | . | 1 | 1 | 0 | 0 | 0 | 0 | 15 | 15 | 750 | 20 | 20 | 0 | 0 | 0 | 10 | NULL | NULL | NULL | 5 | N | 0.01 | 0 | 0 | 0 | getdate() | getdate() | paprcv.exe | 0 | 0 | 0 | 0 | 0 | 0 | 2 | 0 | 0 | 7480 | 0 | NULL | ('EN100252S355J2AR', 'MS', '1', getdate(), '1', '0', '1', '2', '2', '0', '23', '1.49999996210681E-05', '1.49999996210681E-05', '50', '50', '0', '1.99999994947575E-05', '1.49999996210681E-05', '50', '1', '0', '0', '0', '1.99999994947575E-05', '1.99999994947575E-05', '9.99999974737875E-05', '9.99999974737875E-05', '5.1', 'NULL', '29', '1', '50', '15', 'NULL', '0', 'NULL', 'NULL', 'NULL', 'NULL', 'NULL', 'NULL', 'NULL', 'NULL', 'NULL', 'NULL', 'NULL', 'NULL', 'NULL', 'NULL', 'NULL', 'NULL', 'NULL', 'NULL', 'NULL', 'NULL', 'NULL', 'NULL', 'NULL', 'NULL', 'NULL', 'NULL', 'NULL', 'NULL', 'NULL', 'NULL', 'NULL', 'NULL', 'NULL', 'NULL', 'NULL', '.', '1', '1', '0', '0', '0', '0', '15', '15', '750', '20', '20', '0', '0', '0', '10', 'NULL', 'NULL', 'NULL', '5', 'N', '0.00999999977648258', '0', '0', '0', getdate(), getdate(), 'paprcv.exe', '0', '0', '0', '0', '0', '0', '2', '0', '0', '7480', '0', 'NULL'),
420 | 400 | 1 | getdate() | 1 | 0 | 1 | 2 | 2 | 0 | 23 | 1.5e-05 | 1.5e-05 | 50 | 50 | 0 | 2e-05 | 1.5e-05 | 50 | 1 | 0 | 0 | 0 | 2e-05 | 2e-05 | 0.0001 | 0.0001 | 5.1 | NULL | 35 | 1 | 50 | 15 | NULL | 0 | NULL | NULL | NULL | NULL | NULL | NULL | NULL | NULL | NULL | NULL | NULL | NULL | NULL | NULL | NULL | NULL | NULL | NULL | NULL | NULL | NULL | NULL | NULL | NULL | NULL | NULL | NULL | NULL | NULL | NULL | NULL | NULL | NULL | NULL | NULL | . | 1 | 1 | 0 | 0 | 0 | 0 | 15 | 15 | 750 | 20 | 20 | 0 | 0 | 0 | 10 | NULL | NULL | NULL | 5 | N | 0.01 | 0 | 0 | 0 | getdate() | getdate() | paprcv.exe | 0 | 0 | 0 | 0 | 0 | 0 | 2 | 0 | 0 | 7480 | 10 | NULL | ('420', '400', '1', getdate(), '1', '0', '1', '2', '2', '0', '23', '1.49999996210681E-05', '1.49999996210681E-05', '50', '50', '0', '1.99999994947575E-05', '1.49999996210681E-05', '50', '1', '0', '0', '0', '1.99999994947575E-05', '1.99999994947575E-05', '9.99999974737875E-05', '9.99999974737875E-05', '5.1', 'NULL', '35', '1', '50', '15', 'NULL', '0', 'NULL', 'NULL', 'NULL', 'NULL', 'NULL', 'NULL', 'NULL', 'NULL', 'NULL', 'NULL', 'NULL', 'NULL', 'NULL', 'NULL', 'NULL', 'NULL', 'NULL', 'NULL', 'NULL', 'NULL', 'NULL', 'NULL', 'NULL', 'NULL', 'NULL', 'NULL', 'NULL', 'NULL', 'NULL', 'NULL', 'NULL', 'NULL', 'NULL', 'NULL', 'NULL', '.', '1', '1', '0', '0', '0', '0', '15', '15', '750', '20', '20', '0', '0', '0', '10', 'NULL', 'NULL', 'NULL', '5', 'N', '0.00999999977648258', '0', '0', '0', getdate(), getdate(), 'paprcv.exe', '0', '0', '0', '0', '0', '0', '2', '0', '0', '7480', '10', 'NULL'),
EN1.4404RAT | 300 | 1 | getdate() | 1 | 0 | 1 | 2 | 2 | 0 | 23 | 1.5e-05 | 1.5e-05 | 50 | 50 | 0 | 2e-05 | 1.5e-05 | 50 | 1 | 0 | 0 | 0 | 2e-05 | 2e-05 | 0.0001 | 0.0001 | 5.1 | NULL | 35 | 1 | 50 | 15 | NULL | 0 | NULL | NULL | NULL | NULL | NULL | NULL | NULL | NULL | NULL | NULL | NULL | NULL | NULL | NULL | NULL | NULL | NULL | NULL | NULL | NULL | NULL | NULL | NULL | NULL | NULL | NULL | NULL | NULL | NULL | NULL | NULL | NULL | NULL | NULL | NULL | . | 1 | 1 | 0 | 0 | 0 | 0 | 15 | 15 | 750 | 20 | 20 | 0 | 0 | 0 | 10 | NULL | NULL | NULL | 5 | N | 0.01 | 0 | 0 | 0 | getdate() | getdate() | paprcv.exe | 0 | 0 | 0 | 0 | 0 | 0 | 2 | 0 | 0 | 7480 | 9 | NULL | ('EN1.4404RAT', '300', '1', getdate(), '1', '0', '1', '2', '2', '0', '23', '1.49999996210681E-05', '1.49999996210681E-05', '50', '50', '0', '1.99999994947575E-05', '1.49999996210681E-05', '50', '1', '0', '0', '0', '1.99999994947575E-05', '1.99999994947575E-05', '9.99999974737875E-05', '9.99999974737875E-05', '5.1', 'NULL', '35', '1', '50', '15', 'NULL', '0', 'NULL', 'NULL', 'NULL', 'NULL', 'NULL', 'NULL', 'NULL', 'NULL', 'NULL', 'NULL', 'NULL', 'NULL', 'NULL', 'NULL', 'NULL', 'NULL', 'NULL', 'NULL', 'NULL', 'NULL', 'NULL', 'NULL', 'NULL', 'NULL', 'NULL', 'NULL', 'NULL', 'NULL', 'NULL', 'NULL', 'NULL', 'NULL', 'NULL', 'NULL', 'NULL', '.', '1', '1', '0', '0', '0', '0', '15', '15', '750', '20', '20', '0', '0', '0', '10', 'NULL', 'NULL', 'NULL', '5', 'N', '0.00999999977648258', '0', '0', '0', getdate(), getdate(), 'paprcv.exe', '0', '0', '0', '0', '0', '0', '2', '0', '0', '7480', '9', 'NULL'),
SAE1006 | MS | 1 | getdate() | 1 | 0 | 1 | 2 | 2 | 0 | 23 | 1.5e-05 | 1.5e-05 | 50 | 50 | 0 | 2e-05 | 1.5e-05 | 50 | 1 | 0 | 0 | 0 | 2e-05 | 2e-05 | 0.0001 | 0.0001 | 5.1 | NULL | 29 | 1 | 50 | 15 | NULL | 0 | NULL | NULL | NULL | NULL | NULL | NULL | NULL | NULL | NULL | NULL | NULL | NULL | NULL | NULL | NULL | NULL | NULL | NULL | NULL | NULL | NULL | NULL | NULL | NULL | NULL | NULL | NULL | NULL | NULL | NULL | NULL | NULL | NULL | NULL | NULL | . | 1 | 1 | 0 | 0 | 0 | 0 | 15 | 15 | 750 | 20 | 20 | 0 | 0 | 0 | 10 | NULL | NULL | NULL | 5 | N | 0.01 | 0 | 0 | 0 | getdate() | getdate() | paprcv.exe | 0 | 0 | 0 | 0 | 0 | 0 | 2 | 0 | 0 | 7480 | 0 | NULL | ('SAE1006', 'MS', '1', getdate(), '1', '0', '1', '2', '2', '0', '23', '1.49999996210681E-05', '1.49999996210681E-05', '50', '50', '0', '1.99999994947575E-05', '1.49999996210681E-05', '50', '1', '0', '0', '0', '1.99999994947575E-05', '1.99999994947575E-05', '9.99999974737875E-05', '9.99999974737875E-05', '5.1', 'NULL', '29', '1', '50', '15', 'NULL', '0', 'NULL', 'NULL', 'NULL', 'NULL', 'NULL', 'NULL', 'NULL', 'NULL', 'NULL', 'NULL', 'NULL', 'NULL', 'NULL', 'NULL', 'NULL', 'NULL', 'NULL', 'NULL', 'NULL', 'NULL', 'NULL', 'NULL', 'NULL', 'NULL', 'NULL', 'NULL', 'NULL', 'NULL', 'NULL', 'NULL', 'NULL', 'NULL', 'NULL', 'NULL', 'NULL', '.', '1', '1', '0', '0', '0', '0', '15', '15', '750', '20', '20', '0', '0', '0', '10', 'NULL', 'NULL', 'NULL', '5', 'N', '0.00999999977648258', '0', '0', '0', getdate(), getdate(), 'paprcv.exe', '0', '0', '0', '0', '0', '0', '2', '0', '0', '7480', '0', 'NULL'),
436L | 400 | 1 | getdate() | 1 | 0 | 1 | 2 | 2 | 0 | 23 | 1.5e-05 | 1.5e-05 | 50 | 50 | 0 | 2e-05 | 1.5e-05 | 50 | 1 | 0 | 0 | 0 | 2e-05 | 2e-05 | 0.0001 | 0.0001 | 5.1 | NULL | 35 | 1 | 50 | 15 | NULL | 0 | NULL | NULL | NULL | NULL | NULL | NULL | NULL | NULL | NULL | NULL | NULL | NULL | NULL | NULL | NULL | NULL | NULL | NULL | NULL | NULL | NULL | NULL | NULL | NULL | NULL | NULL | NULL | NULL | NULL | NULL | NULL | NULL | NULL | NULL | NULL | . | 1 | 1 | 0 | 0 | 0 | 0 | 15 | 15 | 750 | 20 | 20 | 0 | 0 | 0 | 10 | NULL | NULL | NULL | 5 | N | 0.01 | 0 | 0 | 0 | getdate() | getdate() | paprcv.exe | 0 | 0 | 0 | 0 | 0 | 0 | 2 | 0 | 0 | 7480 | 10 | NULL | ('436L', '400', '1', getdate(), '1', '0', '1', '2', '2', '0', '23', '1.49999996210681E-05', '1.49999996210681E-05', '50', '50', '0', '1.99999994947575E-05', '1.49999996210681E-05', '50', '1', '0', '0', '0', '1.99999994947575E-05', '1.99999994947575E-05', '9.99999974737875E-05', '9.99999974737875E-05', '5.1', 'NULL', '35', '1', '50', '15', 'NULL', '0', 'NULL', 'NULL', 'NULL', 'NULL', 'NULL', 'NULL', 'NULL', 'NULL', 'NULL', 'NULL', 'NULL', 'NULL', 'NULL', 'NULL', 'NULL', 'NULL', 'NULL', 'NULL', 'NULL', 'NULL', 'NULL', 'NULL', 'NULL', 'NULL', 'NULL', 'NULL', 'NULL', 'NULL', 'NULL', 'NULL', 'NULL', 'NULL', 'NULL', 'NULL', 'NULL', '.', '1', '1', '0', '0', '0', '0', '15', '15', '750', '20', '20', '0', '0', '0', '10', 'NULL', 'NULL', 'NULL', '5', 'N', '0.00999999977648258', '0', '0', '0', getdate(), getdate(), 'paprcv.exe', '0', '0', '0', '0', '0', '0', '2', '0', '0', '7480', '10', 'NULL'),
IS2062E350BR | MS | 1 | getdate() | 1 | 0 | 1 | 2 | 2 | 0 | 23 | 1.5e-05 | 1.5e-05 | 50 | 50 | 0 | 2e-05 | 1.5e-05 | 50 | 1 | 0 | 0 | 0 | 2e-05 | 2e-05 | 0.0001 | 0.0001 | 5.1 | NULL | 29 | 1 | 50 | 15 | NULL | 0 | NULL | NULL | NULL | NULL | NULL | NULL | NULL | NULL | NULL | NULL | NULL | NULL | NULL | NULL | NULL | NULL | NULL | NULL | NULL | NULL | NULL | NULL | NULL | NULL | NULL | NULL | NULL | NULL | NULL | NULL | NULL | NULL | NULL | NULL | NULL | . | 1 | 1 | 0 | 0 | 0 | 0 | 15 | 15 | 750 | 20 | 20 | 0 | 0 | 0 | 10 | NULL | NULL | NULL | 5 | N | 0.01 | 0 | 0 | 0 | getdate() | getdate() | paprcv.exe | 0 | 0 | 0 | 0 | 0 | 0 | 2 | 0 | 0 | 7480 | 0 | NULL | ('IS2062E350BR', 'MS', '1', getdate(), '1', '0', '1', '2', '2', '0', '23', '1.49999996210681E-05', '1.49999996210681E-05', '50', '50', '0', '1.99999994947575E-05', '1.49999996210681E-05', '50', '1', '0', '0', '0', '1.99999994947575E-05', '1.99999994947575E-05', '9.99999974737875E-05', '9.99999974737875E-05', '5.1', 'NULL', '29', '1', '50', '15', 'NULL', '0', 'NULL', 'NULL', 'NULL', 'NULL', 'NULL', 'NULL', 'NULL', 'NULL', 'NULL', 'NULL', 'NULL', 'NULL', 'NULL', 'NULL', 'NULL', 'NULL', 'NULL', 'NULL', 'NULL', 'NULL', 'NULL', 'NULL', 'NULL', 'NULL', 'NULL', 'NULL', 'NULL', 'NULL', 'NULL', 'NULL', 'NULL', 'NULL', 'NULL', 'NULL', 'NULL', '.', '1', '1', '0', '0', '0', '0', '15', '15', '750', '20', '20', '0', '0', '0', '10', 'NULL', 'NULL', 'NULL', '5', 'N', '0.00999999977648258', '0', '0', '0', getdate(), getdate(), 'paprcv.exe', '0', '0', '0', '0', '0', '0', '2', '0', '0', '7480', '0', 'NULL'),
301L-ST | 300 | 1 | getdate() | 1 | 0 | 1 | 2 | 2 | 0 | 23 | 1.5e-05 | 1.5e-05 | 50 | 50 | 0 | 2e-05 | 1.5e-05 | 50 | 1 | 0 | 0 | 0 | 2e-05 | 2e-05 | 0.0001 | 0.0001 | 5.1 | NULL | 35 | 1 | 50 | 15 | NULL | 0 | NULL | NULL | NULL | NULL | NULL | NULL | NULL | NULL | NULL | NULL | NULL | NULL | NULL | NULL | NULL | NULL | NULL | NULL | NULL | NULL | NULL | NULL | NULL | NULL | NULL | NULL | NULL | NULL | NULL | NULL | NULL | NULL | NULL | NULL | NULL | . | 1 | 1 | 0 | 0 | 0 | 0 | 15 | 15 | 750 | 20 | 20 | 0 | 0 | 0 | 10 | NULL | NULL | NULL | 5 | N | 0.01 | 0 | 0 | 0 | getdate() | getdate() | paprcv.exe | 0 | 0 | 0 | 0 | 0 | 0 | 2 | 0 | 0 | 7480 | 9 | NULL | ('301L-ST', '300', '1', getdate(), '1', '0', '1', '2', '2', '0', '23', '1.49999996210681E-05', '1.49999996210681E-05', '50', '50', '0', '1.99999994947575E-05', '1.49999996210681E-05', '50', '1', '0', '0', '0', '1.99999994947575E-05', '1.99999994947575E-05', '9.99999974737875E-05', '9.99999974737875E-05', '5.1', 'NULL', '35', '1', '50', '15', 'NULL', '0', 'NULL', 'NULL', 'NULL', 'NULL', 'NULL', 'NULL', 'NULL', 'NULL', 'NULL', 'NULL', 'NULL', 'NULL', 'NULL', 'NULL', 'NULL', 'NULL', 'NULL', 'NULL', 'NULL', 'NULL', 'NULL', 'NULL', 'NULL', 'NULL', 'NULL', 'NULL', 'NULL', 'NULL', 'NULL', 'NULL', 'NULL', 'NULL', 'NULL', 'NULL', 'NULL', '.', '1', '1', '0', '0', '0', '0', '15', '15', '750', '20', '20', '0', '0', '0', '10', 'NULL', 'NULL', 'NULL', '5', 'N', '0.00999999977648258', '0', '0', '0', getdate(), getdate(), 'paprcv.exe', '0', '0', '0', '0', '0', '0', '2', '0', '0', '7480', '9', 'NULL'),
EN1.4311 | 300 | 1 | getdate() | 1 | 0 | 1 | 2 | 2 | 0 | 23 | 1.5e-05 | 1.5e-05 | 50 | 50 | 0 | 2e-05 | 1.5e-05 | 50 | 1 | 0 | 0 | 0 | 2e-05 | 2e-05 | 0.0001 | 0.0001 | 5.1 | NULL | 35 | 1 | 50 | 15 | NULL | 0 | NULL | NULL | NULL | NULL | NULL | NULL | NULL | NULL | NULL | NULL | NULL | NULL | NULL | NULL | NULL | NULL | NULL | NULL | NULL | NULL | NULL | NULL | NULL | NULL | NULL | NULL | NULL | NULL | NULL | NULL | NULL | NULL | NULL | NULL | NULL | . | 1 | 1 | 0 | 0 | 0 | 0 | 15 | 15 | 750 | 20 | 20 | 0 | 0 | 0 | 10 | NULL | NULL | NULL | 5 | N | 0.01 | 0 | 0 | 0 | getdate() | getdate() | paprcv.exe | 0 | 0 | 0 | 0 | 0 | 0 | 2 | 0 | 0 | 7480 | 9 | NULL | ('EN1.4311', '300', '1', getdate(), '1', '0', '1', '2', '2', '0', '23', '1.49999996210681E-05', '1.49999996210681E-05', '50', '50', '0', '1.99999994947575E-05', '1.49999996210681E-05', '50', '1', '0', '0', '0', '1.99999994947575E-05', '1.99999994947575E-05', '9.99999974737875E-05', '9.99999974737875E-05', '5.1', 'NULL', '35', '1', '50', '15', 'NULL', '0', 'NULL', 'NULL', 'NULL', 'NULL', 'NULL', 'NULL', 'NULL', 'NULL', 'NULL', 'NULL', 'NULL', 'NULL', 'NULL', 'NULL', 'NULL', 'NULL', 'NULL', 'NULL', 'NULL', 'NULL', 'NULL', 'NULL', 'NULL', 'NULL', 'NULL', 'NULL', 'NULL', 'NULL', 'NULL', 'NULL', 'NULL', 'NULL', 'NULL', 'NULL', 'NULL', '.', '1', '1', '0', '0', '0', '0', '15', '15', '750', '20', '20', '0', '0', '0', '10', 'NULL', 'NULL', 'NULL', '5', 'N', '0.00999999977648258', '0', '0', '0', getdate(), getdate(), 'paprcv.exe', '0', '0', '0', '0', '0', '0', '2', '0', '0', '7480', '9', 'NULL'),
SUS430-HR | 400 | 1 | getdate() | 1 | 0 | 1 | 2 | 2 | 0 | 23 | 1.5e-05 | 1.5e-05 | 50 | 50 | 0 | 2e-05 | 1.5e-05 | 50 | 1 | 0 | 0 | 0 | 2e-05 | 2e-05 | 0.0001 | 0.0001 | 5.1 | NULL | 35 | 1 | 50 | 15 | NULL | 0 | NULL | NULL | NULL | NULL | NULL | NULL | NULL | NULL | NULL | NULL | NULL | NULL | NULL | NULL | NULL | NULL | NULL | NULL | NULL | NULL | NULL | NULL | NULL | NULL | NULL | NULL | NULL | NULL | NULL | NULL | NULL | NULL | NULL | NULL | NULL | . | 1 | 1 | 0 | 0 | 0 | 0 | 15 | 15 | 750 | 20 | 20 | 0 | 0 | 0 | 10 | NULL | NULL | NULL | 5 | N | 0.01 | 0 | 0 | 0 | getdate() | getdate() | paprcv.exe | 0 | 0 | 0 | 0 | 0 | 0 | 2 | 0 | 0 | 7480 | 10 | NULL | ('SUS430-HR', '400', '1', getdate(), '1', '0', '1', '2', '2', '0', '23', '1.49999996210681E-05', '1.49999996210681E-05', '50', '50', '0', '1.99999994947575E-05', '1.49999996210681E-05', '50', '1', '0', '0', '0', '1.99999994947575E-05', '1.99999994947575E-05', '9.99999974737875E-05', '9.99999974737875E-05', '5.1', 'NULL', '35', '1', '50', '15', 'NULL', '0', 'NULL', 'NULL', 'NULL', 'NULL', 'NULL', 'NULL', 'NULL', 'NULL', 'NULL', 'NULL', 'NULL', 'NULL', 'NULL', 'NULL', 'NULL', 'NULL', 'NULL', 'NULL', 'NULL', 'NULL', 'NULL', 'NULL', 'NULL', 'NULL', 'NULL', 'NULL', 'NULL', 'NULL', 'NULL', 'NULL', 'NULL', 'NULL', 'NULL', 'NULL', 'NULL', '.', '1', '1', '0', '0', '0', '0', '15', '15', '750', '20', '20', '0', '0', '0', '10', 'NULL', 'NULL', 'NULL', '5', 'N', '0.00999999977648258', '0', '0', '0', getdate(), getdate(), 'paprcv.exe', '0', '0', '0', '0', '0', '0', '2', '0', '0', '7480', '10', 'NULL'),
EN1.4509 | 400 | 1 | getdate() | 1 | 0 | 1 | 2 | 2 | 0 | 23 | 1.5e-05 | 1.5e-05 | 50 | 50 | 0 | 2e-05 | 1.5e-05 | 50 | 1 | 0 | 0 | 0 | 2e-05 | 2e-05 | 0.0001 | 0.0001 | 5.1 | NULL | 35 | 1 | 50 | 15 | NULL | 0 | NULL | NULL | NULL | NULL | NULL | NULL | NULL | NULL | NULL | NULL | NULL | NULL | NULL | NULL | NULL | NULL | NULL | NULL | NULL | NULL | NULL | NULL | NULL | NULL | NULL | NULL | NULL | NULL | NULL | NULL | NULL | NULL | NULL | NULL | NULL | . | 1 | 1 | 0 | 0 | 0 | 0 | 15 | 15 | 750 | 20 | 20 | 0 | 0 | 0 | 10 | NULL | NULL | NULL | 5 | N | 0.01 | 0 | 0 | 0 | getdate() | getdate() | paprcv.exe | 0 | 0 | 0 | 0 | 0 | 0 | 2 | 0 | 0 | 7480 | 10 | NULL | ('EN1.4509', '400', '1', getdate(), '1', '0', '1', '2', '2', '0', '23', '1.49999996210681E-05', '1.49999996210681E-05', '50', '50', '0', '1.99999994947575E-05', '1.49999996210681E-05', '50', '1', '0', '0', '0', '1.99999994947575E-05', '1.99999994947575E-05', '9.99999974737875E-05', '9.99999974737875E-05', '5.1', 'NULL', '35', '1', '50', '15', 'NULL', '0', 'NULL', 'NULL', 'NULL', 'NULL', 'NULL', 'NULL', 'NULL', 'NULL', 'NULL', 'NULL', 'NULL', 'NULL', 'NULL', 'NULL', 'NULL', 'NULL', 'NULL', 'NULL', 'NULL', 'NULL', 'NULL', 'NULL', 'NULL', 'NULL', 'NULL', 'NULL', 'NULL', 'NULL', 'NULL', 'NULL', 'NULL', 'NULL', 'NULL', 'NULL', 'NULL', '.', '1', '1', '0', '0', '0', '0', '15', '15', '750', '20', '20', '0', '0', '0', '10', 'NULL', 'NULL', 'NULL', '5', 'N', '0.00999999977648258', '0', '0', '0', getdate(), getdate(), 'paprcv.exe', '0', '0', '0', '0', '0', '0', '2', '0', '0', '7480', '10', 'NULL'),
JISG3101SS400 | MS | 1 | getdate() | 1 | 0 | 1 | 2 | 2 | 0 | 23 | 1.5e-05 | 1.5e-05 | 50 | 50 | 0 | 2e-05 | 1.5e-05 | 50 | 1 | 0 | 0 | 0 | 2e-05 | 2e-05 | 0.0001 | 0.0001 | 5.1 | NULL | 29 | 1 | 50 | 15 | NULL | 0 | NULL | NULL | NULL | NULL | NULL | NULL | NULL | NULL | NULL | NULL | NULL | NULL | NULL | NULL | NULL | NULL | NULL | NULL | NULL | NULL | NULL | NULL | NULL | NULL | NULL | NULL | NULL | NULL | NULL | NULL | NULL | NULL | NULL | NULL | NULL | . | 1 | 1 | 0 | 0 | 0 | 0 | 15 | 15 | 750 | 20 | 20 | 0 | 0 | 0 | 10 | NULL | NULL | NULL | 5 | N | 0.01 | 0 | 0 | 0 | getdate() | getdate() | paprcv.exe | 0 | 0 | 0 | 0 | 0 | 0 | 2 | 0 | 0 | 7480 | 0 | NULL | ('JISG3101SS400', 'MS', '1', getdate(), '1', '0', '1', '2', '2', '0', '23', '1.49999996210681E-05', '1.49999996210681E-05', '50', '50', '0', '1.99999994947575E-05', '1.49999996210681E-05', '50', '1', '0', '0', '0', '1.99999994947575E-05', '1.99999994947575E-05', '9.99999974737875E-05', '9.99999974737875E-05', '5.1', 'NULL', '29', '1', '50', '15', 'NULL', '0', 'NULL', 'NULL', 'NULL', 'NULL', 'NULL', 'NULL', 'NULL', 'NULL', 'NULL', 'NULL', 'NULL', 'NULL', 'NULL', 'NULL', 'NULL', 'NULL', 'NULL', 'NULL', 'NULL', 'NULL', 'NULL', 'NULL', 'NULL', 'NULL', 'NULL', 'NULL', 'NULL', 'NULL', 'NULL', 'NULL', 'NULL', 'NULL', 'NULL', 'NULL', 'NULL', '.', '1', '1', '0', '0', '0', '0', '15', '15', '750', '20', '20', '0', '0', '0', '10', 'NULL', 'NULL', 'NULL', '5', 'N', '0.00999999977648258', '0', '0', '0', getdate(), getdate(), 'paprcv.exe', '0', '0', '0', '0', '0', '0', '2', '0', '0', '7480', '0', 'NULL'),
UNS 32750 | Duplex | 1 | getdate() | 1 | 0 | 1 | 2 | 2 | 0 | 23 | 1.5e-05 | 1.5e-05 | 50 | 50 | 0 | 2e-05 | 1.5e-05 | NULL | 1 | 0 | 0 | 0 | 2e-05 | 2e-05 | 0.0001 | 0.0001 | NULL | NULL | NULL | 1 | 50 | 15 | NULL | 0 | NULL | NULL | NULL | NULL | NULL | NULL | NULL | NULL | NULL | NULL | NULL | NULL | NULL | NULL | NULL | NULL | NULL | NULL | NULL | NULL | NULL | NULL | NULL | NULL | NULL | NULL | NULL | NULL | NULL | NULL | NULL | NULL | NULL | NULL | NULL | . | 1 | 1 | 0 | 0 | 0 | 0 | 15 | 15 | 750 | 20 | 20 | 0 | 0 | 0 | 10 | NULL | NULL | NULL | 5 | N | 0.01 | 0 | 0 | 0 | getdate() | getdate() | paprcv.exe | 0 | 0 | 0 | 0 | 0 | 0 | 2 | 0 | 0 | 7480 | NULL | NULL | ('UNS 32750', 'Duplex', '1', getdate(), '1', '0', '1', '2', '2', '0', '23', '1.49999996210681E-05', '1.49999996210681E-05', '50', '50', '0', '1.99999994947575E-05', '1.49999996210681E-05', 'NULL', '1', '0', '0', '0', '1.99999994947575E-05', '1.99999994947575E-05', '9.99999974737875E-05', '9.99999974737875E-05', 'NULL', 'NULL', 'NULL', '1', '50', '15', 'NULL', '0', 'NULL', 'NULL', 'NULL', 'NULL', 'NULL', 'NULL', 'NULL', 'NULL', 'NULL', 'NULL', 'NULL', 'NULL', 'NULL', 'NULL', 'NULL', 'NULL', 'NULL', 'NULL', 'NULL', 'NULL', 'NULL', 'NULL', 'NULL', 'NULL', 'NULL', 'NULL', 'NULL', 'NULL', 'NULL', 'NULL', 'NULL', 'NULL', 'NULL', 'NULL', 'NULL', '.', '1', '1', '0', '0', '0', '0', '15', '15', '750', '20', '20', '0', '0', '0', '10', 'NULL', 'NULL', 'NULL', '5', 'N', '0.00999999977648258', '0', '0', '0', getdate(), getdate(), 'paprcv.exe', '0', '0', '0', '0', '0', '0', '2', '0', '0', '7480', 'NULL', 'NULL'),
UNS S32101 | Duplex | 1 | getdate() | 1 | 0 | 1 | 2 | 2 | 0 | 23 | 1.5e-05 | 1.5e-05 | 50 | 50 | 0 | 2e-05 | 1.5e-05 | NULL | 1 | 0 | 0 | 0 | 2e-05 | 2e-05 | 0.0001 | 0.0001 | NULL | NULL | NULL | 1 | 50 | 15 | NULL | 0 | NULL | NULL | NULL | NULL | NULL | NULL | NULL | NULL | NULL | NULL | NULL | NULL | NULL | NULL | NULL | NULL | NULL | NULL | NULL | NULL | NULL | NULL | NULL | NULL | NULL | NULL | NULL | NULL | NULL | NULL | NULL | NULL | NULL | NULL | NULL | . | 1 | 1 | 0 | 0 | 0 | 0 | 15 | 15 | 750 | 20 | 20 | 0 | 0 | 0 | 10 | NULL | NULL | NULL | 5 | N | 0.01 | 0 | 0 | 0 | getdate() | getdate() | paprcv.exe | 0 | 0 | 0 | 0 | 0 | 0 | 2 | 0 | 0 | 7480 | NULL | NULL | ('UNS S32101', 'Duplex', '1', getdate(), '1', '0', '1', '2', '2', '0', '23', '1.49999996210681E-05', '1.49999996210681E-05', '50', '50', '0', '1.99999994947575E-05', '1.49999996210681E-05', 'NULL', '1', '0', '0', '0', '1.99999994947575E-05', '1.99999994947575E-05', '9.99999974737875E-05', '9.99999974737875E-05', 'NULL', 'NULL', 'NULL', '1', '50', '15', 'NULL', '0', 'NULL', 'NULL', 'NULL', 'NULL', 'NULL', 'NULL', 'NULL', 'NULL', 'NULL', 'NULL', 'NULL', 'NULL', 'NULL', 'NULL', 'NULL', 'NULL', 'NULL', 'NULL', 'NULL', 'NULL', 'NULL', 'NULL', 'NULL', 'NULL', 'NULL', 'NULL', 'NULL', 'NULL', 'NULL', 'NULL', 'NULL', 'NULL', 'NULL', 'NULL', 'NULL', '.', '1', '1', '0', '0', '0', '0', '15', '15', '750', '20', '20', '0', '0', '0', '10', 'NULL', 'NULL', 'NULL', '5', 'N', '0.00999999977648258', '0', '0', '0', getdate(), getdate(), 'paprcv.exe', '0', '0', '0', '0', '0', '0', '2', '0', '0', '7480', 'NULL', 'NULL'),
SUS430 | 400 | 1 | getdate() | 1 | 0 | 1 | 2 | 2 | 0 | 23 | 1.5e-05 | 1.5e-05 | 50 | 50 | 0 | 2e-05 | 1.5e-05 | 50 | 1 | 0 | 0 | 0 | 2e-05 | 2e-05 | 0.0001 | 0.0001 | 5.1 | NULL | 35 | 1 | 50 | 15 | NULL | 0 | NULL | NULL | NULL | NULL | NULL | NULL | NULL | NULL | NULL | NULL | NULL | NULL | NULL | NULL | NULL | NULL | NULL | NULL | NULL | NULL | NULL | NULL | NULL | NULL | NULL | NULL | NULL | NULL | NULL | NULL | NULL | NULL | NULL | NULL | NULL | . | 1 | 1 | 0 | 0 | 0 | 0 | 15 | 15 | 750 | 20 | 20 | 0 | 0 | 0 | 10 | NULL | NULL | NULL | 5 | N | 0.01 | 0 | 0 | 0 | getdate() | getdate() | paprcv.exe | 0 | 0 | 0 | 0 | 0 | 0 | 2 | 0 | 0 | 7480 | 10 | NULL | ('SUS430', '400', '1', getdate(), '1', '0', '1', '2', '2', '0', '23', '1.49999996210681E-05', '1.49999996210681E-05', '50', '50', '0', '1.99999994947575E-05', '1.49999996210681E-05', '50', '1', '0', '0', '0', '1.99999994947575E-05', '1.99999994947575E-05', '9.99999974737875E-05', '9.99999974737875E-05', '5.1', 'NULL', '35', '1', '50', '15', 'NULL', '0', 'NULL', 'NULL', 'NULL', 'NULL', 'NULL', 'NULL', 'NULL', 'NULL', 'NULL', 'NULL', 'NULL', 'NULL', 'NULL', 'NULL', 'NULL', 'NULL', 'NULL', 'NULL', 'NULL', 'NULL', 'NULL', 'NULL', 'NULL', 'NULL', 'NULL', 'NULL', 'NULL', 'NULL', 'NULL', 'NULL', 'NULL', 'NULL', 'NULL', 'NULL', 'NULL', '.', '1', '1', '0', '0', '0', '0', '15', '15', '750', '20', '20', '0', '0', '0', '10', 'NULL', 'NULL', 'NULL', '5', 'N', '0.00999999977648258', '0', '0', '0', getdate(), getdate(), 'paprcv.exe', '0', '0', '0', '0', '0', '0', '2', '0', '0', '7480', '10', 'NULL'),
AISI 444 | 400 | 1 | getdate() | 1 | 0 | 1 | 2 | 2 | 0 | 23 | 1.5e-05 | 1.5e-05 | 50 | 50 | 0 | 2e-05 | 1.5e-05 | 50 | 1 | 0 | 0 | 0 | 2e-05 | 2e-05 | 0.0001 | 0.0001 | 5.1 | NULL | 35 | 1 | 50 | 15 | NULL | 0 | NULL | NULL | NULL | NULL | NULL | NULL | NULL | NULL | NULL | NULL | NULL | NULL | NULL | NULL | NULL | NULL | NULL | NULL | NULL | NULL | NULL | NULL | NULL | NULL | NULL | NULL | NULL | NULL | NULL | NULL | NULL | NULL | NULL | NULL | NULL | . | 1 | 1 | 0 | 0 | 0 | 0 | 15 | 15 | 750 | 20 | 20 | 0 | 0 | 0 | 10 | NULL | NULL | NULL | 5 | N | 0.01 | 0 | 0 | 0 | getdate() | getdate() | paprcv.exe | 0 | 0 | 0 | 0 | 0 | 0 | 2 | 0 | 0 | 7480 | 10 | NULL | ('AISI 444', '400', '1', getdate(), '1', '0', '1', '2', '2', '0', '23', '1.49999996210681E-05', '1.49999996210681E-05', '50', '50', '0', '1.99999994947575E-05', '1.49999996210681E-05', '50', '1', '0', '0', '0', '1.99999994947575E-05', '1.99999994947575E-05', '9.99999974737875E-05', '9.99999974737875E-05', '5.1', 'NULL', '35', '1', '50', '15', 'NULL', '0', 'NULL', 'NULL', 'NULL', 'NULL', 'NULL', 'NULL', 'NULL', 'NULL', 'NULL', 'NULL', 'NULL', 'NULL', 'NULL', 'NULL', 'NULL', 'NULL', 'NULL', 'NULL', 'NULL', 'NULL', 'NULL', 'NULL', 'NULL', 'NULL', 'NULL', 'NULL', 'NULL', 'NULL', 'NULL', 'NULL', 'NULL', 'NULL', 'NULL', 'NULL', 'NULL', '.', '1', '1', '0', '0', '0', '0', '15', '15', '750', '20', '20', '0', '0', '0', '10', 'NULL', 'NULL', 'NULL', '5', 'N', '0.00999999977648258', '0', '0', '0', getdate(), getdate(), 'paprcv.exe', '0', '0', '0', '0', '0', '0', '2', '0', '0', '7480', '10', 'NULL'),
SUS304 | 300 | 1 | getdate() | 1 | 0 | 1 | 2 | 2 | 0 | 23 | 1.5e-05 | 1.5e-05 | 50 | 50 | 0 | 2e-05 | 1.5e-05 | 50 | 1 | 0 | 0 | 0 | 2e-05 | 2e-05 | 0.0001 | 0.0001 | 5.1 | NULL | 35 | 1 | 50 | 15 | NULL | 0 | NULL | NULL | NULL | NULL | NULL | NULL | NULL | NULL | NULL | NULL | NULL | NULL | NULL | NULL | NULL | NULL | NULL | NULL | NULL | NULL | NULL | NULL | NULL | NULL | NULL | NULL | NULL | NULL | NULL | NULL | NULL | NULL | NULL | NULL | NULL | . | 1 | 1 | 0 | 0 | 0 | 0 | 15 | 15 | 750 | 20 | 20 | 0 | 0 | 0 | 10 | NULL | NULL | NULL | 5 | N | 0.01 | 0 | 0 | 0 | getdate() | getdate() | paprcv.exe | 0 | 0 | 0 | 0 | 0 | 0 | 2 | 0 | 0 | 7480 | 9 | NULL | ('SUS304', '300', '1', getdate(), '1', '0', '1', '2', '2', '0', '23', '1.49999996210681E-05', '1.49999996210681E-05', '50', '50', '0', '1.99999994947575E-05', '1.49999996210681E-05', '50', '1', '0', '0', '0', '1.99999994947575E-05', '1.99999994947575E-05', '9.99999974737875E-05', '9.99999974737875E-05', '5.1', 'NULL', '35', '1', '50', '15', 'NULL', '0', 'NULL', 'NULL', 'NULL', 'NULL', 'NULL', 'NULL', 'NULL', 'NULL', 'NULL', 'NULL', 'NULL', 'NULL', 'NULL', 'NULL', 'NULL', 'NULL', 'NULL', 'NULL', 'NULL', 'NULL', 'NULL', 'NULL', 'NULL', 'NULL', 'NULL', 'NULL', 'NULL', 'NULL', 'NULL', 'NULL', 'NULL', 'NULL', 'NULL', 'NULL', 'NULL', '.', '1', '1', '0', '0', '0', '0', '15', '15', '750', '20', '20', '0', '0', '0', '10', 'NULL', 'NULL', 'NULL', '5', 'N', '0.00999999977648258', '0', '0', '0', getdate(), getdate(), 'paprcv.exe', '0', '0', '0', '0', '0', '0', '2', '0', '0', '7480', '9', 'NULL'),
439 RAT | 400 | 1 | getdate() | 1 | 0 | 1 | 2 | 2 | 0 | 23 | 1.5e-05 | 1.5e-05 | 50 | 50 | 0 | 2e-05 | 1.5e-05 | 50 | 1 | 0 | 0 | 0 | 2e-05 | 2e-05 | 0.0001 | 0.0001 | 5.1 | NULL | 35 | 1 | 50 | 15 | NULL | 0 | NULL | NULL | NULL | NULL | NULL | NULL | NULL | NULL | NULL | NULL | NULL | NULL | NULL | NULL | NULL | NULL | NULL | NULL | NULL | NULL | NULL | NULL | NULL | NULL | NULL | NULL | NULL | NULL | NULL | NULL | NULL | NULL | NULL | NULL | NULL | . | 1 | 1 | 0 | 0 | 0 | 0 | 15 | 15 | 750 | 20 | 20 | 0 | 0 | 0 | 10 | NULL | NULL | NULL | 5 | N | 0.01 | 0 | 0 | 0 | getdate() | getdate() | paprcv.exe | 0 | 0 | 0 | 0 | 0 | 0 | 2 | 0 | 0 | 7480 | 10 | NULL | ('439 RAT', '400', '1', getdate(), '1', '0', '1', '2', '2', '0', '23', '1.49999996210681E-05', '1.49999996210681E-05', '50', '50', '0', '1.99999994947575E-05', '1.49999996210681E-05', '50', '1', '0', '0', '0', '1.99999994947575E-05', '1.99999994947575E-05', '9.99999974737875E-05', '9.99999974737875E-05', '5.1', 'NULL', '35', '1', '50', '15', 'NULL', '0', 'NULL', 'NULL', 'NULL', 'NULL', 'NULL', 'NULL', 'NULL', 'NULL', 'NULL', 'NULL', 'NULL', 'NULL', 'NULL', 'NULL', 'NULL', 'NULL', 'NULL', 'NULL', 'NULL', 'NULL', 'NULL', 'NULL', 'NULL', 'NULL', 'NULL', 'NULL', 'NULL', 'NULL', 'NULL', 'NULL', 'NULL', 'NULL', 'NULL', 'NULL', 'NULL', '.', '1', '1', '0', '0', '0', '0', '15', '15', '750', '20', '20', '0', '0', '0', '10', 'NULL', 'NULL', 'NULL', '5', 'N', '0.00999999977648258', '0', '0', '0', getdate(), getdate(), 'paprcv.exe', '0', '0', '0', '0', '0', '0', '2', '0', '0', '7480', '10', 'NULL'),
EN1.4003HD | 400 | 1 | getdate() | 1 | 0 | 1 | 2 | 2 | 0 | 23 | 1.5e-05 | 1.5e-05 | 50 | 50 | 0 | 2e-05 | 1.5e-05 | 50 | 1 | 0 | 0 | 0 | 2e-05 | 2e-05 | 0.0001 | 0.0001 | 5.1 | NULL | 35 | 1 | 50 | 15 | NULL | 0 | NULL | NULL | NULL | NULL | NULL | NULL | NULL | NULL | NULL | NULL | NULL | NULL | NULL | NULL | NULL | NULL | NULL | NULL | NULL | NULL | NULL | NULL | NULL | NULL | NULL | NULL | NULL | NULL | NULL | NULL | NULL | NULL | NULL | NULL | NULL | . | 1 | 1 | 0 | 0 | 0 | 0 | 15 | 15 | 750 | 20 | 20 | 0 | 0 | 0 | 10 | NULL | NULL | NULL | 5 | N | 0.01 | 0 | 0 | 0 | getdate() | getdate() | paprcv.exe | 0 | 0 | 0 | 0 | 0 | 0 | 2 | 0 | 0 | 7480 | 10 | NULL | ('EN1.4003HD', '400', '1', getdate(), '1', '0', '1', '2', '2', '0', '23', '1.49999996210681E-05', '1.49999996210681E-05', '50', '50', '0', '1.99999994947575E-05', '1.49999996210681E-05', '50', '1', '0', '0', '0', '1.99999994947575E-05', '1.99999994947575E-05', '9.99999974737875E-05', '9.99999974737875E-05', '5.1', 'NULL', '35', '1', '50', '15', 'NULL', '0', 'NULL', 'NULL', 'NULL', 'NULL', 'NULL', 'NULL', 'NULL', 'NULL', 'NULL', 'NULL', 'NULL', 'NULL', 'NULL', 'NULL', 'NULL', 'NULL', 'NULL', 'NULL', 'NULL', 'NULL', 'NULL', 'NULL', 'NULL', 'NULL', 'NULL', 'NULL', 'NULL', 'NULL', 'NULL', 'NULL', 'NULL', 'NULL', 'NULL', 'NULL', 'NULL', '.', '1', '1', '0', '0', '0', '0', '15', '15', '750', '20', '20', '0', '0', '0', '10', 'NULL', 'NULL', 'NULL', '5', 'N', '0.00999999977648258', '0', '0', '0', getdate(), getdate(), 'paprcv.exe', '0', '0', '0', '0', '0', '0', '2', '0', '0', '7480', '10', 'NULL'),
409L Ti | 400 | 1 | getdate() | 1 | 0 | 1 | 2 | 2 | 0 | 23 | 1.5e-05 | 1.5e-05 | 50 | 50 | 0 | 2e-05 | 1.5e-05 | 50 | 1 | 0 | 0 | 0 | 2e-05 | 2e-05 | 0.0001 | 0.0001 | 5.1 | NULL | 35 | 1 | 50 | 15 | NULL | 0 | NULL | NULL | NULL | NULL | NULL | NULL | NULL | NULL | NULL | NULL | NULL | NULL | NULL | NULL | NULL | NULL | NULL | NULL | NULL | NULL | NULL | NULL | NULL | NULL | NULL | NULL | NULL | NULL | NULL | NULL | NULL | NULL | NULL | NULL | NULL | . | 1 | 1 | 0 | 0 | 0 | 0 | 15 | 15 | 750 | 20 | 20 | 0 | 0 | 0 | 10 | NULL | NULL | NULL | 5 | N | 0.01 | 0 | 0 | 0 | getdate() | getdate() | paprcv.exe | 0 | 0 | 0 | 0 | 0 | 0 | 2 | 0 | 0 | 7480 | 10 | NULL | ('409L Ti', '400', '1', getdate(), '1', '0', '1', '2', '2', '0', '23', '1.49999996210681E-05', '1.49999996210681E-05', '50', '50', '0', '1.99999994947575E-05', '1.49999996210681E-05', '50', '1', '0', '0', '0', '1.99999994947575E-05', '1.99999994947575E-05', '9.99999974737875E-05', '9.99999974737875E-05', '5.1', 'NULL', '35', '1', '50', '15', 'NULL', '0', 'NULL', 'NULL', 'NULL', 'NULL', 'NULL', 'NULL', 'NULL', 'NULL', 'NULL', 'NULL', 'NULL', 'NULL', 'NULL', 'NULL', 'NULL', 'NULL', 'NULL', 'NULL', 'NULL', 'NULL', 'NULL', 'NULL', 'NULL', 'NULL', 'NULL', 'NULL', 'NULL', 'NULL', 'NULL', 'NULL', 'NULL', 'NULL', 'NULL', 'NULL', 'NULL', '.', '1', '1', '0', '0', '0', '0', '15', '15', '750', '20', '20', '0', '0', '0', '10', 'NULL', 'NULL', 'NULL', '5', 'N', '0.00999999977648258', '0', '0', '0', getdate(), getdate(), 'paprcv.exe', '0', '0', '0', '0', '0', '0', '2', '0', '0', '7480', '10', 'NULL'),
DS9513Type1 | MS | 1 | getdate() | 1 | 0 | 1 | 2 | 2 | 0 | 23 | 1.5e-05 | 1.5e-05 | 50 | 50 | 0 | 2e-05 | 1.5e-05 | 50 | 1 | 0 | 0 | 0 | 2e-05 | 2e-05 | 0.0001 | 0.0001 | 5.1 | NULL | 29 | 1 | 50 | 15 | NULL | 0 | NULL | NULL | NULL | NULL | NULL | NULL | NULL | NULL | NULL | NULL | NULL | NULL | NULL | NULL | NULL | NULL | NULL | NULL | NULL | NULL | NULL | NULL | NULL | NULL | NULL | NULL | NULL | NULL | NULL | NULL | NULL | NULL | NULL | NULL | NULL | . | 1 | 1 | 0 | 0 | 0 | 0 | 15 | 15 | 750 | 20 | 20 | 0 | 0 | 0 | 10 | NULL | NULL | NULL | 5 | N | 0.01 | 0 | 0 | 0 | getdate() | getdate() | paprcv.exe | 0 | 0 | 0 | 0 | 0 | 0 | 2 | 0 | 0 | 7480 | 0 | NULL | ('DS9513Type1', 'MS', '1', getdate(), '1', '0', '1', '2', '2', '0', '23', '1.49999996210681E-05', '1.49999996210681E-05', '50', '50', '0', '1.99999994947575E-05', '1.49999996210681E-05', '50', '1', '0', '0', '0', '1.99999994947575E-05', '1.99999994947575E-05', '9.99999974737875E-05', '9.99999974737875E-05', '5.1', 'NULL', '29', '1', '50', '15', 'NULL', '0', 'NULL', 'NULL', 'NULL', 'NULL', 'NULL', 'NULL', 'NULL', 'NULL', 'NULL', 'NULL', 'NULL', 'NULL', 'NULL', 'NULL', 'NULL', 'NULL', 'NULL', 'NULL', 'NULL', 'NULL', 'NULL', 'NULL', 'NULL', 'NULL', 'NULL', 'NULL', 'NULL', 'NULL', 'NULL', 'NULL', 'NULL', 'NULL', 'NULL', 'NULL', 'NULL', '.', '1', '1', '0', '0', '0', '0', '15', '15', '750', '20', '20', '0', '0', '0', '10', 'NULL', 'NULL', 'NULL', '5', 'N', '0.00999999977648258', '0', '0', '0', getdate(), getdate(), 'paprcv.exe', '0', '0', '0', '0', '0', '0', '2', '0', '0', '7480', '0', 'NULL'),
430TI | 400 | 1 | getdate() | 1 | 0 | 1 | 2 | 2 | 0 | 23 | 1.5e-05 | 1.5e-05 | 50 | 50 | 0 | 2e-05 | 1.5e-05 | 50 | 1 | 0 | 0 | 0 | 2e-05 | 2e-05 | 0.0001 | 0.0001 | 5.1 | NULL | 35 | 1 | 50 | 15 | NULL | 0 | NULL | NULL | NULL | NULL | NULL | NULL | NULL | NULL | NULL | NULL | NULL | NULL | NULL | NULL | NULL | NULL | NULL | NULL | NULL | NULL | NULL | NULL | NULL | NULL | NULL | NULL | NULL | NULL | NULL | NULL | NULL | NULL | NULL | NULL | NULL | . | 1 | 1 | 0 | 0 | 0 | 0 | 15 | 15 | 750 | 20 | 20 | 0 | 0 | 0 | 10 | NULL | NULL | NULL | 5 | N | 0.01 | 0 | 0 | 0 | getdate() | getdate() | paprcv.exe | 0 | 0 | 0 | 0 | 0 | 0 | 2 | 0 | 0 | 7480 | 10 | NULL | ('430TI', '400', '1', getdate(), '1', '0', '1', '2', '2', '0', '23', '1.49999996210681E-05', '1.49999996210681E-05', '50', '50', '0', '1.99999994947575E-05', '1.49999996210681E-05', '50', '1', '0', '0', '0', '1.99999994947575E-05', '1.99999994947575E-05', '9.99999974737875E-05', '9.99999974737875E-05', '5.1', 'NULL', '35', '1', '50', '15', 'NULL', '0', 'NULL', 'NULL', 'NULL', 'NULL', 'NULL', 'NULL', 'NULL', 'NULL', 'NULL', 'NULL', 'NULL', 'NULL', 'NULL', 'NULL', 'NULL', 'NULL', 'NULL', 'NULL', 'NULL', 'NULL', 'NULL', 'NULL', 'NULL', 'NULL', 'NULL', 'NULL', 'NULL', 'NULL', 'NULL', 'NULL', 'NULL', 'NULL', 'NULL', 'NULL', 'NULL', '.', '1', '1', '0', '0', '0', '0', '15', '15', '750', '20', '20', '0', '0', '0', '10', 'NULL', 'NULL', 'NULL', '5', 'N', '0.00999999977648258', '0', '0', '0', getdate(), getdate(), 'paprcv.exe', '0', '0', '0', '0', '0', '0', '2', '0', '0', '7480', '10', 'NULL'),
430HF | 400 | 1 | getdate() | 1 | 0 | 1 | 2 | 2 | 0 | 23 | 1.5e-05 | 1.5e-05 | 50 | 50 | 0 | 2e-05 | 1.5e-05 | 50 | 1 | 0 | 0 | 0 | 2e-05 | 2e-05 | 0.0001 | 0.0001 | 5.1 | NULL | 35 | 1 | 50 | 15 | NULL | 0 | NULL | NULL | NULL | NULL | NULL | NULL | NULL | NULL | NULL | NULL | NULL | NULL | NULL | NULL | NULL | NULL | NULL | NULL | NULL | NULL | NULL | NULL | NULL | NULL | NULL | NULL | NULL | NULL | NULL | NULL | NULL | NULL | NULL | NULL | NULL | . | 1 | 1 | 0 | 0 | 0 | 0 | 15 | 15 | 750 | 20 | 20 | 0 | 0 | 0 | 10 | NULL | NULL | NULL | 5 | N | 0.01 | 0 | 0 | 0 | getdate() | getdate() | paprcv.exe | 0 | 0 | 0 | 0 | 0 | 0 | 2 | 0 | 0 | 7480 | 10 | NULL | ('430HF', '400', '1', getdate(), '1', '0', '1', '2', '2', '0', '23', '1.49999996210681E-05', '1.49999996210681E-05', '50', '50', '0', '1.99999994947575E-05', '1.49999996210681E-05', '50', '1', '0', '0', '0', '1.99999994947575E-05', '1.99999994947575E-05', '9.99999974737875E-05', '9.99999974737875E-05', '5.1', 'NULL', '35', '1', '50', '15', 'NULL', '0', 'NULL', 'NULL', 'NULL', 'NULL', 'NULL', 'NULL', 'NULL', 'NULL', 'NULL', 'NULL', 'NULL', 'NULL', 'NULL', 'NULL', 'NULL', 'NULL', 'NULL', 'NULL', 'NULL', 'NULL', 'NULL', 'NULL', 'NULL', 'NULL', 'NULL', 'NULL', 'NULL', 'NULL', 'NULL', 'NULL', 'NULL', 'NULL', 'NULL', 'NULL', 'NULL', '.', '1', '1', '0', '0', '0', '0', '15', '15', '750', '20', '20', '0', '0', '0', '10', 'NULL', 'NULL', 'NULL', '5', 'N', '0.00999999977648258', '0', '0', '0', getdate(), getdate(), 'paprcv.exe', '0', '0', '0', '0', '0', '0', '2', '0', '0', '7480', '10', 'NULL'),
IRS 350CR | 400 | 1 | getdate() | 1 | 0 | 1 | 2 | 2 | 0 | 23 | 1.5e-05 | 1.5e-05 | 50 | 50 | 0 | 2e-05 | 1.5e-05 | 50 | 1 | 0 | 0 | 0 | 2e-05 | 2e-05 | 0.0001 | 0.0001 | 5.1 | NULL | 35 | 1 | 50 | 15 | NULL | 0 | NULL | NULL | NULL | NULL | NULL | NULL | NULL | NULL | NULL | NULL | NULL | NULL | NULL | NULL | NULL | NULL | NULL | NULL | NULL | NULL | NULL | NULL | NULL | NULL | NULL | NULL | NULL | NULL | NULL | NULL | NULL | NULL | NULL | NULL | NULL | . | 1 | 1 | 0 | 0 | 0 | 0 | 15 | 15 | 750 | 20 | 20 | 0 | 0 | 0 | 10 | NULL | NULL | NULL | 5 | N | 0.01 | 0 | 0 | 0 | getdate() | getdate() | paprcv.exe | 0 | 0 | 0 | 0 | 0 | 0 | 2 | 0 | 0 | 7480 | 10 | NULL | ('IRS 350CR', '400', '1', getdate(), '1', '0', '1', '2', '2', '0', '23', '1.49999996210681E-05', '1.49999996210681E-05', '50', '50', '0', '1.99999994947575E-05', '1.49999996210681E-05', '50', '1', '0', '0', '0', '1.99999994947575E-05', '1.99999994947575E-05', '9.99999974737875E-05', '9.99999974737875E-05', '5.1', 'NULL', '35', '1', '50', '15', 'NULL', '0', 'NULL', 'NULL', 'NULL', 'NULL', 'NULL', 'NULL', 'NULL', 'NULL', 'NULL', 'NULL', 'NULL', 'NULL', 'NULL', 'NULL', 'NULL', 'NULL', 'NULL', 'NULL', 'NULL', 'NULL', 'NULL', 'NULL', 'NULL', 'NULL', 'NULL', 'NULL', 'NULL', 'NULL', 'NULL', 'NULL', 'NULL', 'NULL', 'NULL', 'NULL', 'NULL', '.', '1', '1', '0', '0', '0', '0', '15', '15', '750', '20', '20', '0', '0', '0', '10', 'NULL', 'NULL', 'NULL', '5', 'N', '0.00999999977648258', '0', '0', '0', getdate(), getdate(), 'paprcv.exe', '0', '0', '0', '0', '0', '0', '2', '0', '0', '7480', '10', 'NULL'),
JD1M | MS | 1 | getdate() | 1 | 0 | 1 | 2 | 2 | 0 | 23 | 1.5e-05 | 1.5e-05 | 50 | 50 | 0 | 2e-05 | 1.5e-05 | 50 | 1 | 0 | 0 | 0 | 2e-05 | 2e-05 | 0.0001 | 0.0001 | 5.1 | NULL | 29 | 1 | 50 | 15 | NULL | 0 | NULL | NULL | NULL | NULL | NULL | NULL | NULL | NULL | NULL | NULL | NULL | NULL | NULL | NULL | NULL | NULL | NULL | NULL | NULL | NULL | NULL | NULL | NULL | NULL | NULL | NULL | NULL | NULL | NULL | NULL | NULL | NULL | NULL | NULL | NULL | . | 1 | 1 | 0 | 0 | 0 | 0 | 15 | 15 | 750 | 20 | 20 | 0 | 0 | 0 | 10 | NULL | NULL | NULL | 5 | N | 0.01 | 0 | 0 | 0 | getdate() | getdate() | paprcv.exe | 0 | 0 | 0 | 0 | 0 | 0 | 2 | 0 | 0 | 7480 | 0 | NULL | ('JD1M', 'MS', '1', getdate(), '1', '0', '1', '2', '2', '0', '23', '1.49999996210681E-05', '1.49999996210681E-05', '50', '50', '0', '1.99999994947575E-05', '1.49999996210681E-05', '50', '1', '0', '0', '0', '1.99999994947575E-05', '1.99999994947575E-05', '9.99999974737875E-05', '9.99999974737875E-05', '5.1', 'NULL', '29', '1', '50', '15', 'NULL', '0', 'NULL', 'NULL', 'NULL', 'NULL', 'NULL', 'NULL', 'NULL', 'NULL', 'NULL', 'NULL', 'NULL', 'NULL', 'NULL', 'NULL', 'NULL', 'NULL', 'NULL', 'NULL', 'NULL', 'NULL', 'NULL', 'NULL', 'NULL', 'NULL', 'NULL', 'NULL', 'NULL', 'NULL', 'NULL', 'NULL', 'NULL', 'NULL', 'NULL', 'NULL', 'NULL', '.', '1', '1', '0', '0', '0', '0', '15', '15', '750', '20', '20', '0', '0', '0', '10', 'NULL', 'NULL', 'NULL', '5', 'N', '0.00999999977648258', '0', '0', '0', getdate(), getdate(), 'paprcv.exe', '0', '0', '0', '0', '0', '0', '2', '0', '0', '7480', '0', 'NULL'),
UNS S40975 | 400 | 1 | getdate() | 1 | 0 | 1 | 2 | 2 | 0 | 23 | 1.5e-05 | 1.5e-05 | 50 | 50 | 0 | 2e-05 | 1.5e-05 | 50 | 1 | 0 | 0 | 0 | 2e-05 | 2e-05 | 0.0001 | 0.0001 | 5.1 | NULL | 35 | 1 | 50 | 15 | NULL | 0 | NULL | NULL | NULL | NULL | NULL | NULL | NULL | NULL | NULL | NULL | NULL | NULL | NULL | NULL | NULL | NULL | NULL | NULL | NULL | NULL | NULL | NULL | NULL | NULL | NULL | NULL | NULL | NULL | NULL | NULL | NULL | NULL | NULL | NULL | NULL | . | 1 | 1 | 0 | 0 | 0 | 0 | 15 | 15 | 750 | 20 | 20 | 0 | 0 | 0 | 10 | NULL | NULL | NULL | 5 | N | 0.01 | 0 | 0 | 0 | getdate() | getdate() | paprcv.exe | 0 | 0 | 0 | 0 | 0 | 0 | 2 | 0 | 0 | 7480 | 10 | NULL | ('UNS S40975', '400', '1', getdate(), '1', '0', '1', '2', '2', '0', '23', '1.49999996210681E-05', '1.49999996210681E-05', '50', '50', '0', '1.99999994947575E-05', '1.49999996210681E-05', '50', '1', '0', '0', '0', '1.99999994947575E-05', '1.99999994947575E-05', '9.99999974737875E-05', '9.99999974737875E-05', '5.1', 'NULL', '35', '1', '50', '15', 'NULL', '0', 'NULL', 'NULL', 'NULL', 'NULL', 'NULL', 'NULL', 'NULL', 'NULL', 'NULL', 'NULL', 'NULL', 'NULL', 'NULL', 'NULL', 'NULL', 'NULL', 'NULL', 'NULL', 'NULL', 'NULL', 'NULL', 'NULL', 'NULL', 'NULL', 'NULL', 'NULL', 'NULL', 'NULL', 'NULL', 'NULL', 'NULL', 'NULL', 'NULL', 'NULL', 'NULL', '.', '1', '1', '0', '0', '0', '0', '15', '15', '750', '20', '20', '0', '0', '0', '10', 'NULL', 'NULL', 'NULL', '5', 'N', '0.00999999977648258', '0', '0', '0', getdate(), getdate(), 'paprcv.exe', '0', '0', '0', '0', '0', '0', '2', '0', '0', '7480', '10', 'NULL'),
410HC | 400 | 1 | getdate() | 1 | 0 | 1 | 2 | 2 | 0 | 23 | 1.5e-05 | 1.5e-05 | 50 | 50 | 0 | 2e-05 | 1.5e-05 | 50 | 1 | 0 | 0 | 0 | 2e-05 | 2e-05 | 0.0001 | 0.0001 | 5.1 | NULL | 35 | 1 | 50 | 15 | NULL | 0 | NULL | NULL | NULL | NULL | NULL | NULL | NULL | NULL | NULL | NULL | NULL | NULL | NULL | NULL | NULL | NULL | NULL | NULL | NULL | NULL | NULL | NULL | NULL | NULL | NULL | NULL | NULL | NULL | NULL | NULL | NULL | NULL | NULL | NULL | NULL | . | 1 | 1 | 0 | 0 | 0 | 0 | 15 | 15 | 750 | 20 | 20 | 0 | 0 | 0 | 10 | NULL | NULL | NULL | 5 | N | 0.01 | 0 | 0 | 0 | getdate() | getdate() | paprcv.exe | 0 | 0 | 0 | 0 | 0 | 0 | 2 | 0 | 0 | 7480 | 10 | NULL | ('410HC', '400', '1', getdate(), '1', '0', '1', '2', '2', '0', '23', '1.49999996210681E-05', '1.49999996210681E-05', '50', '50', '0', '1.99999994947575E-05', '1.49999996210681E-05', '50', '1', '0', '0', '0', '1.99999994947575E-05', '1.99999994947575E-05', '9.99999974737875E-05', '9.99999974737875E-05', '5.1', 'NULL', '35', '1', '50', '15', 'NULL', '0', 'NULL', 'NULL', 'NULL', 'NULL', 'NULL', 'NULL', 'NULL', 'NULL', 'NULL', 'NULL', 'NULL', 'NULL', 'NULL', 'NULL', 'NULL', 'NULL', 'NULL', 'NULL', 'NULL', 'NULL', 'NULL', 'NULL', 'NULL', 'NULL', 'NULL', 'NULL', 'NULL', 'NULL', 'NULL', 'NULL', 'NULL', 'NULL', 'NULL', 'NULL', 'NULL', '.', '1', '1', '0', '0', '0', '0', '15', '15', '750', '20', '20', '0', '0', '0', '10', 'NULL', 'NULL', 'NULL', '5', 'N', '0.00999999977648258', '0', '0', '0', getdate(), getdate(), 'paprcv.exe', '0', '0', '0', '0', '0', '0', '2', '0', '0', '7480', '10', 'NULL'),
JD1 | MS | 1 | getdate() | 1 | 0 | 1 | 2 | 2 | 0 | 23 | 1.5e-05 | 1.5e-05 | 50 | 50 | 0 | 2e-05 | 1.5e-05 | 50 | 1 | 0 | 0 | 0 | 2e-05 | 2e-05 | 0.0001 | 0.0001 | 5.1 | NULL | 29 | 1 | 50 | 15 | NULL | 0 | NULL | NULL | NULL | NULL | NULL | NULL | NULL | NULL | NULL | NULL | NULL | NULL | NULL | NULL | NULL | NULL | NULL | NULL | NULL | NULL | NULL | NULL | NULL | NULL | NULL | NULL | NULL | NULL | NULL | NULL | NULL | NULL | NULL | NULL | NULL | . | 1 | 1 | 0 | 0 | 0 | 0 | 15 | 15 | 750 | 20 | 20 | 0 | 0 | 0 | 10 | NULL | NULL | NULL | 5 | N | 0.01 | 0 | 0 | 0 | getdate() | getdate() | paprcv.exe | 0 | 0 | 0 | 0 | 0 | 0 | 2 | 0 | 0 | 7480 | 0 | NULL | ('JD1', 'MS', '1', getdate(), '1', '0', '1', '2', '2', '0', '23', '1.49999996210681E-05', '1.49999996210681E-05', '50', '50', '0', '1.99999994947575E-05', '1.49999996210681E-05', '50', '1', '0', '0', '0', '1.99999994947575E-05', '1.99999994947575E-05', '9.99999974737875E-05', '9.99999974737875E-05', '5.1', 'NULL', '29', '1', '50', '15', 'NULL', '0', 'NULL', 'NULL', 'NULL', 'NULL', 'NULL', 'NULL', 'NULL', 'NULL', 'NULL', 'NULL', 'NULL', 'NULL', 'NULL', 'NULL', 'NULL', 'NULL', 'NULL', 'NULL', 'NULL', 'NULL', 'NULL', 'NULL', 'NULL', 'NULL', 'NULL', 'NULL', 'NULL', 'NULL', 'NULL', 'NULL', 'NULL', 'NULL', 'NULL', 'NULL', 'NULL', '.', '1', '1', '0', '0', '0', '0', '15', '15', '750', '20', '20', '0', '0', '0', '10', 'NULL', 'NULL', 'NULL', '5', 'N', '0.00999999977648258', '0', '0', '0', getdate(), getdate(), 'paprcv.exe', '0', '0', '0', '0', '0', '0', '2', '0', '0', '7480', '0', 'NULL'),
IS2062E250BR | MS | 1 | getdate() | 1 | 0 | 1 | 2 | 2 | 0 | 23 | 1.5e-05 | 1.5e-05 | 50 | 50 | 0 | 2e-05 | 1.5e-05 | 50 | 1 | 0 | 0 | 0 | 2e-05 | 2e-05 | 0.0001 | 0.0001 | 5.1 | NULL | 29 | 1 | 50 | 15 | NULL | 0 | NULL | NULL | NULL | NULL | NULL | NULL | NULL | NULL | NULL | NULL | NULL | NULL | NULL | NULL | NULL | NULL | NULL | NULL | NULL | NULL | NULL | NULL | NULL | NULL | NULL | NULL | NULL | NULL | NULL | NULL | NULL | NULL | NULL | NULL | NULL | . | 1 | 1 | 0 | 0 | 0 | 0 | 15 | 15 | 750 | 20 | 20 | 0 | 0 | 0 | 10 | NULL | NULL | NULL | 5 | N | 0.01 | 0 | 0 | 0 | getdate() | getdate() | paprcv.exe | 0 | 0 | 0 | 0 | 0 | 0 | 2 | 0 | 0 | 7480 | 0 | NULL | ('IS2062E250BR', 'MS', '1', getdate(), '1', '0', '1', '2', '2', '0', '23', '1.49999996210681E-05', '1.49999996210681E-05', '50', '50', '0', '1.99999994947575E-05', '1.49999996210681E-05', '50', '1', '0', '0', '0', '1.99999994947575E-05', '1.99999994947575E-05', '9.99999974737875E-05', '9.99999974737875E-05', '5.1', 'NULL', '29', '1', '50', '15', 'NULL', '0', 'NULL', 'NULL', 'NULL', 'NULL', 'NULL', 'NULL', 'NULL', 'NULL', 'NULL', 'NULL', 'NULL', 'NULL', 'NULL', 'NULL', 'NULL', 'NULL', 'NULL', 'NULL', 'NULL', 'NULL', 'NULL', 'NULL', 'NULL', 'NULL', 'NULL', 'NULL', 'NULL', 'NULL', 'NULL', 'NULL', 'NULL', 'NULL', 'NULL', 'NULL', 'NULL', '.', '1', '1', '0', '0', '0', '0', '15', '15', '750', '20', '20', '0', '0', '0', '10', 'NULL', 'NULL', 'NULL', '5', 'N', '0.00999999977648258', '0', '0', '0', getdate(), getdate(), 'paprcv.exe', '0', '0', '0', '0', '0', '0', '2', '0', '0', '7480', '0', 'NULL'),
201LN | 200 | 1 | getdate() | 1 | 0 | 1 | 2 | 2 | 0 | 23 | 1.5e-05 | 1.5e-05 | 50 | 50 | 0 | 2e-05 | 1.5e-05 | 50 | 1 | 0 | 0 | 0 | 2e-05 | 2e-05 | 0.0001 | 0.0001 | 5.1 | NULL | 35 | 1 | 50 | 15 | NULL | 0 | NULL | NULL | NULL | NULL | NULL | NULL | NULL | NULL | NULL | NULL | NULL | NULL | NULL | NULL | NULL | NULL | NULL | NULL | NULL | NULL | NULL | NULL | NULL | NULL | NULL | NULL | NULL | NULL | NULL | NULL | NULL | NULL | NULL | NULL | NULL | . | 1 | 1 | 0 | 0 | 0 | 0 | 15 | 15 | 750 | 20 | 20 | 0 | 0 | 0 | 10 | NULL | NULL | NULL | 5 | N | 0.01 | 0 | 0 | 0 | getdate() | getdate() | paprcv.exe | 0 | 0 | 0 | 0 | 0 | 0 | 2 | 0 | 0 | 7480 | 9 | NULL | ('201LN', '200', '1', getdate(), '1', '0', '1', '2', '2', '0', '23', '1.49999996210681E-05', '1.49999996210681E-05', '50', '50', '0', '1.99999994947575E-05', '1.49999996210681E-05', '50', '1', '0', '0', '0', '1.99999994947575E-05', '1.99999994947575E-05', '9.99999974737875E-05', '9.99999974737875E-05', '5.1', 'NULL', '35', '1', '50', '15', 'NULL', '0', 'NULL', 'NULL', 'NULL', 'NULL', 'NULL', 'NULL', 'NULL', 'NULL', 'NULL', 'NULL', 'NULL', 'NULL', 'NULL', 'NULL', 'NULL', 'NULL', 'NULL', 'NULL', 'NULL', 'NULL', 'NULL', 'NULL', 'NULL', 'NULL', 'NULL', 'NULL', 'NULL', 'NULL', 'NULL', 'NULL', 'NULL', 'NULL', 'NULL', 'NULL', 'NULL', '.', '1', '1', '0', '0', '0', '0', '15', '15', '750', '20', '20', '0', '0', '0', '10', 'NULL', 'NULL', 'NULL', '5', 'N', '0.00999999977648258', '0', '0', '0', getdate(), getdate(), 'paprcv.exe', '0', '0', '0', '0', '0', '0', '2', '0', '0', '7480', '9', 'NULL'),
301L-LT | 300 | 1 | getdate() | 1 | 0 | 1 | 2 | 2 | 0 | 23 | 1.5e-05 | 1.5e-05 | 50 | 50 | 0 | 2e-05 | 1.5e-05 | 50 | 1 | 0 | 0 | 0 | 2e-05 | 2e-05 | 0.0001 | 0.0001 | 5.1 | NULL | 35 | 1 | 50 | 15 | NULL | 0 | NULL | NULL | NULL | NULL | NULL | NULL | NULL | NULL | NULL | NULL | NULL | NULL | NULL | NULL | NULL | NULL | NULL | NULL | NULL | NULL | NULL | NULL | NULL | NULL | NULL | NULL | NULL | NULL | NULL | NULL | NULL | NULL | NULL | NULL | NULL | . | 1 | 1 | 0 | 0 | 0 | 0 | 15 | 15 | 750 | 20 | 20 | 0 | 0 | 0 | 10 | NULL | NULL | NULL | 5 | N | 0.01 | 0 | 0 | 0 | getdate() | getdate() | paprcv.exe | 0 | 0 | 0 | 0 | 0 | 0 | 2 | 0 | 0 | 7480 | 9 | NULL | ('301L-LT', '300', '1', getdate(), '1', '0', '1', '2', '2', '0', '23', '1.49999996210681E-05', '1.49999996210681E-05', '50', '50', '0', '1.99999994947575E-05', '1.49999996210681E-05', '50', '1', '0', '0', '0', '1.99999994947575E-05', '1.99999994947575E-05', '9.99999974737875E-05', '9.99999974737875E-05', '5.1', 'NULL', '35', '1', '50', '15', 'NULL', '0', 'NULL', 'NULL', 'NULL', 'NULL', 'NULL', 'NULL', 'NULL', 'NULL', 'NULL', 'NULL', 'NULL', 'NULL', 'NULL', 'NULL', 'NULL', 'NULL', 'NULL', 'NULL', 'NULL', 'NULL', 'NULL', 'NULL', 'NULL', 'NULL', 'NULL', 'NULL', 'NULL', 'NULL', 'NULL', 'NULL', 'NULL', 'NULL', 'NULL', 'NULL', 'NULL', '.', '1', '1', '0', '0', '0', '0', '15', '15', '750', '20', '20', '0', '0', '0', '10', 'NULL', 'NULL', 'NULL', '5', 'N', '0.00999999977648258', '0', '0', '0', getdate(), getdate(), 'paprcv.exe', '0', '0', '0', '0', '0', '0', '2', '0', '0', '7480', '9', 'NULL'),
JT-SPL | 200 | 1 | getdate() | 1 | 0 | 1 | 2 | 2 | 0 | 23 | 1.5e-05 | 1.5e-05 | 50 | 50 | 0 | 2e-05 | 1.5e-05 | 50 | 1 | 0 | 0 | 0 | 2e-05 | 2e-05 | 0.0001 | 0.0001 | 5.1 | NULL | 35 | 1 | 50 | 15 | NULL | 0 | NULL | NULL | NULL | NULL | NULL | NULL | NULL | NULL | NULL | NULL | NULL | NULL | NULL | NULL | NULL | NULL | NULL | NULL | NULL | NULL | NULL | NULL | NULL | NULL | NULL | NULL | NULL | NULL | NULL | NULL | NULL | NULL | NULL | NULL | NULL | . | 1 | 1 | 0 | 0 | 0 | 0 | 15 | 15 | 750 | 20 | 20 | 0 | 0 | 0 | 10 | NULL | NULL | NULL | 5 | N | 0.01 | 0 | 0 | 0 | getdate() | getdate() | paprcv.exe | 0 | 0 | 0 | 0 | 0 | 0 | 2 | 0 | 0 | 7480 | 9 | NULL | ('JT-SPL', '200', '1', getdate(), '1', '0', '1', '2', '2', '0', '23', '1.49999996210681E-05', '1.49999996210681E-05', '50', '50', '0', '1.99999994947575E-05', '1.49999996210681E-05', '50', '1', '0', '0', '0', '1.99999994947575E-05', '1.99999994947575E-05', '9.99999974737875E-05', '9.99999974737875E-05', '5.1', 'NULL', '35', '1', '50', '15', 'NULL', '0', 'NULL', 'NULL', 'NULL', 'NULL', 'NULL', 'NULL', 'NULL', 'NULL', 'NULL', 'NULL', 'NULL', 'NULL', 'NULL', 'NULL', 'NULL', 'NULL', 'NULL', 'NULL', 'NULL', 'NULL', 'NULL', 'NULL', 'NULL', 'NULL', 'NULL', 'NULL', 'NULL', 'NULL', 'NULL', 'NULL', 'NULL', 'NULL', 'NULL', 'NULL', 'NULL', '.', '1', '1', '0', '0', '0', '0', '15', '15', '750', '20', '20', '0', '0', '0', '10', 'NULL', 'NULL', 'NULL', '5', 'N', '0.00999999977648258', '0', '0', '0', getdate(), getdate(), 'paprcv.exe', '0', '0', '0', '0', '0', '0', '2', '0', '0', '7480', '9', 'NULL'),
IS11513CR3 | MS | 1 | getdate() | 1 | 0 | 1 | 2 | 2 | 0 | 23 | 1.5e-05 | 1.5e-05 | 50 | 50 | 0 | 2e-05 | 1.5e-05 | 50 | 1 | 0 | 0 | 0 | 2e-05 | 2e-05 | 0.0001 | 0.0001 | 5.1 | NULL | 29 | 1 | 50 | 15 | NULL | 0 | NULL | NULL | NULL | NULL | NULL | NULL | NULL | NULL | NULL | NULL | NULL | NULL | NULL | NULL | NULL | NULL | NULL | NULL | NULL | NULL | NULL | NULL | NULL | NULL | NULL | NULL | NULL | NULL | NULL | NULL | NULL | NULL | NULL | NULL | NULL | . | 1 | 1 | 0 | 0 | 0 | 0 | 15 | 15 | 750 | 20 | 20 | 0 | 0 | 0 | 10 | NULL | NULL | NULL | 5 | N | 0.01 | 0 | 0 | 0 | getdate() | getdate() | paprcv.exe | 0 | 0 | 0 | 0 | 0 | 0 | 2 | 0 | 0 | 7480 | 0 | NULL | ('IS11513CR3', 'MS', '1', getdate(), '1', '0', '1', '2', '2', '0', '23', '1.49999996210681E-05', '1.49999996210681E-05', '50', '50', '0', '1.99999994947575E-05', '1.49999996210681E-05', '50', '1', '0', '0', '0', '1.99999994947575E-05', '1.99999994947575E-05', '9.99999974737875E-05', '9.99999974737875E-05', '5.1', 'NULL', '29', '1', '50', '15', 'NULL', '0', 'NULL', 'NULL', 'NULL', 'NULL', 'NULL', 'NULL', 'NULL', 'NULL', 'NULL', 'NULL', 'NULL', 'NULL', 'NULL', 'NULL', 'NULL', 'NULL', 'NULL', 'NULL', 'NULL', 'NULL', 'NULL', 'NULL', 'NULL', 'NULL', 'NULL', 'NULL', 'NULL', 'NULL', 'NULL', 'NULL', 'NULL', 'NULL', 'NULL', 'NULL', 'NULL', '.', '1', '1', '0', '0', '0', '0', '15', '15', '750', '20', '20', '0', '0', '0', '10', 'NULL', 'NULL', 'NULL', '5', 'N', '0.00999999977648258', '0', '0', '0', getdate(), getdate(), 'paprcv.exe', '0', '0', '0', '0', '0', '0', '2', '0', '0', '7480', '0', 'NULL'),
UNS S32304 | Duplex | 1 | getdate() | 1 | 0 | 1 | 2 | 2 | 0 | 23 | 1.5e-05 | 1.5e-05 | 50 | 50 | 0 | 2e-05 | 1.5e-05 | NULL | 1 | 0 | 0 | 0 | 2e-05 | 2e-05 | 0.0001 | 0.0001 | NULL | NULL | NULL | 1 | 50 | 15 | NULL | 0 | NULL | NULL | NULL | NULL | NULL | NULL | NULL | NULL | NULL | NULL | NULL | NULL | NULL | NULL | NULL | NULL | NULL | NULL | NULL | NULL | NULL | NULL | NULL | NULL | NULL | NULL | NULL | NULL | NULL | NULL | NULL | NULL | NULL | NULL | NULL | . | 1 | 1 | 0 | 0 | 0 | 0 | 15 | 15 | 750 | 20 | 20 | 0 | 0 | 0 | 10 | NULL | NULL | NULL | 5 | N | 0.01 | 0 | 0 | 0 | getdate() | getdate() | paprcv.exe | 0 | 0 | 0 | 0 | 0 | 0 | 2 | 0 | 0 | 7480 | NULL | NULL | ('UNS S32304', 'Duplex', '1', getdate(), '1', '0', '1', '2', '2', '0', '23', '1.49999996210681E-05', '1.49999996210681E-05', '50', '50', '0', '1.99999994947575E-05', '1.49999996210681E-05', 'NULL', '1', '0', '0', '0', '1.99999994947575E-05', '1.99999994947575E-05', '9.99999974737875E-05', '9.99999974737875E-05', 'NULL', 'NULL', 'NULL', '1', '50', '15', 'NULL', '0', 'NULL', 'NULL', 'NULL', 'NULL', 'NULL', 'NULL', 'NULL', 'NULL', 'NULL', 'NULL', 'NULL', 'NULL', 'NULL', 'NULL', 'NULL', 'NULL', 'NULL', 'NULL', 'NULL', 'NULL', 'NULL', 'NULL', 'NULL', 'NULL', 'NULL', 'NULL', 'NULL', 'NULL', 'NULL', 'NULL', 'NULL', 'NULL', 'NULL', 'NULL', 'NULL', '.', '1', '1', '0', '0', '0', '0', '15', '15', '750', '20', '20', '0', '0', '0', '10', 'NULL', 'NULL', 'NULL', '5', 'N', '0.00999999977648258', '0', '0', '0', getdate(), getdate(), 'paprcv.exe', '0', '0', '0', '0', '0', '0', '2', '0', '0', '7480', 'NULL', 'NULL'),
420J1 | 400 | 1 | getdate() | 1 | 0 | 1 | 2 | 2 | 0 | 23 | 1.5e-05 | 1.5e-05 | 50 | 50 | 0 | 2e-05 | 1.5e-05 | 50 | 1 | 0 | 0 | 0 | 2e-05 | 2e-05 | 0.0001 | 0.0001 | 5.1 | NULL | 35 | 1 | 50 | 15 | NULL | 0 | NULL | NULL | NULL | NULL | NULL | NULL | NULL | NULL | NULL | NULL | NULL | NULL | NULL | NULL | NULL | NULL | NULL | NULL | NULL | NULL | NULL | NULL | NULL | NULL | NULL | NULL | NULL | NULL | NULL | NULL | NULL | NULL | NULL | NULL | NULL | . | 1 | 1 | 0 | 0 | 0 | 0 | 15 | 15 | 750 | 20 | 20 | 0 | 0 | 0 | 10 | NULL | NULL | NULL | 5 | N | 0.01 | 0 | 0 | 0 | getdate() | getdate() | paprcv.exe | 0 | 0 | 0 | 0 | 0 | 0 | 2 | 0 | 0 | 7480 | 10 | NULL | ('420J1', '400', '1', getdate(), '1', '0', '1', '2', '2', '0', '23', '1.49999996210681E-05', '1.49999996210681E-05', '50', '50', '0', '1.99999994947575E-05', '1.49999996210681E-05', '50', '1', '0', '0', '0', '1.99999994947575E-05', '1.99999994947575E-05', '9.99999974737875E-05', '9.99999974737875E-05', '5.1', 'NULL', '35', '1', '50', '15', 'NULL', '0', 'NULL', 'NULL', 'NULL', 'NULL', 'NULL', 'NULL', 'NULL', 'NULL', 'NULL', 'NULL', 'NULL', 'NULL', 'NULL', 'NULL', 'NULL', 'NULL', 'NULL', 'NULL', 'NULL', 'NULL', 'NULL', 'NULL', 'NULL', 'NULL', 'NULL', 'NULL', 'NULL', 'NULL', 'NULL', 'NULL', 'NULL', 'NULL', 'NULL', 'NULL', 'NULL', '.', '1', '1', '0', '0', '0', '0', '15', '15', '750', '20', '20', '0', '0', '0', '10', 'NULL', 'NULL', 'NULL', '5', 'N', '0.00999999977648258', '0', '0', '0', getdate(), getdate(), 'paprcv.exe', '0', '0', '0', '0', '0', '0', '2', '0', '0', '7480', '10', 'NULL'),
410 QT550 | 400 | 1 | getdate() | 1 | 0 | 1 | 2 | 2 | 0 | 23 | 1.5e-05 | 1.5e-05 | 50 | 50 | 0 | 2e-05 | 1.5e-05 | 50 | 1 | 0 | 0 | 0 | 2e-05 | 2e-05 | 0.0001 | 0.0001 | 5.1 | NULL | 35 | 1 | 50 | 15 | NULL | 0 | NULL | NULL | NULL | NULL | NULL | NULL | NULL | NULL | NULL | NULL | NULL | NULL | NULL | NULL | NULL | NULL | NULL | NULL | NULL | NULL | NULL | NULL | NULL | NULL | NULL | NULL | NULL | NULL | NULL | NULL | NULL | NULL | NULL | NULL | NULL | . | 1 | 1 | 0 | 0 | 0 | 0 | 15 | 15 | 750 | 20 | 20 | 0 | 0 | 0 | 10 | NULL | NULL | NULL | 5 | N | 0.01 | 0 | 0 | 0 | getdate() | getdate() | paprcv.exe | 0 | 0 | 0 | 0 | 0 | 0 | 2 | 0 | 0 | 7480 | 10 | NULL | ('410 QT550', '400', '1', getdate(), '1', '0', '1', '2', '2', '0', '23', '1.49999996210681E-05', '1.49999996210681E-05', '50', '50', '0', '1.99999994947575E-05', '1.49999996210681E-05', '50', '1', '0', '0', '0', '1.99999994947575E-05', '1.99999994947575E-05', '9.99999974737875E-05', '9.99999974737875E-05', '5.1', 'NULL', '35', '1', '50', '15', 'NULL', '0', 'NULL', 'NULL', 'NULL', 'NULL', 'NULL', 'NULL', 'NULL', 'NULL', 'NULL', 'NULL', 'NULL', 'NULL', 'NULL', 'NULL', 'NULL', 'NULL', 'NULL', 'NULL', 'NULL', 'NULL', 'NULL', 'NULL', 'NULL', 'NULL', 'NULL', 'NULL', 'NULL', 'NULL', 'NULL', 'NULL', 'NULL', 'NULL', 'NULL', 'NULL', 'NULL', '.', '1', '1', '0', '0', '0', '0', '15', '15', '750', '20', '20', '0', '0', '0', '10', 'NULL', 'NULL', 'NULL', '5', 'N', '0.00999999977648258', '0', '0', '0', getdate(), getdate(), 'paprcv.exe', '0', '0', '0', '0', '0', '0', '2', '0', '0', '7480', '10', 'NULL'),
UNS S41500 | 400 | 1 | getdate() | 1 | 0 | 1 | 2 | 2 | 0 | 23 | 1.5e-05 | 1.5e-05 | 50 | 50 | 0 | 2e-05 | 1.5e-05 | 50 | 1 | 0 | 0 | 0 | 2e-05 | 2e-05 | 0.0001 | 0.0001 | 5.1 | NULL | 35 | 1 | 50 | 15 | NULL | 0 | NULL | NULL | NULL | NULL | NULL | NULL | NULL | NULL | NULL | NULL | NULL | NULL | NULL | NULL | NULL | NULL | NULL | NULL | NULL | NULL | NULL | NULL | NULL | NULL | NULL | NULL | NULL | NULL | NULL | NULL | NULL | NULL | NULL | NULL | NULL | . | 1 | 1 | 0 | 0 | 0 | 0 | 15 | 15 | 750 | 20 | 20 | 0 | 0 | 0 | 10 | NULL | NULL | NULL | 5 | N | 0.01 | 0 | 0 | 0 | getdate() | getdate() | paprcv.exe | 0 | 0 | 0 | 0 | 0 | 0 | 2 | 0 | 0 | 7480 | 10 | NULL | ('UNS S41500', '400', '1', getdate(), '1', '0', '1', '2', '2', '0', '23', '1.49999996210681E-05', '1.49999996210681E-05', '50', '50', '0', '1.99999994947575E-05', '1.49999996210681E-05', '50', '1', '0', '0', '0', '1.99999994947575E-05', '1.99999994947575E-05', '9.99999974737875E-05', '9.99999974737875E-05', '5.1', 'NULL', '35', '1', '50', '15', 'NULL', '0', 'NULL', 'NULL', 'NULL', 'NULL', 'NULL', 'NULL', 'NULL', 'NULL', 'NULL', 'NULL', 'NULL', 'NULL', 'NULL', 'NULL', 'NULL', 'NULL', 'NULL', 'NULL', 'NULL', 'NULL', 'NULL', 'NULL', 'NULL', 'NULL', 'NULL', 'NULL', 'NULL', 'NULL', 'NULL', 'NULL', 'NULL', 'NULL', 'NULL', 'NULL', 'NULL', '.', '1', '1', '0', '0', '0', '0', '15', '15', '750', '20', '20', '0', '0', '0', '10', 'NULL', 'NULL', 'NULL', '5', 'N', '0.00999999977648258', '0', '0', '0', getdate(), getdate(), 'paprcv.exe', '0', '0', '0', '0', '0', '0', '2', '0', '0', '7480', '10', 'NULL'),
EN1.4318 | 300 | 1 | getdate() | 1 | 0 | 1 | 2 | 2 | 0 | 23 | 1.5e-05 | 1.5e-05 | 50 | 50 | 0 | 2e-05 | 1.5e-05 | 50 | 1 | 0 | 0 | 0 | 2e-05 | 2e-05 | 0.0001 | 0.0001 | 5.1 | NULL | 35 | 1 | 50 | 15 | NULL | 0 | NULL | NULL | NULL | NULL | NULL | NULL | NULL | NULL | NULL | NULL | NULL | NULL | NULL | NULL | NULL | NULL | NULL | NULL | NULL | NULL | NULL | NULL | NULL | NULL | NULL | NULL | NULL | NULL | NULL | NULL | NULL | NULL | NULL | NULL | NULL | . | 1 | 1 | 0 | 0 | 0 | 0 | 15 | 15 | 750 | 20 | 20 | 0 | 0 | 0 | 10 | NULL | NULL | NULL | 5 | N | 0.01 | 0 | 0 | 0 | getdate() | getdate() | paprcv.exe | 0 | 0 | 0 | 0 | 0 | 0 | 2 | 0 | 0 | 7480 | 9 | NULL | ('EN1.4318', '300', '1', getdate(), '1', '0', '1', '2', '2', '0', '23', '1.49999996210681E-05', '1.49999996210681E-05', '50', '50', '0', '1.99999994947575E-05', '1.49999996210681E-05', '50', '1', '0', '0', '0', '1.99999994947575E-05', '1.99999994947575E-05', '9.99999974737875E-05', '9.99999974737875E-05', '5.1', 'NULL', '35', '1', '50', '15', 'NULL', '0', 'NULL', 'NULL', 'NULL', 'NULL', 'NULL', 'NULL', 'NULL', 'NULL', 'NULL', 'NULL', 'NULL', 'NULL', 'NULL', 'NULL', 'NULL', 'NULL', 'NULL', 'NULL', 'NULL', 'NULL', 'NULL', 'NULL', 'NULL', 'NULL', 'NULL', 'NULL', 'NULL', 'NULL', 'NULL', 'NULL', 'NULL', 'NULL', 'NULL', 'NULL', 'NULL', '.', '1', '1', '0', '0', '0', '0', '15', '15', '750', '20', '20', '0', '0', '0', '10', 'NULL', 'NULL', 'NULL', '5', 'N', '0.00999999977648258', '0', '0', '0', getdate(), getdate(), 'paprcv.exe', '0', '0', '0', '0', '0', '0', '2', '0', '0', '7480', '9', 'NULL'),
EN100252S355J2+N | MS | 1 | getdate() | 1 | 0 | 1 | 2 | 2 | 0 | 23 | 1.5e-05 | 1.5e-05 | 50 | 50 | 0 | 2e-05 | 1.5e-05 | 50 | 1 | 0 | 0 | 0 | 2e-05 | 2e-05 | 0.0001 | 0.0001 | 5.1 | NULL | 29 | 1 | 50 | 15 | NULL | 0 | NULL | NULL | NULL | NULL | NULL | NULL | NULL | NULL | NULL | NULL | NULL | NULL | NULL | NULL | NULL | NULL | NULL | NULL | NULL | NULL | NULL | NULL | NULL | NULL | NULL | NULL | NULL | NULL | NULL | NULL | NULL | NULL | NULL | NULL | NULL | . | 1 | 1 | 0 | 0 | 0 | 0 | 15 | 15 | 750 | 20 | 20 | 0 | 0 | 0 | 10 | NULL | NULL | NULL | 5 | N | 0.01 | 0 | 0 | 0 | getdate() | getdate() | paprcv.exe | 0 | 0 | 0 | 0 | 0 | 0 | 2 | 0 | 0 | 7480 | 0 | NULL | ('EN100252S355J2+N', 'MS', '1', getdate(), '1', '0', '1', '2', '2', '0', '23', '1.49999996210681E-05', '1.49999996210681E-05', '50', '50', '0', '1.99999994947575E-05', '1.49999996210681E-05', '50', '1', '0', '0', '0', '1.99999994947575E-05', '1.99999994947575E-05', '9.99999974737875E-05', '9.99999974737875E-05', '5.1', 'NULL', '29', '1', '50', '15', 'NULL', '0', 'NULL', 'NULL', 'NULL', 'NULL', 'NULL', 'NULL', 'NULL', 'NULL', 'NULL', 'NULL', 'NULL', 'NULL', 'NULL', 'NULL', 'NULL', 'NULL', 'NULL', 'NULL', 'NULL', 'NULL', 'NULL', 'NULL', 'NULL', 'NULL', 'NULL', 'NULL', 'NULL', 'NULL', 'NULL', 'NULL', 'NULL', 'NULL', 'NULL', 'NULL', 'NULL', '.', '1', '1', '0', '0', '0', '0', '15', '15', '750', '20', '20', '0', '0', '0', '10', 'NULL', 'NULL', 'NULL', '5', 'N', '0.00999999977648258', '0', '0', '0', getdate(), getdate(), 'paprcv.exe', '0', '0', '0', '0', '0', '0', '2', '0', '0', '7480', '0', 'NULL'),
EN100252S275JRAR | MS | 1 | getdate() | 1 | 0 | 1 | 2 | 2 | 0 | 23 | 1.5e-05 | 1.5e-05 | 50 | 50 | 0 | 2e-05 | 1.5e-05 | 50 | 1 | 0 | 0 | 0 | 2e-05 | 2e-05 | 0.0001 | 0.0001 | 5.1 | NULL | 29 | 1 | 50 | 15 | NULL | 0 | NULL | NULL | NULL | NULL | NULL | NULL | NULL | NULL | NULL | NULL | NULL | NULL | NULL | NULL | NULL | NULL | NULL | NULL | NULL | NULL | NULL | NULL | NULL | NULL | NULL | NULL | NULL | NULL | NULL | NULL | NULL | NULL | NULL | NULL | NULL | . | 1 | 1 | 0 | 0 | 0 | 0 | 15 | 15 | 750 | 20 | 20 | 0 | 0 | 0 | 10 | NULL | NULL | NULL | 5 | N | 0.01 | 0 | 0 | 0 | getdate() | getdate() | paprcv.exe | 0 | 0 | 0 | 0 | 0 | 0 | 2 | 0 | 0 | 7480 | 0 | NULL | ('EN100252S275JRAR', 'MS', '1', getdate(), '1', '0', '1', '2', '2', '0', '23', '1.49999996210681E-05', '1.49999996210681E-05', '50', '50', '0', '1.99999994947575E-05', '1.49999996210681E-05', '50', '1', '0', '0', '0', '1.99999994947575E-05', '1.99999994947575E-05', '9.99999974737875E-05', '9.99999974737875E-05', '5.1', 'NULL', '29', '1', '50', '15', 'NULL', '0', 'NULL', 'NULL', 'NULL', 'NULL', 'NULL', 'NULL', 'NULL', 'NULL', 'NULL', 'NULL', 'NULL', 'NULL', 'NULL', 'NULL', 'NULL', 'NULL', 'NULL', 'NULL', 'NULL', 'NULL', 'NULL', 'NULL', 'NULL', 'NULL', 'NULL', 'NULL', 'NULL', 'NULL', 'NULL', 'NULL', 'NULL', 'NULL', 'NULL', 'NULL', 'NULL', '.', '1', '1', '0', '0', '0', '0', '15', '15', '750', '20', '20', '0', '0', '0', '10', 'NULL', 'NULL', 'NULL', '5', 'N', '0.00999999977648258', '0', '0', '0', getdate(), getdate(), 'paprcv.exe', '0', '0', '0', '0', '0', '0', '2', '0', '0', '7480', '0', 'NULL'),
2062E350 | MS | 1 | getdate() | 1 | 0 | 1 | 2 | 2 | 0 | 23 | 1.5e-05 | 1.5e-05 | 50 | 50 | 0 | 2e-05 | 1.5e-05 | 50 | 1 | 0 | 0 | 0 | 2e-05 | 2e-05 | 0.0001 | 0.0001 | 5.1 | NULL | 29 | 1 | 50 | 15 | NULL | 0 | NULL | NULL | NULL | NULL | NULL | NULL | NULL | NULL | NULL | NULL | NULL | NULL | NULL | NULL | NULL | NULL | NULL | NULL | NULL | NULL | NULL | NULL | NULL | NULL | NULL | NULL | NULL | NULL | NULL | NULL | NULL | NULL | NULL | NULL | NULL | . | 1 | 1 | 0 | 0 | 0 | 0 | 15 | 15 | 750 | 20 | 20 | 0 | 0 | 0 | 10 | NULL | NULL | NULL | 5 | N | 0.01 | 0 | 0 | 0 | getdate() | getdate() | paprcv.exe | 0 | 0 | 0 | 0 | 0 | 0 | 2 | 0 | 0 | 7480 | 0 | NULL | ('2062E350', 'MS', '1', getdate(), '1', '0', '1', '2', '2', '0', '23', '1.49999996210681E-05', '1.49999996210681E-05', '50', '50', '0', '1.99999994947575E-05', '1.49999996210681E-05', '50', '1', '0', '0', '0', '1.99999994947575E-05', '1.99999994947575E-05', '9.99999974737875E-05', '9.99999974737875E-05', '5.1', 'NULL', '29', '1', '50', '15', 'NULL', '0', 'NULL', 'NULL', 'NULL', 'NULL', 'NULL', 'NULL', 'NULL', 'NULL', 'NULL', 'NULL', 'NULL', 'NULL', 'NULL', 'NULL', 'NULL', 'NULL', 'NULL', 'NULL', 'NULL', 'NULL', 'NULL', 'NULL', 'NULL', 'NULL', 'NULL', 'NULL', 'NULL', 'NULL', 'NULL', 'NULL', 'NULL', 'NULL', 'NULL', 'NULL', 'NULL', '.', '1', '1', '0', '0', '0', '0', '15', '15', '750', '20', '20', '0', '0', '0', '10', 'NULL', 'NULL', 'NULL', '5', 'N', '0.00999999977648258', '0', '0', '0', getdate(), getdate(), 'paprcv.exe', '0', '0', '0', '0', '0', '0', '2', '0', '0', '7480', '0', 'NULL'),
IS10748GR3 | MS | 1 | getdate() | 1 | 0 | 1 | 2 | 2 | 0 | 23 | 1.5e-05 | 1.5e-05 | 50 | 50 | 0 | 2e-05 | 1.5e-05 | 50 | 1 | 0 | 0 | 0 | 2e-05 | 2e-05 | 0.0001 | 0.0001 | 5.1 | NULL | 29 | 1 | 50 | 15 | NULL | 0 | NULL | NULL | NULL | NULL | NULL | NULL | NULL | NULL | NULL | NULL | NULL | NULL | NULL | NULL | NULL | NULL | NULL | NULL | NULL | NULL | NULL | NULL | NULL | NULL | NULL | NULL | NULL | NULL | NULL | NULL | NULL | NULL | NULL | NULL | NULL | . | 1 | 1 | 0 | 0 | 0 | 0 | 15 | 15 | 750 | 20 | 20 | 0 | 0 | 0 | 10 | NULL | NULL | NULL | 5 | N | 0.01 | 0 | 0 | 0 | getdate() | getdate() | paprcv.exe | 0 | 0 | 0 | 0 | 0 | 0 | 2 | 0 | 0 | 7480 | 0 | NULL | ('IS10748GR3', 'MS', '1', getdate(), '1', '0', '1', '2', '2', '0', '23', '1.49999996210681E-05', '1.49999996210681E-05', '50', '50', '0', '1.99999994947575E-05', '1.49999996210681E-05', '50', '1', '0', '0', '0', '1.99999994947575E-05', '1.99999994947575E-05', '9.99999974737875E-05', '9.99999974737875E-05', '5.1', 'NULL', '29', '1', '50', '15', 'NULL', '0', 'NULL', 'NULL', 'NULL', 'NULL', 'NULL', 'NULL', 'NULL', 'NULL', 'NULL', 'NULL', 'NULL', 'NULL', 'NULL', 'NULL', 'NULL', 'NULL', 'NULL', 'NULL', 'NULL', 'NULL', 'NULL', 'NULL', 'NULL', 'NULL', 'NULL', 'NULL', 'NULL', 'NULL', 'NULL', 'NULL', 'NULL', 'NULL', 'NULL', 'NULL', 'NULL', '.', '1', '1', '0', '0', '0', '0', '15', '15', '750', '20', '20', '0', '0', '0', '10', 'NULL', 'NULL', 'NULL', '5', 'N', '0.00999999977648258', '0', '0', '0', getdate(), getdate(), 'paprcv.exe', '0', '0', '0', '0', '0', '0', '2', '0', '0', '7480', '0', 'NULL'),
MS05 | MS | 1 | getdate() | 1 | 0 | 1 | 2 | 2 | 0 | 23 | 1.5e-05 | 1.5e-05 | 50 | 50 | 0 | 2e-05 | 1.5e-05 | 50 | 1 | 0 | 0 | 0 | 2e-05 | 2e-05 | 0.0001 | 0.0001 | 5.1 | NULL | 29 | 1 | 50 | 15 | NULL | 0 | NULL | NULL | NULL | NULL | NULL | NULL | NULL | NULL | NULL | NULL | NULL | NULL | NULL | NULL | NULL | NULL | NULL | NULL | NULL | NULL | NULL | NULL | NULL | NULL | NULL | NULL | NULL | NULL | NULL | NULL | NULL | NULL | NULL | NULL | NULL | . | 1 | 1 | 0 | 0 | 0 | 0 | 15 | 15 | 750 | 20 | 20 | 0 | 0 | 0 | 10 | NULL | NULL | NULL | 5 | N | 0.01 | 0 | 0 | 0 | getdate() | getdate() | paprcv.exe | 0 | 0 | 0 | 0 | 0 | 0 | 2 | 0 | 0 | 7480 | 0 | NULL | ('MS05', 'MS', '1', getdate(), '1', '0', '1', '2', '2', '0', '23', '1.49999996210681E-05', '1.49999996210681E-05', '50', '50', '0', '1.99999994947575E-05', '1.49999996210681E-05', '50', '1', '0', '0', '0', '1.99999994947575E-05', '1.99999994947575E-05', '9.99999974737875E-05', '9.99999974737875E-05', '5.1', 'NULL', '29', '1', '50', '15', 'NULL', '0', 'NULL', 'NULL', 'NULL', 'NULL', 'NULL', 'NULL', 'NULL', 'NULL', 'NULL', 'NULL', 'NULL', 'NULL', 'NULL', 'NULL', 'NULL', 'NULL', 'NULL', 'NULL', 'NULL', 'NULL', 'NULL', 'NULL', 'NULL', 'NULL', 'NULL', 'NULL', 'NULL', 'NULL', 'NULL', 'NULL', 'NULL', 'NULL', 'NULL', 'NULL', 'NULL', '.', '1', '1', '0', '0', '0', '0', '15', '15', '750', '20', '20', '0', '0', '0', '10', 'NULL', 'NULL', 'NULL', '5', 'N', '0.00999999977648258', '0', '0', '0', getdate(), getdate(), 'paprcv.exe', '0', '0', '0', '0', '0', '0', '2', '0', '0', '7480', '0', 'NULL'),
IS2062E350C | MS | 1 | getdate() | 1 | 0 | 1 | 2 | 2 | 0 | 23 | 1.5e-05 | 1.5e-05 | 50 | 50 | 0 | 2e-05 | 1.5e-05 | 50 | 1 | 0 | 0 | 0 | 2e-05 | 2e-05 | 0.0001 | 0.0001 | 5.1 | NULL | 29 | 1 | 50 | 15 | NULL | 0 | NULL | NULL | NULL | NULL | NULL | NULL | NULL | NULL | NULL | NULL | NULL | NULL | NULL | NULL | NULL | NULL | NULL | NULL | NULL | NULL | NULL | NULL | NULL | NULL | NULL | NULL | NULL | NULL | NULL | NULL | NULL | NULL | NULL | NULL | NULL | . | 1 | 1 | 0 | 0 | 0 | 0 | 15 | 15 | 750 | 20 | 20 | 0 | 0 | 0 | 10 | NULL | NULL | NULL | 5 | N | 0.01 | 0 | 0 | 0 | getdate() | getdate() | paprcv.exe | 0 | 0 | 0 | 0 | 0 | 0 | 2 | 0 | 0 | 7480 | 0 | NULL | ('IS2062E350C', 'MS', '1', getdate(), '1', '0', '1', '2', '2', '0', '23', '1.49999996210681E-05', '1.49999996210681E-05', '50', '50', '0', '1.99999994947575E-05', '1.49999996210681E-05', '50', '1', '0', '0', '0', '1.99999994947575E-05', '1.99999994947575E-05', '9.99999974737875E-05', '9.99999974737875E-05', '5.1', 'NULL', '29', '1', '50', '15', 'NULL', '0', 'NULL', 'NULL', 'NULL', 'NULL', 'NULL', 'NULL', 'NULL', 'NULL', 'NULL', 'NULL', 'NULL', 'NULL', 'NULL', 'NULL', 'NULL', 'NULL', 'NULL', 'NULL', 'NULL', 'NULL', 'NULL', 'NULL', 'NULL', 'NULL', 'NULL', 'NULL', 'NULL', 'NULL', 'NULL', 'NULL', 'NULL', 'NULL', 'NULL', 'NULL', 'NULL', '.', '1', '1', '0', '0', '0', '0', '15', '15', '750', '20', '20', '0', '0', '0', '10', 'NULL', 'NULL', 'NULL', '5', 'N', '0.00999999977648258', '0', '0', '0', getdate(), getdate(), 'paprcv.exe', '0', '0', '0', '0', '0', '0', '2', '0', '0', '7480', '0', 'NULL'),
HNS | 200 | 1 | getdate() | 1 | 0 | 1 | 2 | 2 | 0 | 23 | 1.5e-05 | 1.5e-05 | 50 | 50 | 0 | 2e-05 | 1.5e-05 | 50 | 1 | 0 | 0 | 0 | 2e-05 | 2e-05 | 0.0001 | 0.0001 | 5.1 | NULL | 35 | 1 | 50 | 15 | NULL | 0 | NULL | NULL | NULL | NULL | NULL | NULL | NULL | NULL | NULL | NULL | NULL | NULL | NULL | NULL | NULL | NULL | NULL | NULL | NULL | NULL | NULL | NULL | NULL | NULL | NULL | NULL | NULL | NULL | NULL | NULL | NULL | NULL | NULL | NULL | NULL | . | 1 | 1 | 0 | 0 | 0 | 0 | 15 | 15 | 750 | 20 | 20 | 0 | 0 | 0 | 10 | NULL | NULL | NULL | 5 | N | 0.01 | 0 | 0 | 0 | getdate() | getdate() | paprcv.exe | 0 | 0 | 0 | 0 | 0 | 0 | 2 | 0 | 0 | 7480 | 9 | NULL | ('HNS', '200', '1', getdate(), '1', '0', '1', '2', '2', '0', '23', '1.49999996210681E-05', '1.49999996210681E-05', '50', '50', '0', '1.99999994947575E-05', '1.49999996210681E-05', '50', '1', '0', '0', '0', '1.99999994947575E-05', '1.99999994947575E-05', '9.99999974737875E-05', '9.99999974737875E-05', '5.1', 'NULL', '35', '1', '50', '15', 'NULL', '0', 'NULL', 'NULL', 'NULL', 'NULL', 'NULL', 'NULL', 'NULL', 'NULL', 'NULL', 'NULL', 'NULL', 'NULL', 'NULL', 'NULL', 'NULL', 'NULL', 'NULL', 'NULL', 'NULL', 'NULL', 'NULL', 'NULL', 'NULL', 'NULL', 'NULL', 'NULL', 'NULL', 'NULL', 'NULL', 'NULL', 'NULL', 'NULL', 'NULL', 'NULL', 'NULL', '.', '1', '1', '0', '0', '0', '0', '15', '15', '750', '20', '20', '0', '0', '0', '10', 'NULL', 'NULL', 'NULL', '5', 'N', '0.00999999977648258', '0', '0', '0', getdate(), getdate(), 'paprcv.exe', '0', '0', '0', '0', '0', '0', '2', '0', '0', '7480', '9', 'NULL'),
10748GR2 | MS | 1 | getdate() | 1 | 0 | 1 | 2 | 2 | 0 | 23 | 1.5e-05 | 1.5e-05 | 50 | 50 | 0 | 2e-05 | 1.5e-05 | 50 | 1 | 0 | 0 | 0 | 2e-05 | 2e-05 | 0.0001 | 0.0001 | 5.1 | NULL | 29 | 1 | 50 | 15 | NULL | 0 | NULL | NULL | NULL | NULL | NULL | NULL | NULL | NULL | NULL | NULL | NULL | NULL | NULL | NULL | NULL | NULL | NULL | NULL | NULL | NULL | NULL | NULL | NULL | NULL | NULL | NULL | NULL | NULL | NULL | NULL | NULL | NULL | NULL | NULL | NULL | . | 1 | 1 | 0 | 0 | 0 | 0 | 15 | 15 | 750 | 20 | 20 | 0 | 0 | 0 | 10 | NULL | NULL | NULL | 5 | N | 0.01 | 0 | 0 | 0 | getdate() | getdate() | paprcv.exe | 0 | 0 | 0 | 0 | 0 | 0 | 2 | 0 | 0 | 7480 | 0 | NULL | ('10748GR2', 'MS', '1', getdate(), '1', '0', '1', '2', '2', '0', '23', '1.49999996210681E-05', '1.49999996210681E-05', '50', '50', '0', '1.99999994947575E-05', '1.49999996210681E-05', '50', '1', '0', '0', '0', '1.99999994947575E-05', '1.99999994947575E-05', '9.99999974737875E-05', '9.99999974737875E-05', '5.1', 'NULL', '29', '1', '50', '15', 'NULL', '0', 'NULL', 'NULL', 'NULL', 'NULL', 'NULL', 'NULL', 'NULL', 'NULL', 'NULL', 'NULL', 'NULL', 'NULL', 'NULL', 'NULL', 'NULL', 'NULL', 'NULL', 'NULL', 'NULL', 'NULL', 'NULL', 'NULL', 'NULL', 'NULL', 'NULL', 'NULL', 'NULL', 'NULL', 'NULL', 'NULL', 'NULL', 'NULL', 'NULL', 'NULL', 'NULL', '.', '1', '1', '0', '0', '0', '0', '15', '15', '750', '20', '20', '0', '0', '0', '10', 'NULL', 'NULL', 'NULL', '5', 'N', '0.00999999977648258', '0', '0', '0', getdate(), getdate(), 'paprcv.exe', '0', '0', '0', '0', '0', '0', '2', '0', '0', '7480', '0', 'NULL'),
EN1.4372 | 200 | 1 | getdate() | 1 | 0 | 1 | 2 | 2 | 0 | 23 | 1.5e-05 | 1.5e-05 | 50 | 50 | 0 | 2e-05 | 1.5e-05 | 50 | 1 | 0 | 0 | 0 | 2e-05 | 2e-05 | 0.0001 | 0.0001 | 5.1 | NULL | 35 | 1 | 50 | 15 | NULL | 0 | NULL | NULL | NULL | NULL | NULL | NULL | NULL | NULL | NULL | NULL | NULL | NULL | NULL | NULL | NULL | NULL | NULL | NULL | NULL | NULL | NULL | NULL | NULL | NULL | NULL | NULL | NULL | NULL | NULL | NULL | NULL | NULL | NULL | NULL | NULL | . | 1 | 1 | 0 | 0 | 0 | 0 | 15 | 15 | 750 | 20 | 20 | 0 | 0 | 0 | 10 | NULL | NULL | NULL | 5 | N | 0.01 | 0 | 0 | 0 | getdate() | getdate() | paprcv.exe | 0 | 0 | 0 | 0 | 0 | 0 | 2 | 0 | 0 | 7480 | 9 | NULL | ('EN1.4372', '200', '1', getdate(), '1', '0', '1', '2', '2', '0', '23', '1.49999996210681E-05', '1.49999996210681E-05', '50', '50', '0', '1.99999994947575E-05', '1.49999996210681E-05', '50', '1', '0', '0', '0', '1.99999994947575E-05', '1.99999994947575E-05', '9.99999974737875E-05', '9.99999974737875E-05', '5.1', 'NULL', '35', '1', '50', '15', 'NULL', '0', 'NULL', 'NULL', 'NULL', 'NULL', 'NULL', 'NULL', 'NULL', 'NULL', 'NULL', 'NULL', 'NULL', 'NULL', 'NULL', 'NULL', 'NULL', 'NULL', 'NULL', 'NULL', 'NULL', 'NULL', 'NULL', 'NULL', 'NULL', 'NULL', 'NULL', 'NULL', 'NULL', 'NULL', 'NULL', 'NULL', 'NULL', 'NULL', 'NULL', 'NULL', 'NULL', '.', '1', '1', '0', '0', '0', '0', '15', '15', '750', '20', '20', '0', '0', '0', '10', 'NULL', 'NULL', 'NULL', '5', 'N', '0.00999999977648258', '0', '0', '0', getdate(), getdate(), 'paprcv.exe', '0', '0', '0', '0', '0', '0', '2', '0', '0', '7480', '9', 'NULL'),
IS10748GR2 | MS | 1 | getdate() | 1 | 0 | 1 | 2 | 2 | 0 | 23 | 1.5e-05 | 1.5e-05 | 50 | 50 | 0 | 2e-05 | 1.5e-05 | 50 | 1 | 0 | 0 | 0 | 2e-05 | 2e-05 | 0.0001 | 0.0001 | 5.1 | NULL | 29 | 1 | 50 | 15 | NULL | 0 | NULL | NULL | NULL | NULL | NULL | NULL | NULL | NULL | NULL | NULL | NULL | NULL | NULL | NULL | NULL | NULL | NULL | NULL | NULL | NULL | NULL | NULL | NULL | NULL | NULL | NULL | NULL | NULL | NULL | NULL | NULL | NULL | NULL | NULL | NULL | . | 1 | 1 | 0 | 0 | 0 | 0 | 15 | 15 | 750 | 20 | 20 | 0 | 0 | 0 | 10 | NULL | NULL | NULL | 5 | N | 0.01 | 0 | 0 | 0 | getdate() | getdate() | paprcv.exe | 0 | 0 | 0 | 0 | 0 | 0 | 2 | 0 | 0 | 7480 | 0 | NULL | ('IS10748GR2', 'MS', '1', getdate(), '1', '0', '1', '2', '2', '0', '23', '1.49999996210681E-05', '1.49999996210681E-05', '50', '50', '0', '1.99999994947575E-05', '1.49999996210681E-05', '50', '1', '0', '0', '0', '1.99999994947575E-05', '1.99999994947575E-05', '9.99999974737875E-05', '9.99999974737875E-05', '5.1', 'NULL', '29', '1', '50', '15', 'NULL', '0', 'NULL', 'NULL', 'NULL', 'NULL', 'NULL', 'NULL', 'NULL', 'NULL', 'NULL', 'NULL', 'NULL', 'NULL', 'NULL', 'NULL', 'NULL', 'NULL', 'NULL', 'NULL', 'NULL', 'NULL', 'NULL', 'NULL', 'NULL', 'NULL', 'NULL', 'NULL', 'NULL', 'NULL', 'NULL', 'NULL', 'NULL', 'NULL', 'NULL', 'NULL', 'NULL', '.', '1', '1', '0', '0', '0', '0', '15', '15', '750', '20', '20', '0', '0', '0', '10', 'NULL', 'NULL', 'NULL', '5', 'N', '0.00999999977648258', '0', '0', '0', getdate(), getdate(), 'paprcv.exe', '0', '0', '0', '0', '0', '0', '2', '0', '0', '7480', '0', 'NULL'),
EN1.4310 | 300 | 1 | getdate() | 1 | 0 | 1 | 2 | 2 | 0 | 23 | 1.5e-05 | 1.5e-05 | 50 | 50 | 0 | 2e-05 | 1.5e-05 | 50 | 1 | 0 | 0 | 0 | 2e-05 | 2e-05 | 0.0001 | 0.0001 | 5.1 | NULL | 35 | 1 | 50 | 15 | NULL | 0 | NULL | NULL | NULL | NULL | NULL | NULL | NULL | NULL | NULL | NULL | NULL | NULL | NULL | NULL | NULL | NULL | NULL | NULL | NULL | NULL | NULL | NULL | NULL | NULL | NULL | NULL | NULL | NULL | NULL | NULL | NULL | NULL | NULL | NULL | NULL | . | 1 | 1 | 0 | 0 | 0 | 0 | 15 | 15 | 750 | 20 | 20 | 0 | 0 | 0 | 10 | NULL | NULL | NULL | 5 | N | 0.01 | 0 | 0 | 0 | getdate() | getdate() | paprcv.exe | 0 | 0 | 0 | 0 | 0 | 0 | 2 | 0 | 0 | 7480 | 9 | NULL | ('EN1.4310', '300', '1', getdate(), '1', '0', '1', '2', '2', '0', '23', '1.49999996210681E-05', '1.49999996210681E-05', '50', '50', '0', '1.99999994947575E-05', '1.49999996210681E-05', '50', '1', '0', '0', '0', '1.99999994947575E-05', '1.99999994947575E-05', '9.99999974737875E-05', '9.99999974737875E-05', '5.1', 'NULL', '35', '1', '50', '15', 'NULL', '0', 'NULL', 'NULL', 'NULL', 'NULL', 'NULL', 'NULL', 'NULL', 'NULL', 'NULL', 'NULL', 'NULL', 'NULL', 'NULL', 'NULL', 'NULL', 'NULL', 'NULL', 'NULL', 'NULL', 'NULL', 'NULL', 'NULL', 'NULL', 'NULL', 'NULL', 'NULL', 'NULL', 'NULL', 'NULL', 'NULL', 'NULL', 'NULL', 'NULL', 'NULL', 'NULL', '.', '1', '1', '0', '0', '0', '0', '15', '15', '750', '20', '20', '0', '0', '0', '10', 'NULL', 'NULL', 'NULL', '5', 'N', '0.00999999977648258', '0', '0', '0', getdate(), getdate(), 'paprcv.exe', '0', '0', '0', '0', '0', '0', '2', '0', '0', '7480', '9', 'NULL'),
JT-2BT | 200 | 1 | getdate() | 1 | 0 | 1 | 2 | 2 | 0 | 23 | 1.5e-05 | 1.5e-05 | 50 | 50 | 0 | 2e-05 | 1.5e-05 | 50 | 1 | 0 | 0 | 0 | 2e-05 | 2e-05 | 0.0001 | 0.0001 | 5.1 | NULL | 35 | 1 | 50 | 15 | NULL | 0 | NULL | NULL | NULL | NULL | NULL | NULL | NULL | NULL | NULL | NULL | NULL | NULL | NULL | NULL | NULL | NULL | NULL | NULL | NULL | NULL | NULL | NULL | NULL | NULL | NULL | NULL | NULL | NULL | NULL | NULL | NULL | NULL | NULL | NULL | NULL | . | 1 | 1 | 0 | 0 | 0 | 0 | 15 | 15 | 750 | 20 | 20 | 0 | 0 | 0 | 10 | NULL | NULL | NULL | 5 | N | 0.01 | 0 | 0 | 0 | getdate() | getdate() | paprcv.exe | 0 | 0 | 0 | 0 | 0 | 0 | 2 | 0 | 0 | 7480 | 9 | NULL | ('JT-2BT', '200', '1', getdate(), '1', '0', '1', '2', '2', '0', '23', '1.49999996210681E-05', '1.49999996210681E-05', '50', '50', '0', '1.99999994947575E-05', '1.49999996210681E-05', '50', '1', '0', '0', '0', '1.99999994947575E-05', '1.99999994947575E-05', '9.99999974737875E-05', '9.99999974737875E-05', '5.1', 'NULL', '35', '1', '50', '15', 'NULL', '0', 'NULL', 'NULL', 'NULL', 'NULL', 'NULL', 'NULL', 'NULL', 'NULL', 'NULL', 'NULL', 'NULL', 'NULL', 'NULL', 'NULL', 'NULL', 'NULL', 'NULL', 'NULL', 'NULL', 'NULL', 'NULL', 'NULL', 'NULL', 'NULL', 'NULL', 'NULL', 'NULL', 'NULL', 'NULL', 'NULL', 'NULL', 'NULL', 'NULL', 'NULL', 'NULL', '.', '1', '1', '0', '0', '0', '0', '15', '15', '750', '20', '20', '0', '0', '0', '10', 'NULL', 'NULL', 'NULL', '5', 'N', '0.00999999977648258', '0', '0', '0', getdate(), getdate(), 'paprcv.exe', '0', '0', '0', '0', '0', '0', '2', '0', '0', '7480', '9', 'NULL'),
EN5C | MS | 1 | getdate() | 1 | 0 | 1 | 2 | 2 | 0 | 23 | 1.5e-05 | 1.5e-05 | 50 | 50 | 0 | 2e-05 | 1.5e-05 | 50 | 1 | 0 | 0 | 0 | 2e-05 | 2e-05 | 0.0001 | 0.0001 | 5.1 | NULL | 29 | 1 | 50 | 15 | NULL | 0 | NULL | NULL | NULL | NULL | NULL | NULL | NULL | NULL | NULL | NULL | NULL | NULL | NULL | NULL | NULL | NULL | NULL | NULL | NULL | NULL | NULL | NULL | NULL | NULL | NULL | NULL | NULL | NULL | NULL | NULL | NULL | NULL | NULL | NULL | NULL | . | 1 | 1 | 0 | 0 | 0 | 0 | 15 | 15 | 750 | 20 | 20 | 0 | 0 | 0 | 10 | NULL | NULL | NULL | 5 | N | 0.01 | 0 | 0 | 0 | getdate() | getdate() | paprcv.exe | 0 | 0 | 0 | 0 | 0 | 0 | 2 | 0 | 0 | 7480 | 0 | NULL | ('EN5C', 'MS', '1', getdate(), '1', '0', '1', '2', '2', '0', '23', '1.49999996210681E-05', '1.49999996210681E-05', '50', '50', '0', '1.99999994947575E-05', '1.49999996210681E-05', '50', '1', '0', '0', '0', '1.99999994947575E-05', '1.99999994947575E-05', '9.99999974737875E-05', '9.99999974737875E-05', '5.1', 'NULL', '29', '1', '50', '15', 'NULL', '0', 'NULL', 'NULL', 'NULL', 'NULL', 'NULL', 'NULL', 'NULL', 'NULL', 'NULL', 'NULL', 'NULL', 'NULL', 'NULL', 'NULL', 'NULL', 'NULL', 'NULL', 'NULL', 'NULL', 'NULL', 'NULL', 'NULL', 'NULL', 'NULL', 'NULL', 'NULL', 'NULL', 'NULL', 'NULL', 'NULL', 'NULL', 'NULL', 'NULL', 'NULL', 'NULL', '.', '1', '1', '0', '0', '0', '0', '15', '15', '750', '20', '20', '0', '0', '0', '10', 'NULL', 'NULL', 'NULL', '5', 'N', '0.00999999977648258', '0', '0', '0', getdate(), getdate(), 'paprcv.exe', '0', '0', '0', '0', '0', '0', '2', '0', '0', '7480', '0', 'NULL'),
204cuM | 200 | 1 | getdate() | 1 | 0 | 1 | 2 | 2 | 0 | 23 | 1.5e-05 | 1.5e-05 | 50 | 50 | 0 | 2e-05 | 1.5e-05 | 50 | 1 | 0 | 0 | 0 | 2e-05 | 2e-05 | 0.0001 | 0.0001 | 5.1 | NULL | 35 | 1 | 50 | 15 | NULL | 0 | NULL | NULL | NULL | NULL | NULL | NULL | NULL | NULL | NULL | NULL | NULL | NULL | NULL | NULL | NULL | NULL | NULL | NULL | NULL | NULL | NULL | NULL | NULL | NULL | NULL | NULL | NULL | NULL | NULL | NULL | NULL | NULL | NULL | NULL | NULL | . | 1 | 1 | 0 | 0 | 0 | 0 | 15 | 15 | 750 | 20 | 20 | 0 | 0 | 0 | 10 | NULL | NULL | NULL | 5 | N | 0.01 | 0 | 0 | 0 | getdate() | getdate() | paprcv.exe | 0 | 0 | 0 | 0 | 0 | 0 | 2 | 0 | 0 | 7480 | 9 | NULL | ('204cuM', '200', '1', getdate(), '1', '0', '1', '2', '2', '0', '23', '1.49999996210681E-05', '1.49999996210681E-05', '50', '50', '0', '1.99999994947575E-05', '1.49999996210681E-05', '50', '1', '0', '0', '0', '1.99999994947575E-05', '1.99999994947575E-05', '9.99999974737875E-05', '9.99999974737875E-05', '5.1', 'NULL', '35', '1', '50', '15', 'NULL', '0', 'NULL', 'NULL', 'NULL', 'NULL', 'NULL', 'NULL', 'NULL', 'NULL', 'NULL', 'NULL', 'NULL', 'NULL', 'NULL', 'NULL', 'NULL', 'NULL', 'NULL', 'NULL', 'NULL', 'NULL', 'NULL', 'NULL', 'NULL', 'NULL', 'NULL', 'NULL', 'NULL', 'NULL', 'NULL', 'NULL', 'NULL', 'NULL', 'NULL', 'NULL', 'NULL', '.', '1', '1', '0', '0', '0', '0', '15', '15', '750', '20', '20', '0', '0', '0', '10', 'NULL', 'NULL', 'NULL', '5', 'N', '0.00999999977648258', '0', '0', '0', getdate(), getdate(), 'paprcv.exe', '0', '0', '0', '0', '0', '0', '2', '0', '0', '7480', '9', 'NULL'),
JA25HRST01 | MS | 1 | getdate() | 1 | 0 | 1 | 2 | 2 | 0 | 23 | 1.5e-05 | 1.5e-05 | 50 | 50 | 0 | 2e-05 | 1.5e-05 | 50 | 1 | 0 | 0 | 0 | 2e-05 | 2e-05 | 0.0001 | 0.0001 | 5.1 | NULL | 29 | 1 | 50 | 15 | NULL | 0 | NULL | NULL | NULL | NULL | NULL | NULL | NULL | NULL | NULL | NULL | NULL | NULL | NULL | NULL | NULL | NULL | NULL | NULL | NULL | NULL | NULL | NULL | NULL | NULL | NULL | NULL | NULL | NULL | NULL | NULL | NULL | NULL | NULL | NULL | NULL | . | 1 | 1 | 0 | 0 | 0 | 0 | 15 | 15 | 750 | 20 | 20 | 0 | 0 | 0 | 10 | NULL | NULL | NULL | 5 | N | 0.01 | 0 | 0 | 0 | getdate() | getdate() | paprcv.exe | 0 | 0 | 0 | 0 | 0 | 0 | 2 | 0 | 0 | 7480 | 0 | NULL | ('JA25HRST01', 'MS', '1', getdate(), '1', '0', '1', '2', '2', '0', '23', '1.49999996210681E-05', '1.49999996210681E-05', '50', '50', '0', '1.99999994947575E-05', '1.49999996210681E-05', '50', '1', '0', '0', '0', '1.99999994947575E-05', '1.99999994947575E-05', '9.99999974737875E-05', '9.99999974737875E-05', '5.1', 'NULL', '29', '1', '50', '15', 'NULL', '0', 'NULL', 'NULL', 'NULL', 'NULL', 'NULL', 'NULL', 'NULL', 'NULL', 'NULL', 'NULL', 'NULL', 'NULL', 'NULL', 'NULL', 'NULL', 'NULL', 'NULL', 'NULL', 'NULL', 'NULL', 'NULL', 'NULL', 'NULL', 'NULL', 'NULL', 'NULL', 'NULL', 'NULL', 'NULL', 'NULL', 'NULL', 'NULL', 'NULL', 'NULL', 'NULL', '.', '1', '1', '0', '0', '0', '0', '15', '15', '750', '20', '20', '0', '0', '0', '10', 'NULL', 'NULL', 'NULL', '5', 'N', '0.00999999977648258', '0', '0', '0', getdate(), getdate(), 'paprcv.exe', '0', '0', '0', '0', '0', '0', '2', '0', '0', '7480', '0', 'NULL'),
IS6240 | MS | 1 | getdate() | 1 | 0 | 1 | 2 | 2 | 0 | 23 | 1.5e-05 | 1.5e-05 | 50 | 50 | 0 | 2e-05 | 1.5e-05 | 50 | 1 | 0 | 0 | 0 | 2e-05 | 2e-05 | 0.0001 | 0.0001 | 5.1 | NULL | 29 | 1 | 50 | 15 | NULL | 0 | NULL | NULL | NULL | NULL | NULL | NULL | NULL | NULL | NULL | NULL | NULL | NULL | NULL | NULL | NULL | NULL | NULL | NULL | NULL | NULL | NULL | NULL | NULL | NULL | NULL | NULL | NULL | NULL | NULL | NULL | NULL | NULL | NULL | NULL | NULL | . | 1 | 1 | 0 | 0 | 0 | 0 | 15 | 15 | 750 | 20 | 20 | 0 | 0 | 0 | 10 | NULL | NULL | NULL | 5 | N | 0.01 | 0 | 0 | 0 | getdate() | getdate() | paprcv.exe | 0 | 0 | 0 | 0 | 0 | 0 | 2 | 0 | 0 | 7480 | 0 | NULL | ('IS6240', 'MS', '1', getdate(), '1', '0', '1', '2', '2', '0', '23', '1.49999996210681E-05', '1.49999996210681E-05', '50', '50', '0', '1.99999994947575E-05', '1.49999996210681E-05', '50', '1', '0', '0', '0', '1.99999994947575E-05', '1.99999994947575E-05', '9.99999974737875E-05', '9.99999974737875E-05', '5.1', 'NULL', '29', '1', '50', '15', 'NULL', '0', 'NULL', 'NULL', 'NULL', 'NULL', 'NULL', 'NULL', 'NULL', 'NULL', 'NULL', 'NULL', 'NULL', 'NULL', 'NULL', 'NULL', 'NULL', 'NULL', 'NULL', 'NULL', 'NULL', 'NULL', 'NULL', 'NULL', 'NULL', 'NULL', 'NULL', 'NULL', 'NULL', 'NULL', 'NULL', 'NULL', 'NULL', 'NULL', 'NULL', 'NULL', 'NULL', '.', '1', '1', '0', '0', '0', '0', '15', '15', '750', '20', '20', '0', '0', '0', '10', 'NULL', 'NULL', 'NULL', '5', 'N', '0.00999999977648258', '0', '0', '0', getdate(), getdate(), 'paprcv.exe', '0', '0', '0', '0', '0', '0', '2', '0', '0', '7480', '0', 'NULL'),
AISI446 | 400 | 1 | getdate() | 1 | 0 | 1 | 2 | 2 | 0 | 23 | 1.5e-05 | 1.5e-05 | 50 | 50 | 0 | 2e-05 | 1.5e-05 | 50 | 1 | 0 | 0 | 0 | 2e-05 | 2e-05 | 0.0001 | 0.0001 | 5.1 | NULL | 35 | 1 | 50 | 15 | NULL | 0 | NULL | NULL | NULL | NULL | NULL | NULL | NULL | NULL | NULL | NULL | NULL | NULL | NULL | NULL | NULL | NULL | NULL | NULL | NULL | NULL | NULL | NULL | NULL | NULL | NULL | NULL | NULL | NULL | NULL | NULL | NULL | NULL | NULL | NULL | NULL | . | 1 | 1 | 0 | 0 | 0 | 0 | 15 | 15 | 750 | 20 | 20 | 0 | 0 | 0 | 10 | NULL | NULL | NULL | 5 | N | 0.01 | 0 | 0 | 0 | getdate() | getdate() | paprcv.exe | 0 | 0 | 0 | 0 | 0 | 0 | 2 | 0 | 0 | 7480 | 10 | NULL | ('AISI446', '400', '1', getdate(), '1', '0', '1', '2', '2', '0', '23', '1.49999996210681E-05', '1.49999996210681E-05', '50', '50', '0', '1.99999994947575E-05', '1.49999996210681E-05', '50', '1', '0', '0', '0', '1.99999994947575E-05', '1.99999994947575E-05', '9.99999974737875E-05', '9.99999974737875E-05', '5.1', 'NULL', '35', '1', '50', '15', 'NULL', '0', 'NULL', 'NULL', 'NULL', 'NULL', 'NULL', 'NULL', 'NULL', 'NULL', 'NULL', 'NULL', 'NULL', 'NULL', 'NULL', 'NULL', 'NULL', 'NULL', 'NULL', 'NULL', 'NULL', 'NULL', 'NULL', 'NULL', 'NULL', 'NULL', 'NULL', 'NULL', 'NULL', 'NULL', 'NULL', 'NULL', 'NULL', 'NULL', 'NULL', 'NULL', 'NULL', '.', '1', '1', '0', '0', '0', '0', '15', '15', '750', '20', '20', '0', '0', '0', '10', 'NULL', 'NULL', 'NULL', '5', 'N', '0.00999999977648258', '0', '0', '0', getdate(), getdate(), 'paprcv.exe', '0', '0', '0', '0', '0', '0', '2', '0', '0', '7480', '10', 'NULL'),
2.06e+253 | MS | 1 | getdate() | 1 | 0 | 1 | 2 | 2 | 0 | 23 | 1.5e-05 | 1.5e-05 | 50 | 50 | 0 | 2e-05 | 1.5e-05 | 50 | 1 | 0 | 0 | 0 | 2e-05 | 2e-05 | 0.0001 | 0.0001 | 5.1 | NULL | 29 | 1 | 50 | 15 | NULL | 0 | NULL | NULL | NULL | NULL | NULL | NULL | NULL | NULL | NULL | NULL | NULL | NULL | NULL | NULL | NULL | NULL | NULL | NULL | NULL | NULL | NULL | NULL | NULL | NULL | NULL | NULL | NULL | NULL | NULL | NULL | NULL | NULL | NULL | NULL | NULL | . | 1 | 1 | 0 | 0 | 0 | 0 | 15 | 15 | 750 | 20 | 20 | 0 | 0 | 0 | 10 | NULL | NULL | NULL | 5 | N | 0.01 | 0 | 0 | 0 | getdate() | getdate() | paprcv.exe | 0 | 0 | 0 | 0 | 0 | 0 | 2 | 0 | 0 | 7480 | 0 | NULL | ('2.06E+253', 'MS', '1', getdate(), '1', '0', '1', '2', '2', '0', '23', '1.49999996210681E-05', '1.49999996210681E-05', '50', '50', '0', '1.99999994947575E-05', '1.49999996210681E-05', '50', '1', '0', '0', '0', '1.99999994947575E-05', '1.99999994947575E-05', '9.99999974737875E-05', '9.99999974737875E-05', '5.1', 'NULL', '29', '1', '50', '15', 'NULL', '0', 'NULL', 'NULL', 'NULL', 'NULL', 'NULL', 'NULL', 'NULL', 'NULL', 'NULL', 'NULL', 'NULL', 'NULL', 'NULL', 'NULL', 'NULL', 'NULL', 'NULL', 'NULL', 'NULL', 'NULL', 'NULL', 'NULL', 'NULL', 'NULL', 'NULL', 'NULL', 'NULL', 'NULL', 'NULL', 'NULL', 'NULL', 'NULL', 'NULL', 'NULL', 'NULL', '.', '1', '1', '0', '0', '0', '0', '15', '15', '750', '20', '20', '0', '0', '0', '10', 'NULL', 'NULL', 'NULL', '5', 'N', '0.00999999977648258', '0', '0', '0', getdate(), getdate(), 'paprcv.exe', '0', '0', '0', '0', '0', '0', '2', '0', '0', '7480', '0', 'NULL'),
X03 | MS | 1 | getdate() | 1 | 0 | 1 | 2 | 2 | 0 | 23 | 1.5e-05 | 1.5e-05 | 50 | 50 | 0 | 2e-05 | 1.5e-05 | 50 | 1 | 0 | 0 | 0 | 2e-05 | 2e-05 | 0.0001 | 0.0001 | 5.1 | NULL | 29 | 1 | 50 | 15 | NULL | 0 | NULL | NULL | NULL | NULL | NULL | NULL | NULL | NULL | NULL | NULL | NULL | NULL | NULL | NULL | NULL | NULL | NULL | NULL | NULL | NULL | NULL | NULL | NULL | NULL | NULL | NULL | NULL | NULL | NULL | NULL | NULL | NULL | NULL | NULL | NULL | . | 1 | 1 | 0 | 0 | 0 | 0 | 15 | 15 | 750 | 20 | 20 | 0 | 0 | 0 | 10 | NULL | NULL | NULL | 5 | N | 0.01 | 0 | 0 | 0 | getdate() | getdate() | paprcv.exe | 0 | 0 | 0 | 0 | 0 | 0 | 2 | 0 | 0 | 7480 | 0 | NULL | ('X03', 'MS', '1', getdate(), '1', '0', '1', '2', '2', '0', '23', '1.49999996210681E-05', '1.49999996210681E-05', '50', '50', '0', '1.99999994947575E-05', '1.49999996210681E-05', '50', '1', '0', '0', '0', '1.99999994947575E-05', '1.99999994947575E-05', '9.99999974737875E-05', '9.99999974737875E-05', '5.1', 'NULL', '29', '1', '50', '15', 'NULL', '0', 'NULL', 'NULL', 'NULL', 'NULL', 'NULL', 'NULL', 'NULL', 'NULL', 'NULL', 'NULL', 'NULL', 'NULL', 'NULL', 'NULL', 'NULL', 'NULL', 'NULL', 'NULL', 'NULL', 'NULL', 'NULL', 'NULL', 'NULL', 'NULL', 'NULL', 'NULL', 'NULL', 'NULL', 'NULL', 'NULL', 'NULL', 'NULL', 'NULL', 'NULL', 'NULL', '.', '1', '1', '0', '0', '0', '0', '15', '15', '750', '20', '20', '0', '0', '0', '10', 'NULL', 'NULL', 'NULL', '5', 'N', '0.00999999977648258', '0', '0', '0', getdate(), getdate(), 'paprcv.exe', '0', '0', '0', '0', '0', '0', '2', '0', '0', '7480', '0', 'NULL'),
EN1.4401 | 300 | 1 | getdate() | 1 | 0 | 1 | 2 | 2 | 0 | 23 | 1.5e-05 | 1.5e-05 | 50 | 50 | 0 | 2e-05 | 1.5e-05 | 50 | 1 | 0 | 0 | 0 | 2e-05 | 2e-05 | 0.0001 | 0.0001 | 5.1 | NULL | 35 | 1 | 50 | 15 | NULL | 0 | NULL | NULL | NULL | NULL | NULL | NULL | NULL | NULL | NULL | NULL | NULL | NULL | NULL | NULL | NULL | NULL | NULL | NULL | NULL | NULL | NULL | NULL | NULL | NULL | NULL | NULL | NULL | NULL | NULL | NULL | NULL | NULL | NULL | NULL | NULL | . | 1 | 1 | 0 | 0 | 0 | 0 | 15 | 15 | 750 | 20 | 20 | 0 | 0 | 0 | 10 | NULL | NULL | NULL | 5 | N | 0.01 | 0 | 0 | 0 | getdate() | getdate() | paprcv.exe | 0 | 0 | 0 | 0 | 0 | 0 | 2 | 0 | 0 | 7480 | 9 | NULL | ('EN1.4401', '300', '1', getdate(), '1', '0', '1', '2', '2', '0', '23', '1.49999996210681E-05', '1.49999996210681E-05', '50', '50', '0', '1.99999994947575E-05', '1.49999996210681E-05', '50', '1', '0', '0', '0', '1.99999994947575E-05', '1.99999994947575E-05', '9.99999974737875E-05', '9.99999974737875E-05', '5.1', 'NULL', '35', '1', '50', '15', 'NULL', '0', 'NULL', 'NULL', 'NULL', 'NULL', 'NULL', 'NULL', 'NULL', 'NULL', 'NULL', 'NULL', 'NULL', 'NULL', 'NULL', 'NULL', 'NULL', 'NULL', 'NULL', 'NULL', 'NULL', 'NULL', 'NULL', 'NULL', 'NULL', 'NULL', 'NULL', 'NULL', 'NULL', 'NULL', 'NULL', 'NULL', 'NULL', 'NULL', 'NULL', 'NULL', 'NULL', '.', '1', '1', '0', '0', '0', '0', '15', '15', '750', '20', '20', '0', '0', '0', '10', 'NULL', 'NULL', 'NULL', '5', 'N', '0.00999999977648258', '0', '0', '0', getdate(), getdate(), 'paprcv.exe', '0', '0', '0', '0', '0', '0', '2', '0', '0', '7480', '9', 'NULL'),
316LRAT | 300 | 1 | getdate() | 1 | 0 | 1 | 2 | 2 | 0 | 23 | 1.5e-05 | 1.5e-05 | 50 | 50 | 0 | 2e-05 | 1.5e-05 | 50 | 1 | 0 | 0 | 0 | 2e-05 | 2e-05 | 0.0001 | 0.0001 | 5.1 | NULL | 35 | 1 | 50 | 15 | NULL | 0 | NULL | NULL | NULL | NULL | NULL | NULL | NULL | NULL | NULL | NULL | NULL | NULL | NULL | NULL | NULL | NULL | NULL | NULL | NULL | NULL | NULL | NULL | NULL | NULL | NULL | NULL | NULL | NULL | NULL | NULL | NULL | NULL | NULL | NULL | NULL | . | 1 | 1 | 0 | 0 | 0 | 0 | 15 | 15 | 750 | 20 | 20 | 0 | 0 | 0 | 10 | NULL | NULL | NULL | 5 | N | 0.01 | 0 | 0 | 0 | getdate() | getdate() | paprcv.exe | 0 | 0 | 0 | 0 | 0 | 0 | 2 | 0 | 0 | 7480 | 9 | NULL | ('316LRAT', '300', '1', getdate(), '1', '0', '1', '2', '2', '0', '23', '1.49999996210681E-05', '1.49999996210681E-05', '50', '50', '0', '1.99999994947575E-05', '1.49999996210681E-05', '50', '1', '0', '0', '0', '1.99999994947575E-05', '1.99999994947575E-05', '9.99999974737875E-05', '9.99999974737875E-05', '5.1', 'NULL', '35', '1', '50', '15', 'NULL', '0', 'NULL', 'NULL', 'NULL', 'NULL', 'NULL', 'NULL', 'NULL', 'NULL', 'NULL', 'NULL', 'NULL', 'NULL', 'NULL', 'NULL', 'NULL', 'NULL', 'NULL', 'NULL', 'NULL', 'NULL', 'NULL', 'NULL', 'NULL', 'NULL', 'NULL', 'NULL', 'NULL', 'NULL', 'NULL', 'NULL', 'NULL', 'NULL', 'NULL', 'NULL', 'NULL', '.', '1', '1', '0', '0', '0', '0', '15', '15', '750', '20', '20', '0', '0', '0', '10', 'NULL', 'NULL', 'NULL', '5', 'N', '0.00999999977648258', '0', '0', '0', getdate(), getdate(), 'paprcv.exe', '0', '0', '0', '0', '0', '0', '2', '0', '0', '7480', '9', 'NULL'),
304P | 300 | 1 | getdate() | 1 | 0 | 1 | 2 | 2 | 0 | 23 | 1.5e-05 | 1.5e-05 | 50 | 50 | 0 | 2e-05 | 1.5e-05 | 50 | 1 | 0 | 0 | 0 | 2e-05 | 2e-05 | 0.0001 | 0.0001 | 5.1 | NULL | 35 | 1 | 50 | 15 | NULL | 0 | NULL | NULL | NULL | NULL | NULL | NULL | NULL | NULL | NULL | NULL | NULL | NULL | NULL | NULL | NULL | NULL | NULL | NULL | NULL | NULL | NULL | NULL | NULL | NULL | NULL | NULL | NULL | NULL | NULL | NULL | NULL | NULL | NULL | NULL | NULL | . | 1 | 1 | 0 | 0 | 0 | 0 | 15 | 15 | 750 | 20 | 20 | 0 | 0 | 0 | 10 | NULL | NULL | NULL | 5 | N | 0.01 | 0 | 0 | 0 | getdate() | getdate() | paprcv.exe | 0 | 0 | 0 | 0 | 0 | 0 | 2 | 0 | 0 | 7480 | 9 | NULL | ('304P', '300', '1', getdate(), '1', '0', '1', '2', '2', '0', '23', '1.49999996210681E-05', '1.49999996210681E-05', '50', '50', '0', '1.99999994947575E-05', '1.49999996210681E-05', '50', '1', '0', '0', '0', '1.99999994947575E-05', '1.99999994947575E-05', '9.99999974737875E-05', '9.99999974737875E-05', '5.1', 'NULL', '35', '1', '50', '15', 'NULL', '0', 'NULL', 'NULL', 'NULL', 'NULL', 'NULL', 'NULL', 'NULL', 'NULL', 'NULL', 'NULL', 'NULL', 'NULL', 'NULL', 'NULL', 'NULL', 'NULL', 'NULL', 'NULL', 'NULL', 'NULL', 'NULL', 'NULL', 'NULL', 'NULL', 'NULL', 'NULL', 'NULL', 'NULL', 'NULL', 'NULL', 'NULL', 'NULL', 'NULL', 'NULL', 'NULL', '.', '1', '1', '0', '0', '0', '0', '15', '15', '750', '20', '20', '0', '0', '0', '10', 'NULL', 'NULL', 'NULL', '5', 'N', '0.00999999977648258', '0', '0', '0', getdate(), getdate(), 'paprcv.exe', '0', '0', '0', '0', '0', '0', '2', '0', '0', '7480', '9', 'NULL'),
C25HMNC | MS | 1 | getdate() | 1 | 0 | 1 | 2 | 2 | 0 | 23 | 1.5e-05 | 1.5e-05 | 50 | 50 | 0 | 2e-05 | 1.5e-05 | 50 | 1 | 0 | 0 | 0 | 2e-05 | 2e-05 | 0.0001 | 0.0001 | 5.1 | NULL | 29 | 1 | 50 | 15 | NULL | 0 | NULL | NULL | NULL | NULL | NULL | NULL | NULL | NULL | NULL | NULL | NULL | NULL | NULL | NULL | NULL | NULL | NULL | NULL | NULL | NULL | NULL | NULL | NULL | NULL | NULL | NULL | NULL | NULL | NULL | NULL | NULL | NULL | NULL | NULL | NULL | . | 1 | 1 | 0 | 0 | 0 | 0 | 15 | 15 | 750 | 20 | 20 | 0 | 0 | 0 | 10 | NULL | NULL | NULL | 5 | N | 0.01 | 0 | 0 | 0 | getdate() | getdate() | paprcv.exe | 0 | 0 | 0 | 0 | 0 | 0 | 2 | 0 | 0 | 7480 | 0 | NULL | ('C25HMNC', 'MS', '1', getdate(), '1', '0', '1', '2', '2', '0', '23', '1.49999996210681E-05', '1.49999996210681E-05', '50', '50', '0', '1.99999994947575E-05', '1.49999996210681E-05', '50', '1', '0', '0', '0', '1.99999994947575E-05', '1.99999994947575E-05', '9.99999974737875E-05', '9.99999974737875E-05', '5.1', 'NULL', '29', '1', '50', '15', 'NULL', '0', 'NULL', 'NULL', 'NULL', 'NULL', 'NULL', 'NULL', 'NULL', 'NULL', 'NULL', 'NULL', 'NULL', 'NULL', 'NULL', 'NULL', 'NULL', 'NULL', 'NULL', 'NULL', 'NULL', 'NULL', 'NULL', 'NULL', 'NULL', 'NULL', 'NULL', 'NULL', 'NULL', 'NULL', 'NULL', 'NULL', 'NULL', 'NULL', 'NULL', 'NULL', 'NULL', '.', '1', '1', '0', '0', '0', '0', '15', '15', '750', '20', '20', '0', '0', '0', '10', 'NULL', 'NULL', 'NULL', '5', 'N', '0.00999999977648258', '0', '0', '0', getdate(), getdate(), 'paprcv.exe', '0', '0', '0', '0', '0', '0', '2', '0', '0', '7480', '0', 'NULL'),
CR4 | MS | 1 | getdate() | 1 | 0 | 1 | 2 | 2 | 0 | 23 | 1.5e-05 | 1.5e-05 | 50 | 50 | 0 | 2e-05 | 1.5e-05 | 50 | 1 | 0 | 0 | 0 | 2e-05 | 2e-05 | 0.0001 | 0.0001 | 5.1 | NULL | 29 | 1 | 50 | 15 | NULL | 0 | NULL | NULL | NULL | NULL | NULL | NULL | NULL | NULL | NULL | NULL | NULL | NULL | NULL | NULL | NULL | NULL | NULL | NULL | NULL | NULL | NULL | NULL | NULL | NULL | NULL | NULL | NULL | NULL | NULL | NULL | NULL | NULL | NULL | NULL | NULL | . | 1 | 1 | 0 | 0 | 0 | 0 | 15 | 15 | 750 | 20 | 20 | 0 | 0 | 0 | 10 | NULL | NULL | NULL | 5 | N | 0.01 | 0 | 0 | 0 | getdate() | getdate() | paprcv.exe | 0 | 0 | 0 | 0 | 0 | 0 | 2 | 0 | 0 | 7480 | 0 | NULL | ('CR4', 'MS', '1', getdate(), '1', '0', '1', '2', '2', '0', '23', '1.49999996210681E-05', '1.49999996210681E-05', '50', '50', '0', '1.99999994947575E-05', '1.49999996210681E-05', '50', '1', '0', '0', '0', '1.99999994947575E-05', '1.99999994947575E-05', '9.99999974737875E-05', '9.99999974737875E-05', '5.1', 'NULL', '29', '1', '50', '15', 'NULL', '0', 'NULL', 'NULL', 'NULL', 'NULL', 'NULL', 'NULL', 'NULL', 'NULL', 'NULL', 'NULL', 'NULL', 'NULL', 'NULL', 'NULL', 'NULL', 'NULL', 'NULL', 'NULL', 'NULL', 'NULL', 'NULL', 'NULL', 'NULL', 'NULL', 'NULL', 'NULL', 'NULL', 'NULL', 'NULL', 'NULL', 'NULL', 'NULL', 'NULL', 'NULL', 'NULL', '.', '1', '1', '0', '0', '0', '0', '15', '15', '750', '20', '20', '0', '0', '0', '10', 'NULL', 'NULL', 'NULL', '5', 'N', '0.00999999977648258', '0', '0', '0', getdate(), getdate(), 'paprcv.exe', '0', '0', '0', '0', '0', '0', '2', '0', '0', '7480', '0', 'NULL'),
AUS | 200 | 1 | getdate() | 1 | 0 | 1 | 2 | 2 | 0 | 23 | 1.5e-05 | 1.5e-05 | 50 | 50 | 0 | 2e-05 | 1.5e-05 | 50 | 1 | 0 | 0 | 0 | 2e-05 | 2e-05 | 0.0001 | 0.0001 | 5.1 | NULL | 35 | 1 | 50 | 15 | NULL | 0 | NULL | NULL | NULL | NULL | NULL | NULL | NULL | NULL | NULL | NULL | NULL | NULL | NULL | NULL | NULL | NULL | NULL | NULL | NULL | NULL | NULL | NULL | NULL | NULL | NULL | NULL | NULL | NULL | NULL | NULL | NULL | NULL | NULL | NULL | NULL | . | 1 | 1 | 0 | 0 | 0 | 0 | 15 | 15 | 750 | 20 | 20 | 0 | 0 | 0 | 10 | NULL | NULL | NULL | 5 | N | 0.01 | 0 | 0 | 0 | getdate() | getdate() | paprcv.exe | 0 | 0 | 0 | 0 | 0 | 0 | 2 | 0 | 0 | 7480 | 9 | NULL | ('AUS', '200', '1', getdate(), '1', '0', '1', '2', '2', '0', '23', '1.49999996210681E-05', '1.49999996210681E-05', '50', '50', '0', '1.99999994947575E-05', '1.49999996210681E-05', '50', '1', '0', '0', '0', '1.99999994947575E-05', '1.99999994947575E-05', '9.99999974737875E-05', '9.99999974737875E-05', '5.1', 'NULL', '35', '1', '50', '15', 'NULL', '0', 'NULL', 'NULL', 'NULL', 'NULL', 'NULL', 'NULL', 'NULL', 'NULL', 'NULL', 'NULL', 'NULL', 'NULL', 'NULL', 'NULL', 'NULL', 'NULL', 'NULL', 'NULL', 'NULL', 'NULL', 'NULL', 'NULL', 'NULL', 'NULL', 'NULL', 'NULL', 'NULL', 'NULL', 'NULL', 'NULL', 'NULL', 'NULL', 'NULL', 'NULL', 'NULL', '.', '1', '1', '0', '0', '0', '0', '15', '15', '750', '20', '20', '0', '0', '0', '10', 'NULL', 'NULL', 'NULL', '5', 'N', '0.00999999977648258', '0', '0', '0', getdate(), getdate(), 'paprcv.exe', '0', '0', '0', '0', '0', '0', '2', '0', '0', '7480', '9', 'NULL'),
446 | 400 | 1 | getdate() | 1 | 0 | 1 | 2 | 2 | 0 | 23 | 1.5e-05 | 1.5e-05 | 50 | 50 | 0 | 2e-05 | 1.5e-05 | 50 | 1 | 0 | 0 | 0 | 2e-05 | 2e-05 | 0.0001 | 0.0001 | 5.1 | NULL | 35 | 1 | 50 | 15 | NULL | 0 | NULL | NULL | NULL | NULL | NULL | NULL | NULL | NULL | NULL | NULL | NULL | NULL | NULL | NULL | NULL | NULL | NULL | NULL | NULL | NULL | NULL | NULL | NULL | NULL | NULL | NULL | NULL | NULL | NULL | NULL | NULL | NULL | NULL | NULL | NULL | . | 1 | 1 | 0 | 0 | 0 | 0 | 15 | 15 | 750 | 20 | 20 | 0 | 0 | 0 | 10 | NULL | NULL | NULL | 5 | N | 0.01 | 0 | 0 | 0 | getdate() | getdate() | paprcv.exe | 0 | 0 | 0 | 0 | 0 | 0 | 2 | 0 | 0 | 7480 | 10 | NULL | ('446', '400', '1', getdate(), '1', '0', '1', '2', '2', '0', '23', '1.49999996210681E-05', '1.49999996210681E-05', '50', '50', '0', '1.99999994947575E-05', '1.49999996210681E-05', '50', '1', '0', '0', '0', '1.99999994947575E-05', '1.99999994947575E-05', '9.99999974737875E-05', '9.99999974737875E-05', '5.1', 'NULL', '35', '1', '50', '15', 'NULL', '0', 'NULL', 'NULL', 'NULL', 'NULL', 'NULL', 'NULL', 'NULL', 'NULL', 'NULL', 'NULL', 'NULL', 'NULL', 'NULL', 'NULL', 'NULL', 'NULL', 'NULL', 'NULL', 'NULL', 'NULL', 'NULL', 'NULL', 'NULL', 'NULL', 'NULL', 'NULL', 'NULL', 'NULL', 'NULL', 'NULL', 'NULL', 'NULL', 'NULL', 'NULL', 'NULL', '.', '1', '1', '0', '0', '0', '0', '15', '15', '750', '20', '20', '0', '0', '0', '10', 'NULL', 'NULL', 'NULL', '5', 'N', '0.00999999977648258', '0', '0', '0', getdate(), getdate(), 'paprcv.exe', '0', '0', '0', '0', '0', '0', '2', '0', '0', '7480', '10', 'NULL'),
430WG | 400 | 1 | getdate() | 1 | 0 | 1 | 2 | 2 | 0 | 23 | 1.5e-05 | 1.5e-05 | 50 | 50 | 0 | 2e-05 | 1.5e-05 | 50 | 1 | 0 | 0 | 0 | 2e-05 | 2e-05 | 0.0001 | 0.0001 | 5.1 | NULL | 35 | 1 | 50 | 15 | NULL | 0 | NULL | NULL | NULL | NULL | NULL | NULL | NULL | NULL | NULL | NULL | NULL | NULL | NULL | NULL | NULL | NULL | NULL | NULL | NULL | NULL | NULL | NULL | NULL | NULL | NULL | NULL | NULL | NULL | NULL | NULL | NULL | NULL | NULL | NULL | NULL | . | 1 | 1 | 0 | 0 | 0 | 0 | 15 | 15 | 750 | 20 | 20 | 0 | 0 | 0 | 10 | NULL | NULL | NULL | 5 | N | 0.01 | 0 | 0 | 0 | getdate() | getdate() | paprcv.exe | 0 | 0 | 0 | 0 | 0 | 0 | 2 | 0 | 0 | 7480 | 10 | NULL | ('430WG', '400', '1', getdate(), '1', '0', '1', '2', '2', '0', '23', '1.49999996210681E-05', '1.49999996210681E-05', '50', '50', '0', '1.99999994947575E-05', '1.49999996210681E-05', '50', '1', '0', '0', '0', '1.99999994947575E-05', '1.99999994947575E-05', '9.99999974737875E-05', '9.99999974737875E-05', '5.1', 'NULL', '35', '1', '50', '15', 'NULL', '0', 'NULL', 'NULL', 'NULL', 'NULL', 'NULL', 'NULL', 'NULL', 'NULL', 'NULL', 'NULL', 'NULL', 'NULL', 'NULL', 'NULL', 'NULL', 'NULL', 'NULL', 'NULL', 'NULL', 'NULL', 'NULL', 'NULL', 'NULL', 'NULL', 'NULL', 'NULL', 'NULL', 'NULL', 'NULL', 'NULL', 'NULL', 'NULL', 'NULL', 'NULL', 'NULL', '.', '1', '1', '0', '0', '0', '0', '15', '15', '750', '20', '20', '0', '0', '0', '10', 'NULL', 'NULL', 'NULL', '5', 'N', '0.00999999977648258', '0', '0', '0', getdate(), getdate(), 'paprcv.exe', '0', '0', '0', '0', '0', '0', '2', '0', '0', '7480', '10', 'NULL'),
409L %C<0.007 | 400 | 1 | getdate() | 1 | 0 | 1 | 2 | 2 | 0 | 23 | 1.5e-05 | 1.5e-05 | 50 | 50 | 0 | 2e-05 | 1.5e-05 | 50 | 1 | 0 | 0 | 0 | 2e-05 | 2e-05 | 0.0001 | 0.0001 | 5.1 | NULL | 35 | 1 | 50 | 15 | NULL | 0 | NULL | NULL | NULL | NULL | NULL | NULL | NULL | NULL | NULL | NULL | NULL | NULL | NULL | NULL | NULL | NULL | NULL | NULL | NULL | NULL | NULL | NULL | NULL | NULL | NULL | NULL | NULL | NULL | NULL | NULL | NULL | NULL | NULL | NULL | NULL | . | 1 | 1 | 0 | 0 | 0 | 0 | 15 | 15 | 750 | 20 | 20 | 0 | 0 | 0 | 10 | NULL | NULL | NULL | 5 | N | 0.01 | 0 | 0 | 0 | getdate() | getdate() | paprcv.exe | 0 | 0 | 0 | 0 | 0 | 0 | 2 | 0 | 0 | 7480 | 10 | NULL | ('409L %C<0.007', '400', '1', getdate(), '1', '0', '1', '2', '2', '0', '23', '1.49999996210681E-05', '1.49999996210681E-05', '50', '50', '0', '1.99999994947575E-05', '1.49999996210681E-05', '50', '1', '0', '0', '0', '1.99999994947575E-05', '1.99999994947575E-05', '9.99999974737875E-05', '9.99999974737875E-05', '5.1', 'NULL', '35', '1', '50', '15', 'NULL', '0', 'NULL', 'NULL', 'NULL', 'NULL', 'NULL', 'NULL', 'NULL', 'NULL', 'NULL', 'NULL', 'NULL', 'NULL', 'NULL', 'NULL', 'NULL', 'NULL', 'NULL', 'NULL', 'NULL', 'NULL', 'NULL', 'NULL', 'NULL', 'NULL', 'NULL', 'NULL', 'NULL', 'NULL', 'NULL', 'NULL', 'NULL', 'NULL', 'NULL', 'NULL', 'NULL', '.', '1', '1', '0', '0', '0', '0', '15', '15', '750', '20', '20', '0', '0', '0', '10', 'NULL', 'NULL', 'NULL', '5', 'N', '0.00999999977648258', '0', '0', '0', getdate(), getdate(), 'paprcv.exe', '0', '0', '0', '0', '0', '0', '2', '0', '0', '7480', '10', 'NULL'),
304L CO<0.025% | 300 | 2 | getdate() | 1 | 0 | 1 | 2 | 2 | 0 | 23 | 1.5e-05 | 1.5e-05 | 50 | 50 | 0 | 2e-05 | 1.5e-05 | 50 | 1 | 0 | 0 | 0 | 2e-05 | 2e-05 | 0.0001 | 0.0001 | 5.1 | NULL | 35 | 1 | 50 | 15 | NULL | 0 | NULL | NULL | NULL | NULL | NULL | NULL | NULL | NULL | NULL | NULL | NULL | NULL | NULL | NULL | NULL | NULL | NULL | NULL | NULL | NULL | NULL | NULL | NULL | NULL | NULL | NULL | NULL | NULL | NULL | NULL | NULL | NULL | NULL | NULL | NULL | . | 1 | 1 | 0 | 0 | 0 | 0 | 15 | 15 | 750 | 20 | 20 | 0 | 0 | 0 | 10 | NULL | NULL | NULL | 5 | N | 0.01 | 0 | 0 | 0 | getdate() | getdate() | paprcv.exe | 0 | 0 | 0 | 0 | 0 | 0 | 2 | 0 | 0 | 7480 | 9 | NULL | ('304L CO<0.025%', '300', '2', getdate(), '1', '0', '1', '2', '2', '0', '23', '1.49999996210681E-05', '1.49999996210681E-05', '50', '50', '0', '1.99999994947575E-05', '1.49999996210681E-05', '50', '1', '0', '0', '0', '1.99999994947575E-05', '1.99999994947575E-05', '9.99999974737875E-05', '9.99999974737875E-05', '5.1', 'NULL', '35', '1', '50', '15', 'NULL', '0', 'NULL', 'NULL', 'NULL', 'NULL', 'NULL', 'NULL', 'NULL', 'NULL', 'NULL', 'NULL', 'NULL', 'NULL', 'NULL', 'NULL', 'NULL', 'NULL', 'NULL', 'NULL', 'NULL', 'NULL', 'NULL', 'NULL', 'NULL', 'NULL', 'NULL', 'NULL', 'NULL', 'NULL', 'NULL', 'NULL', 'NULL', 'NULL', 'NULL', 'NULL', 'NULL', '.', '1', '1', '0', '0', '0', '0', '15', '15', '750', '20', '20', '0', '0', '0', '10', 'NULL', 'NULL', 'NULL', '5', 'N', '0.00999999977648258', '0', '0', '0', getdate(), getdate(), 'paprcv.exe', '0', '0', '0', '0', '0', '0', '2', '0', '0', '7480', '9', 'NULL'),
JSLUSDM | 200 | 2 | getdate() | 1 | 0 | 1 | 2 | 2 | 0 | 23 | 1.5e-05 | 1.5e-05 | 50 | 50 | 0 | 2e-05 | 1.5e-05 | 50 | 1 | 0 | 0 | 0 | 2e-05 | 2e-05 | 0.0001 | 0.0001 | 5.1 | NULL | 35 | 1 | 50 | 15 | NULL | 0 | NULL | NULL | NULL | NULL | NULL | NULL | NULL | NULL | NULL | NULL | NULL | NULL | NULL | NULL | NULL | NULL | NULL | NULL | NULL | NULL | NULL | NULL | NULL | NULL | NULL | NULL | NULL | NULL | NULL | NULL | NULL | NULL | NULL | NULL | NULL | . | 1 | 1 | 0 | 0 | 0 | 0 | 15 | 15 | 750 | 20 | 20 | 0 | 0 | 0 | 10 | NULL | NULL | NULL | 5 | N | 0.01 | 0 | 0 | 0 | getdate() | getdate() | paprcv.exe | 0 | 0 | 0 | 0 | 0 | 0 | 2 | 0 | 0 | 7480 | 9 | NULL | ('JSLUSDM', '200', '2', getdate(), '1', '0', '1', '2', '2', '0', '23', '1.49999996210681E-05', '1.49999996210681E-05', '50', '50', '0', '1.99999994947575E-05', '1.49999996210681E-05', '50', '1', '0', '0', '0', '1.99999994947575E-05', '1.99999994947575E-05', '9.99999974737875E-05', '9.99999974737875E-05', '5.1', 'NULL', '35', '1', '50', '15', 'NULL', '0', 'NULL', 'NULL', 'NULL', 'NULL', 'NULL', 'NULL', 'NULL', 'NULL', 'NULL', 'NULL', 'NULL', 'NULL', 'NULL', 'NULL', 'NULL', 'NULL', 'NULL', 'NULL', 'NULL', 'NULL', 'NULL', 'NULL', 'NULL', 'NULL', 'NULL', 'NULL', 'NULL', 'NULL', 'NULL', 'NULL', 'NULL', 'NULL', 'NULL', 'NULL', 'NULL', '.', '1', '1', '0', '0', '0', '0', '15', '15', '750', '20', '20', '0', '0', '0', '10', 'NULL', 'NULL', 'NULL', '5', 'N', '0.00999999977648258', '0', '0', '0', getdate(), getdate(), 'paprcv.exe', '0', '0', '0', '0', '0', '0', '2', '0', '0', '7480', '9', 'NULL'),
12X18H10T | 300 | 2 | getdate() | 1 | 0 | 1 | 2 | 2 | 0 | 23 | 1.5e-05 | 1.5e-05 | 50 | 50 | 0 | 2e-05 | 1.5e-05 | 50 | 1 | 0 | 0 | 0 | 2e-05 | 2e-05 | 0.0001 | 0.0001 | 5.1 | NULL | 35 | 1 | 50 | 15 | NULL | 0 | NULL | NULL | NULL | NULL | NULL | NULL | NULL | NULL | NULL | NULL | NULL | NULL | NULL | NULL | NULL | NULL | NULL | NULL | NULL | NULL | NULL | NULL | NULL | NULL | NULL | NULL | NULL | NULL | NULL | NULL | NULL | NULL | NULL | NULL | NULL | . | 1 | 1 | 0 | 0 | 0 | 0 | 15 | 15 | 750 | 20 | 20 | 0 | 0 | 0 | 10 | NULL | NULL | NULL | 5 | N | 0.01 | 0 | 0 | 0 | getdate() | getdate() | paprcv.exe | 0 | 0 | 0 | 0 | 0 | 0 | 2 | 0 | 0 | 7480 | 9 | NULL | ('12X18H10T', '300', '2', getdate(), '1', '0', '1', '2', '2', '0', '23', '1.49999996210681E-05', '1.49999996210681E-05', '50', '50', '0', '1.99999994947575E-05', '1.49999996210681E-05', '50', '1', '0', '0', '0', '1.99999994947575E-05', '1.99999994947575E-05', '9.99999974737875E-05', '9.99999974737875E-05', '5.1', 'NULL', '35', '1', '50', '15', 'NULL', '0', 'NULL', 'NULL', 'NULL', 'NULL', 'NULL', 'NULL', 'NULL', 'NULL', 'NULL', 'NULL', 'NULL', 'NULL', 'NULL', 'NULL', 'NULL', 'NULL', 'NULL', 'NULL', 'NULL', 'NULL', 'NULL', 'NULL', 'NULL', 'NULL', 'NULL', 'NULL', 'NULL', 'NULL', 'NULL', 'NULL', 'NULL', 'NULL', 'NULL', 'NULL', 'NULL', '.', '1', '1', '0', '0', '0', '0', '15', '15', '750', '20', '20', '0', '0', '0', '10', 'NULL', 'NULL', 'NULL', '5', 'N', '0.00999999977648258', '0', '0', '0', getdate(), getdate(), 'paprcv.exe', '0', '0', '0', '0', '0', '0', '2', '0', '0', '7480', '9', 'NULL'),
JD1-T | MS | 2 | getdate() | 1 | 0 | 1 | 2 | 2 | 0 | 23 | 1.5e-05 | 1.5e-05 | 50 | 50 | 0 | 2e-05 | 1.5e-05 | 50 | 1 | 0 | 0 | 0 | 2e-05 | 2e-05 | 0.0001 | 0.0001 | 5.1 | NULL | 29 | 1 | 50 | 15 | NULL | 0 | NULL | NULL | NULL | NULL | NULL | NULL | NULL | NULL | NULL | NULL | NULL | NULL | NULL | NULL | NULL | NULL | NULL | NULL | NULL | NULL | NULL | NULL | NULL | NULL | NULL | NULL | NULL | NULL | NULL | NULL | NULL | NULL | NULL | NULL | NULL | . | 1 | 1 | 0 | 0 | 0 | 0 | 15 | 15 | 750 | 20 | 20 | 0 | 0 | 0 | 10 | NULL | NULL | NULL | 5 | N | 0.01 | 0 | 0 | 0 | getdate() | getdate() | paprcv.exe | 0 | 0 | 0 | 0 | 0 | 0 | 2 | 0 | 0 | 7480 | 0 | NULL | ('JD1-T', 'MS', '2', getdate(), '1', '0', '1', '2', '2', '0', '23', '1.49999996210681E-05', '1.49999996210681E-05', '50', '50', '0', '1.99999994947575E-05', '1.49999996210681E-05', '50', '1', '0', '0', '0', '1.99999994947575E-05', '1.99999994947575E-05', '9.99999974737875E-05', '9.99999974737875E-05', '5.1', 'NULL', '29', '1', '50', '15', 'NULL', '0', 'NULL', 'NULL', 'NULL', 'NULL', 'NULL', 'NULL', 'NULL', 'NULL', 'NULL', 'NULL', 'NULL', 'NULL', 'NULL', 'NULL', 'NULL', 'NULL', 'NULL', 'NULL', 'NULL', 'NULL', 'NULL', 'NULL', 'NULL', 'NULL', 'NULL', 'NULL', 'NULL', 'NULL', 'NULL', 'NULL', 'NULL', 'NULL', 'NULL', 'NULL', 'NULL', '.', '1', '1', '0', '0', '0', '0', '15', '15', '750', '20', '20', '0', '0', '0', '10', 'NULL', 'NULL', 'NULL', '5', 'N', '0.00999999977648258', '0', '0', '0', getdate(), getdate(), 'paprcv.exe', '0', '0', '0', '0', '0', '0', '2', '0', '0', '7480', '0', 'NULL'),
430J1L | 400 | 2 | getdate() | 1 | 0 | 1 | 2 | 2 | 0 | 23 | 1.5e-05 | 1.5e-05 | 50 | 50 | 0 | 2e-05 | 1.5e-05 | 50 | 1 | 0 | 0 | 0 | 2e-05 | 2e-05 | 0.0001 | 0.0001 | 5.1 | NULL | 35 | 1 | 50 | 15 | NULL | 0 | NULL | NULL | NULL | NULL | NULL | NULL | NULL | NULL | NULL | NULL | NULL | NULL | NULL | NULL | NULL | NULL | NULL | NULL | NULL | NULL | NULL | NULL | NULL | NULL | NULL | NULL | NULL | NULL | NULL | NULL | NULL | NULL | NULL | NULL | NULL | . | 1 | 1 | 0 | 0 | 0 | 0 | 15 | 15 | 750 | 20 | 20 | 0 | 0 | 0 | 10 | NULL | NULL | NULL | 5 | N | 0.01 | 0 | 0 | 0 | getdate() | getdate() | paprcv.exe | 0 | 0 | 0 | 0 | 0 | 0 | 2 | 0 | 0 | 7480 | 10 | NULL | ('430J1L', '400', '2', getdate(), '1', '0', '1', '2', '2', '0', '23', '1.49999996210681E-05', '1.49999996210681E-05', '50', '50', '0', '1.99999994947575E-05', '1.49999996210681E-05', '50', '1', '0', '0', '0', '1.99999994947575E-05', '1.99999994947575E-05', '9.99999974737875E-05', '9.99999974737875E-05', '5.1', 'NULL', '35', '1', '50', '15', 'NULL', '0', 'NULL', 'NULL', 'NULL', 'NULL', 'NULL', 'NULL', 'NULL', 'NULL', 'NULL', 'NULL', 'NULL', 'NULL', 'NULL', 'NULL', 'NULL', 'NULL', 'NULL', 'NULL', 'NULL', 'NULL', 'NULL', 'NULL', 'NULL', 'NULL', 'NULL', 'NULL', 'NULL', 'NULL', 'NULL', 'NULL', 'NULL', 'NULL', 'NULL', 'NULL', 'NULL', '.', '1', '1', '0', '0', '0', '0', '15', '15', '750', '20', '20', '0', '0', '0', '10', 'NULL', 'NULL', 'NULL', '5', 'N', '0.00999999977648258', '0', '0', '0', getdate(), getdate(), 'paprcv.exe', '0', '0', '0', '0', '0', '0', '2', '0', '0', '7480', '10', 'NULL'),
EN100252S355JOAR | MS | 2 | getdate() | 1 | 0 | 1 | 2 | 2 | 0 | 23 | 1.5e-05 | 1.5e-05 | 50 | 50 | 0 | 2e-05 | 1.5e-05 | 50 | 1 | 0 | 0 | 0 | 2e-05 | 2e-05 | 0.0001 | 0.0001 | 5.1 | NULL | 29 | 1 | 50 | 15 | NULL | 0 | NULL | NULL | NULL | NULL | NULL | NULL | NULL | NULL | NULL | NULL | NULL | NULL | NULL | NULL | NULL | NULL | NULL | NULL | NULL | NULL | NULL | NULL | NULL | NULL | NULL | NULL | NULL | NULL | NULL | NULL | NULL | NULL | NULL | NULL | NULL | . | 1 | 1 | 0 | 0 | 0 | 0 | 15 | 15 | 750 | 20 | 20 | 0 | 0 | 0 | 10 | NULL | NULL | NULL | 5 | N | 0.01 | 0 | 0 | 0 | getdate() | getdate() | paprcv.exe | 0 | 0 | 0 | 0 | 0 | 0 | 2 | 0 | 0 | 7480 | 0 | NULL | ('EN100252S355JOAR', 'MS', '2', getdate(), '1', '0', '1', '2', '2', '0', '23', '1.49999996210681E-05', '1.49999996210681E-05', '50', '50', '0', '1.99999994947575E-05', '1.49999996210681E-05', '50', '1', '0', '0', '0', '1.99999994947575E-05', '1.99999994947575E-05', '9.99999974737875E-05', '9.99999974737875E-05', '5.1', 'NULL', '29', '1', '50', '15', 'NULL', '0', 'NULL', 'NULL', 'NULL', 'NULL', 'NULL', 'NULL', 'NULL', 'NULL', 'NULL', 'NULL', 'NULL', 'NULL', 'NULL', 'NULL', 'NULL', 'NULL', 'NULL', 'NULL', 'NULL', 'NULL', 'NULL', 'NULL', 'NULL', 'NULL', 'NULL', 'NULL', 'NULL', 'NULL', 'NULL', 'NULL', 'NULL', 'NULL', 'NULL', 'NULL', 'NULL', '.', '1', '1', '0', '0', '0', '0', '15', '15', '750', '20', '20', '0', '0', '0', '10', 'NULL', 'NULL', 'NULL', '5', 'N', '0.00999999977648258', '0', '0', '0', getdate(), getdate(), 'paprcv.exe', '0', '0', '0', '0', '0', '0', '2', '0', '0', '7480', '0', 'NULL'),
316C>0.04 | 300 | 2 | getdate() | 1 | 0 | 1 | 2 | 2 | 0 | 23 | 1.5e-05 | 1.5e-05 | 50 | 50 | 0 | 2e-05 | 1.5e-05 | 50 | 1 | 0 | 0 | 0 | 2e-05 | 2e-05 | 0.0001 | 0.0001 | 5.1 | NULL | 35 | 1 | 50 | 15 | NULL | 0 | NULL | NULL | NULL | NULL | NULL | NULL | NULL | NULL | NULL | NULL | NULL | NULL | NULL | NULL | NULL | NULL | NULL | NULL | NULL | NULL | NULL | NULL | NULL | NULL | NULL | NULL | NULL | NULL | NULL | NULL | NULL | NULL | NULL | NULL | NULL | . | 1 | 1 | 0 | 0 | 0 | 0 | 15 | 15 | 750 | 20 | 20 | 0 | 0 | 0 | 10 | NULL | NULL | NULL | 5 | N | 0.01 | 0 | 0 | 0 | getdate() | getdate() | paprcv.exe | 0 | 0 | 0 | 0 | 0 | 0 | 2 | 0 | 0 | 7480 | 9 | NULL | ('316C>0.04', '300', '2', getdate(), '1', '0', '1', '2', '2', '0', '23', '1.49999996210681E-05', '1.49999996210681E-05', '50', '50', '0', '1.99999994947575E-05', '1.49999996210681E-05', '50', '1', '0', '0', '0', '1.99999994947575E-05', '1.99999994947575E-05', '9.99999974737875E-05', '9.99999974737875E-05', '5.1', 'NULL', '35', '1', '50', '15', 'NULL', '0', 'NULL', 'NULL', 'NULL', 'NULL', 'NULL', 'NULL', 'NULL', 'NULL', 'NULL', 'NULL', 'NULL', 'NULL', 'NULL', 'NULL', 'NULL', 'NULL', 'NULL', 'NULL', 'NULL', 'NULL', 'NULL', 'NULL', 'NULL', 'NULL', 'NULL', 'NULL', 'NULL', 'NULL', 'NULL', 'NULL', 'NULL', 'NULL', 'NULL', 'NULL', 'NULL', '.', '1', '1', '0', '0', '0', '0', '15', '15', '750', '20', '20', '0', '0', '0', '10', 'NULL', 'NULL', 'NULL', '5', 'N', '0.00999999977648258', '0', '0', '0', getdate(), getdate(), 'paprcv.exe', '0', '0', '0', '0', '0', '0', '2', '0', '0', '7480', '9', 'NULL'),
321H | 300 | 2 | getdate() | 1 | 0 | 1 | 2 | 2 | 0 | 23 | 1.5e-05 | 1.5e-05 | 50 | 50 | 0 | 2e-05 | 1.5e-05 | 50 | 1 | 0 | 0 | 0 | 2e-05 | 2e-05 | 0.0001 | 0.0001 | 5.1 | NULL | 35 | 1 | 50 | 15 | NULL | 0 | NULL | NULL | NULL | NULL | NULL | NULL | NULL | NULL | NULL | NULL | NULL | NULL | NULL | NULL | NULL | NULL | NULL | NULL | NULL | NULL | NULL | NULL | NULL | NULL | NULL | NULL | NULL | NULL | NULL | NULL | NULL | NULL | NULL | NULL | NULL | . | 1 | 1 | 0 | 0 | 0 | 0 | 15 | 15 | 750 | 20 | 20 | 0 | 0 | 0 | 10 | NULL | NULL | NULL | 5 | N | 0.01 | 0 | 0 | 0 | getdate() | getdate() | paprcv.exe | 0 | 0 | 0 | 0 | 0 | 0 | 2 | 0 | 0 | 7480 | 9 | NULL | ('321H', '300', '2', getdate(), '1', '0', '1', '2', '2', '0', '23', '1.49999996210681E-05', '1.49999996210681E-05', '50', '50', '0', '1.99999994947575E-05', '1.49999996210681E-05', '50', '1', '0', '0', '0', '1.99999994947575E-05', '1.99999994947575E-05', '9.99999974737875E-05', '9.99999974737875E-05', '5.1', 'NULL', '35', '1', '50', '15', 'NULL', '0', 'NULL', 'NULL', 'NULL', 'NULL', 'NULL', 'NULL', 'NULL', 'NULL', 'NULL', 'NULL', 'NULL', 'NULL', 'NULL', 'NULL', 'NULL', 'NULL', 'NULL', 'NULL', 'NULL', 'NULL', 'NULL', 'NULL', 'NULL', 'NULL', 'NULL', 'NULL', 'NULL', 'NULL', 'NULL', 'NULL', 'NULL', 'NULL', 'NULL', 'NULL', 'NULL', '.', '1', '1', '0', '0', '0', '0', '15', '15', '750', '20', '20', '0', '0', '0', '10', 'NULL', 'NULL', 'NULL', '5', 'N', '0.00999999977648258', '0', '0', '0', getdate(), getdate(), 'paprcv.exe', '0', '0', '0', '0', '0', '0', '2', '0', '0', '7480', '9', 'NULL'),
EN100252S355JRAR | MS | 2 | getdate() | 1 | 0 | 1 | 2 | 2 | 0 | 23 | 1.5e-05 | 1.5e-05 | 50 | 50 | 0 | 2e-05 | 1.5e-05 | 50 | 1 | 0 | 0 | 0 | 2e-05 | 2e-05 | 0.0001 | 0.0001 | 5.1 | NULL | 29 | 1 | 50 | 15 | NULL | 0 | NULL | NULL | NULL | NULL | NULL | NULL | NULL | NULL | NULL | NULL | NULL | NULL | NULL | NULL | NULL | NULL | NULL | NULL | NULL | NULL | NULL | NULL | NULL | NULL | NULL | NULL | NULL | NULL | NULL | NULL | NULL | NULL | NULL | NULL | NULL | . | 1 | 1 | 0 | 0 | 0 | 0 | 15 | 15 | 750 | 20 | 20 | 0 | 0 | 0 | 10 | NULL | NULL | NULL | 5 | N | 0.01 | 0 | 0 | 0 | getdate() | getdate() | paprcv.exe | 0 | 0 | 0 | 0 | 0 | 0 | 2 | 0 | 0 | 7480 | 0 | NULL | ('EN100252S355JRAR', 'MS', '2', getdate(), '1', '0', '1', '2', '2', '0', '23', '1.49999996210681E-05', '1.49999996210681E-05', '50', '50', '0', '1.99999994947575E-05', '1.49999996210681E-05', '50', '1', '0', '0', '0', '1.99999994947575E-05', '1.99999994947575E-05', '9.99999974737875E-05', '9.99999974737875E-05', '5.1', 'NULL', '29', '1', '50', '15', 'NULL', '0', 'NULL', 'NULL', 'NULL', 'NULL', 'NULL', 'NULL', 'NULL', 'NULL', 'NULL', 'NULL', 'NULL', 'NULL', 'NULL', 'NULL', 'NULL', 'NULL', 'NULL', 'NULL', 'NULL', 'NULL', 'NULL', 'NULL', 'NULL', 'NULL', 'NULL', 'NULL', 'NULL', 'NULL', 'NULL', 'NULL', 'NULL', 'NULL', 'NULL', 'NULL', 'NULL', '.', '1', '1', '0', '0', '0', '0', '15', '15', '750', '20', '20', '0', '0', '0', '10', 'NULL', 'NULL', 'NULL', '5', 'N', '0.00999999977648258', '0', '0', '0', getdate(), getdate(), 'paprcv.exe', '0', '0', '0', '0', '0', '0', '2', '0', '0', '7480', '0', 'NULL'),
904L | 300 | 2 | getdate() | 1 | 0 | 1 | 2 | 2 | 0 | 23 | 1.5e-05 | 1.5e-05 | 50 | 50 | 0 | 2e-05 | 1.5e-05 | 50 | 1 | 0 | 0 | 0 | 2e-05 | 2e-05 | 0.0001 | 0.0001 | 5.1 | NULL | 35 | 1 | 50 | 15 | NULL | 0 | NULL | NULL | NULL | NULL | NULL | NULL | NULL | NULL | NULL | NULL | NULL | NULL | NULL | NULL | NULL | NULL | NULL | NULL | NULL | NULL | NULL | NULL | NULL | NULL | NULL | NULL | NULL | NULL | NULL | NULL | NULL | NULL | NULL | NULL | NULL | . | 1 | 1 | 0 | 0 | 0 | 0 | 15 | 15 | 750 | 20 | 20 | 0 | 0 | 0 | 10 | NULL | NULL | NULL | 5 | N | 0.01 | 0 | 0 | 0 | getdate() | getdate() | paprcv.exe | 0 | 0 | 0 | 0 | 0 | 0 | 2 | 0 | 0 | 7480 | 9 | NULL | ('904L', '300', '2', getdate(), '1', '0', '1', '2', '2', '0', '23', '1.49999996210681E-05', '1.49999996210681E-05', '50', '50', '0', '1.99999994947575E-05', '1.49999996210681E-05', '50', '1', '0', '0', '0', '1.99999994947575E-05', '1.99999994947575E-05', '9.99999974737875E-05', '9.99999974737875E-05', '5.1', 'NULL', '35', '1', '50', '15', 'NULL', '0', 'NULL', 'NULL', 'NULL', 'NULL', 'NULL', 'NULL', 'NULL', 'NULL', 'NULL', 'NULL', 'NULL', 'NULL', 'NULL', 'NULL', 'NULL', 'NULL', 'NULL', 'NULL', 'NULL', 'NULL', 'NULL', 'NULL', 'NULL', 'NULL', 'NULL', 'NULL', 'NULL', 'NULL', 'NULL', 'NULL', 'NULL', 'NULL', 'NULL', 'NULL', 'NULL', '.', '1', '1', '0', '0', '0', '0', '15', '15', '750', '20', '20', '0', '0', '0', '10', 'NULL', 'NULL', 'NULL', '5', 'N', '0.00999999977648258', '0', '0', '0', getdate(), getdate(), 'paprcv.exe', '0', '0', '0', '0', '0', '0', '2', '0', '0', '7480', '9', 'NULL'),
IS11513CR1 | MS | 2 | getdate() | 1 | 0 | 1 | 2 | 2 | 0 | 23 | 1.5e-05 | 1.5e-05 | 50 | 50 | 0 | 2e-05 | 1.5e-05 | 50 | 1 | 0 | 0 | 0 | 2e-05 | 2e-05 | 0.0001 | 0.0001 | 5.1 | NULL | 29 | 1 | 50 | 15 | NULL | 0 | NULL | NULL | NULL | NULL | NULL | NULL | NULL | NULL | NULL | NULL | NULL | NULL | NULL | NULL | NULL | NULL | NULL | NULL | NULL | NULL | NULL | NULL | NULL | NULL | NULL | NULL | NULL | NULL | NULL | NULL | NULL | NULL | NULL | NULL | NULL | . | 1 | 1 | 0 | 0 | 0 | 0 | 15 | 15 | 750 | 20 | 20 | 0 | 0 | 0 | 10 | NULL | NULL | NULL | 5 | N | 0.01 | 0 | 0 | 0 | getdate() | getdate() | paprcv.exe | 0 | 0 | 0 | 0 | 0 | 0 | 2 | 0 | 0 | 7480 | 0 | NULL | ('IS11513CR1', 'MS', '2', getdate(), '1', '0', '1', '2', '2', '0', '23', '1.49999996210681E-05', '1.49999996210681E-05', '50', '50', '0', '1.99999994947575E-05', '1.49999996210681E-05', '50', '1', '0', '0', '0', '1.99999994947575E-05', '1.99999994947575E-05', '9.99999974737875E-05', '9.99999974737875E-05', '5.1', 'NULL', '29', '1', '50', '15', 'NULL', '0', 'NULL', 'NULL', 'NULL', 'NULL', 'NULL', 'NULL', 'NULL', 'NULL', 'NULL', 'NULL', 'NULL', 'NULL', 'NULL', 'NULL', 'NULL', 'NULL', 'NULL', 'NULL', 'NULL', 'NULL', 'NULL', 'NULL', 'NULL', 'NULL', 'NULL', 'NULL', 'NULL', 'NULL', 'NULL', 'NULL', 'NULL', 'NULL', 'NULL', 'NULL', 'NULL', '.', '1', '1', '0', '0', '0', '0', '15', '15', '750', '20', '20', '0', '0', '0', '10', 'NULL', 'NULL', 'NULL', '5', 'N', '0.00999999977648258', '0', '0', '0', getdate(), getdate(), 'paprcv.exe', '0', '0', '0', '0', '0', '0', '2', '0', '0', '7480', '0', 'NULL'),
UNS32760 | Duplex | 2 | getdate() | 1 | 0 | 1 | 2 | 2 | 0 | 23 | 1.5e-05 | 1.5e-05 | 50 | 50 | 0 | 2e-05 | 1.5e-05 | NULL | 1 | 0 | 0 | 0 | 2e-05 | 2e-05 | 0.0001 | 0.0001 | NULL | NULL | NULL | 1 | 50 | 15 | NULL | 0 | NULL | NULL | NULL | NULL | NULL | NULL | NULL | NULL | NULL | NULL | NULL | NULL | NULL | NULL | NULL | NULL | NULL | NULL | NULL | NULL | NULL | NULL | NULL | NULL | NULL | NULL | NULL | NULL | NULL | NULL | NULL | NULL | NULL | NULL | NULL | . | 1 | 1 | 0 | 0 | 0 | 0 | 15 | 15 | 750 | 20 | 20 | 0 | 0 | 0 | 10 | NULL | NULL | NULL | 5 | N | 0.01 | 0 | 0 | 0 | getdate() | getdate() | paprcv.exe | 0 | 0 | 0 | 0 | 0 | 0 | 2 | 0 | 0 | 7480 | NULL | NULL | ('UNS32760', 'Duplex', '2', getdate(), '1', '0', '1', '2', '2', '0', '23', '1.49999996210681E-05', '1.49999996210681E-05', '50', '50', '0', '1.99999994947575E-05', '1.49999996210681E-05', 'NULL', '1', '0', '0', '0', '1.99999994947575E-05', '1.99999994947575E-05', '9.99999974737875E-05', '9.99999974737875E-05', 'NULL', 'NULL', 'NULL', '1', '50', '15', 'NULL', '0', 'NULL', 'NULL', 'NULL', 'NULL', 'NULL', 'NULL', 'NULL', 'NULL', 'NULL', 'NULL', 'NULL', 'NULL', 'NULL', 'NULL', 'NULL', 'NULL', 'NULL', 'NULL', 'NULL', 'NULL', 'NULL', 'NULL', 'NULL', 'NULL', 'NULL', 'NULL', 'NULL', 'NULL', 'NULL', 'NULL', 'NULL', 'NULL', 'NULL', 'NULL', 'NULL', '.', '1', '1', '0', '0', '0', '0', '15', '15', '750', '20', '20', '0', '0', '0', '10', 'NULL', 'NULL', 'NULL', '5', 'N', '0.00999999977648258', '0', '0', '0', getdate(), getdate(), 'paprcv.exe', '0', '0', '0', '0', '0', '0', '2', '0', '0', '7480', 'NULL', 'NULL'),
304 | 300 | 2 | getdate() | 1 | 0 | 1 | 2 | 2 | 0 | 23 | 1.5e-05 | 1.5e-05 | 50 | 50 | 0 | 2e-05 | 1.5e-05 | 50 | 1 | 0 | 0 | 0 | 2e-05 | 2e-05 | 0.0001 | 0.0001 | 5.1 | NULL | 35 | 1 | 50 | 15 | NULL | 0 | NULL | NULL | NULL | NULL | NULL | NULL | NULL | NULL | NULL | NULL | NULL | NULL | NULL | NULL | NULL | NULL | NULL | NULL | NULL | NULL | NULL | NULL | NULL | NULL | NULL | NULL | NULL | NULL | NULL | NULL | NULL | NULL | NULL | NULL | NULL | . | 1 | 1 | 0 | 0 | 0 | 0 | 15 | 15 | 750 | 20 | 20 | 0 | 0 | 0 | 10 | NULL | NULL | NULL | 5 | N | 0.01 | 0 | 0 | 0 | getdate() | getdate() | paprcv.exe | 0 | 0 | 0 | 0 | 0 | 0 | 2 | 0 | 0 | 7480 | 9 | NULL | ('304', '300', '2', getdate(), '1', '0', '1', '2', '2', '0', '23', '1.49999996210681E-05', '1.49999996210681E-05', '50', '50', '0', '1.99999994947575E-05', '1.49999996210681E-05', '50', '1', '0', '0', '0', '1.99999994947575E-05', '1.99999994947575E-05', '9.99999974737875E-05', '9.99999974737875E-05', '5.1', 'NULL', '35', '1', '50', '15', 'NULL', '0', 'NULL', 'NULL', 'NULL', 'NULL', 'NULL', 'NULL', 'NULL', 'NULL', 'NULL', 'NULL', 'NULL', 'NULL', 'NULL', 'NULL', 'NULL', 'NULL', 'NULL', 'NULL', 'NULL', 'NULL', 'NULL', 'NULL', 'NULL', 'NULL', 'NULL', 'NULL', 'NULL', 'NULL', 'NULL', 'NULL', 'NULL', 'NULL', 'NULL', 'NULL', 'NULL', '.', '1', '1', '0', '0', '0', '0', '15', '15', '750', '20', '20', '0', '0', '0', '10', 'NULL', 'NULL', 'NULL', '5', 'N', '0.00999999977648258', '0', '0', '0', getdate(), getdate(), 'paprcv.exe', '0', '0', '0', '0', '0', '0', '2', '0', '0', '7480', '9', 'NULL'),
316LN | 300 | 2 | getdate() | 1 | 0 | 1 | 2 | 2 | 0 | 23 | 1.5e-05 | 1.5e-05 | 50 | 50 | 0 | 2e-05 | 1.5e-05 | 50 | 1 | 0 | 0 | 0 | 2e-05 | 2e-05 | 0.0001 | 0.0001 | 5.1 | NULL | 35 | 1 | 50 | 15 | NULL | 0 | NULL | NULL | NULL | NULL | NULL | NULL | NULL | NULL | NULL | NULL | NULL | NULL | NULL | NULL | NULL | NULL | NULL | NULL | NULL | NULL | NULL | NULL | NULL | NULL | NULL | NULL | NULL | NULL | NULL | NULL | NULL | NULL | NULL | NULL | NULL | . | 1 | 1 | 0 | 0 | 0 | 0 | 15 | 15 | 750 | 20 | 20 | 0 | 0 | 0 | 10 | NULL | NULL | NULL | 5 | N | 0.01 | 0 | 0 | 0 | getdate() | getdate() | paprcv.exe | 0 | 0 | 0 | 0 | 0 | 0 | 2 | 0 | 0 | 7480 | 9 | NULL | ('316LN', '300', '2', getdate(), '1', '0', '1', '2', '2', '0', '23', '1.49999996210681E-05', '1.49999996210681E-05', '50', '50', '0', '1.99999994947575E-05', '1.49999996210681E-05', '50', '1', '0', '0', '0', '1.99999994947575E-05', '1.99999994947575E-05', '9.99999974737875E-05', '9.99999974737875E-05', '5.1', 'NULL', '35', '1', '50', '15', 'NULL', '0', 'NULL', 'NULL', 'NULL', 'NULL', 'NULL', 'NULL', 'NULL', 'NULL', 'NULL', 'NULL', 'NULL', 'NULL', 'NULL', 'NULL', 'NULL', 'NULL', 'NULL', 'NULL', 'NULL', 'NULL', 'NULL', 'NULL', 'NULL', 'NULL', 'NULL', 'NULL', 'NULL', 'NULL', 'NULL', 'NULL', 'NULL', 'NULL', 'NULL', 'NULL', 'NULL', '.', '1', '1', '0', '0', '0', '0', '15', '15', '750', '20', '20', '0', '0', '0', '10', 'NULL', 'NULL', 'NULL', '5', 'N', '0.00999999977648258', '0', '0', '0', getdate(), getdate(), 'paprcv.exe', '0', '0', '0', '0', '0', '0', '2', '0', '0', '7480', '9', 'NULL'),
IRSM | 400 | 2 | getdate() | 1 | 0 | 1 | 2 | 2 | 0 | 23 | 1.5e-05 | 1.5e-05 | 50 | 50 | 0 | 2e-05 | 1.5e-05 | 50 | 1 | 0 | 0 | 0 | 2e-05 | 2e-05 | 0.0001 | 0.0001 | 5.1 | NULL | 35 | 1 | 50 | 15 | NULL | 0 | NULL | NULL | NULL | NULL | NULL | NULL | NULL | NULL | NULL | NULL | NULL | NULL | NULL | NULL | NULL | NULL | NULL | NULL | NULL | NULL | NULL | NULL | NULL | NULL | NULL | NULL | NULL | NULL | NULL | NULL | NULL | NULL | NULL | NULL | NULL | . | 1 | 1 | 0 | 0 | 0 | 0 | 15 | 15 | 750 | 20 | 20 | 0 | 0 | 0 | 10 | NULL | NULL | NULL | 5 | N | 0.01 | 0 | 0 | 0 | getdate() | getdate() | paprcv.exe | 0 | 0 | 0 | 0 | 0 | 0 | 2 | 0 | 0 | 7480 | 10 | NULL | ('IRSM', '400', '2', getdate(), '1', '0', '1', '2', '2', '0', '23', '1.49999996210681E-05', '1.49999996210681E-05', '50', '50', '0', '1.99999994947575E-05', '1.49999996210681E-05', '50', '1', '0', '0', '0', '1.99999994947575E-05', '1.99999994947575E-05', '9.99999974737875E-05', '9.99999974737875E-05', '5.1', 'NULL', '35', '1', '50', '15', 'NULL', '0', 'NULL', 'NULL', 'NULL', 'NULL', 'NULL', 'NULL', 'NULL', 'NULL', 'NULL', 'NULL', 'NULL', 'NULL', 'NULL', 'NULL', 'NULL', 'NULL', 'NULL', 'NULL', 'NULL', 'NULL', 'NULL', 'NULL', 'NULL', 'NULL', 'NULL', 'NULL', 'NULL', 'NULL', 'NULL', 'NULL', 'NULL', 'NULL', 'NULL', 'NULL', 'NULL', '.', '1', '1', '0', '0', '0', '0', '15', '15', '750', '20', '20', '0', '0', '0', '10', 'NULL', 'NULL', 'NULL', '5', 'N', '0.00999999977648258', '0', '0', '0', getdate(), getdate(), 'paprcv.exe', '0', '0', '0', '0', '0', '0', '2', '0', '0', '7480', '10', 'NULL'),
410DB | 400 | 2 | getdate() | 1 | 0 | 1 | 2 | 2 | 0 | 23 | 1.5e-05 | 1.5e-05 | 50 | 50 | 0 | 2e-05 | 1.5e-05 | 50 | 1 | 0 | 0 | 0 | 2e-05 | 2e-05 | 0.0001 | 0.0001 | 5.1 | NULL | 35 | 1 | 50 | 15 | NULL | 0 | NULL | NULL | NULL | NULL | NULL | NULL | NULL | NULL | NULL | NULL | NULL | NULL | NULL | NULL | NULL | NULL | NULL | NULL | NULL | NULL | NULL | NULL | NULL | NULL | NULL | NULL | NULL | NULL | NULL | NULL | NULL | NULL | NULL | NULL | NULL | . | 1 | 1 | 0 | 0 | 0 | 0 | 15 | 15 | 750 | 20 | 20 | 0 | 0 | 0 | 10 | NULL | NULL | NULL | 5 | N | 0.01 | 0 | 0 | 0 | getdate() | getdate() | paprcv.exe | 0 | 0 | 0 | 0 | 0 | 0 | 2 | 0 | 0 | 7480 | 10 | NULL | ('410DB', '400', '2', getdate(), '1', '0', '1', '2', '2', '0', '23', '1.49999996210681E-05', '1.49999996210681E-05', '50', '50', '0', '1.99999994947575E-05', '1.49999996210681E-05', '50', '1', '0', '0', '0', '1.99999994947575E-05', '1.99999994947575E-05', '9.99999974737875E-05', '9.99999974737875E-05', '5.1', 'NULL', '35', '1', '50', '15', 'NULL', '0', 'NULL', 'NULL', 'NULL', 'NULL', 'NULL', 'NULL', 'NULL', 'NULL', 'NULL', 'NULL', 'NULL', 'NULL', 'NULL', 'NULL', 'NULL', 'NULL', 'NULL', 'NULL', 'NULL', 'NULL', 'NULL', 'NULL', 'NULL', 'NULL', 'NULL', 'NULL', 'NULL', 'NULL', 'NULL', 'NULL', 'NULL', 'NULL', 'NULL', 'NULL', 'NULL', '.', '1', '1', '0', '0', '0', '0', '15', '15', '750', '20', '20', '0', '0', '0', '10', 'NULL', 'NULL', 'NULL', '5', 'N', '0.00999999977648258', '0', '0', '0', getdate(), getdate(), 'paprcv.exe', '0', '0', '0', '0', '0', '0', '2', '0', '0', '7480', '10', 'NULL'),
321 | 300 | 2 | getdate() | 1 | 0 | 1 | 2 | 2 | 0 | 23 | 1.5e-05 | 1.5e-05 | 50 | 50 | 0 | 2e-05 | 1.5e-05 | 50 | 1 | 0 | 0 | 0 | 2e-05 | 2e-05 | 0.0001 | 0.0001 | 5.1 | NULL | 35 | 1 | 50 | 15 | NULL | 0 | NULL | NULL | NULL | NULL | NULL | NULL | NULL | NULL | NULL | NULL | NULL | NULL | NULL | NULL | NULL | NULL | NULL | NULL | NULL | NULL | NULL | NULL | NULL | NULL | NULL | NULL | NULL | NULL | NULL | NULL | NULL | NULL | NULL | NULL | NULL | . | 1 | 1 | 0 | 0 | 0 | 0 | 15 | 15 | 750 | 20 | 20 | 0 | 0 | 0 | 10 | NULL | NULL | NULL | 5 | N | 0.01 | 0 | 0 | 0 | getdate() | getdate() | paprcv.exe | 0 | 0 | 0 | 0 | 0 | 0 | 2 | 0 | 0 | 7480 | 9 | NULL | ('321', '300', '2', getdate(), '1', '0', '1', '2', '2', '0', '23', '1.49999996210681E-05', '1.49999996210681E-05', '50', '50', '0', '1.99999994947575E-05', '1.49999996210681E-05', '50', '1', '0', '0', '0', '1.99999994947575E-05', '1.99999994947575E-05', '9.99999974737875E-05', '9.99999974737875E-05', '5.1', 'NULL', '35', '1', '50', '15', 'NULL', '0', 'NULL', 'NULL', 'NULL', 'NULL', 'NULL', 'NULL', 'NULL', 'NULL', 'NULL', 'NULL', 'NULL', 'NULL', 'NULL', 'NULL', 'NULL', 'NULL', 'NULL', 'NULL', 'NULL', 'NULL', 'NULL', 'NULL', 'NULL', 'NULL', 'NULL', 'NULL', 'NULL', 'NULL', 'NULL', 'NULL', 'NULL', 'NULL', 'NULL', 'NULL', 'NULL', '.', '1', '1', '0', '0', '0', '0', '15', '15', '750', '20', '20', '0', '0', '0', '10', 'NULL', 'NULL', 'NULL', '5', 'N', '0.00999999977648258', '0', '0', '0', getdate(), getdate(), 'paprcv.exe', '0', '0', '0', '0', '0', '0', '2', '0', '0', '7480', '9', 'NULL'),
347 | 300 | 2 | getdate() | 1 | 0 | 1 | 2 | 2 | 0 | 23 | 1.5e-05 | 1.5e-05 | 50 | 50 | 0 | 2e-05 | 1.5e-05 | 50 | 1 | 0 | 0 | 0 | 2e-05 | 2e-05 | 0.0001 | 0.0001 | 5.1 | NULL | 35 | 1 | 50 | 15 | NULL | 0 | NULL | NULL | NULL | NULL | NULL | NULL | NULL | NULL | NULL | NULL | NULL | NULL | NULL | NULL | NULL | NULL | NULL | NULL | NULL | NULL | NULL | NULL | NULL | NULL | NULL | NULL | NULL | NULL | NULL | NULL | NULL | NULL | NULL | NULL | NULL | . | 1 | 1 | 0 | 0 | 0 | 0 | 15 | 15 | 750 | 20 | 20 | 0 | 0 | 0 | 10 | NULL | NULL | NULL | 5 | N | 0.01 | 0 | 0 | 0 | getdate() | getdate() | paprcv.exe | 0 | 0 | 0 | 0 | 0 | 0 | 2 | 0 | 0 | 7480 | 9 | NULL | ('347', '300', '2', getdate(), '1', '0', '1', '2', '2', '0', '23', '1.49999996210681E-05', '1.49999996210681E-05', '50', '50', '0', '1.99999994947575E-05', '1.49999996210681E-05', '50', '1', '0', '0', '0', '1.99999994947575E-05', '1.99999994947575E-05', '9.99999974737875E-05', '9.99999974737875E-05', '5.1', 'NULL', '35', '1', '50', '15', 'NULL', '0', 'NULL', 'NULL', 'NULL', 'NULL', 'NULL', 'NULL', 'NULL', 'NULL', 'NULL', 'NULL', 'NULL', 'NULL', 'NULL', 'NULL', 'NULL', 'NULL', 'NULL', 'NULL', 'NULL', 'NULL', 'NULL', 'NULL', 'NULL', 'NULL', 'NULL', 'NULL', 'NULL', 'NULL', 'NULL', 'NULL', 'NULL', 'NULL', 'NULL', 'NULL', 'NULL', '.', '1', '1', '0', '0', '0', '0', '15', '15', '750', '20', '20', '0', '0', '0', '10', 'NULL', 'NULL', 'NULL', '5', 'N', '0.00999999977648258', '0', '0', '0', getdate(), getdate(), 'paprcv.exe', '0', '0', '0', '0', '0', '0', '2', '0', '0', '7480', '9', 'NULL'),
317LN | 300 | 2 | getdate() | 1 | 0 | 1 | 2 | 2 | 0 | 23 | 1.5e-05 | 1.5e-05 | 50 | 50 | 0 | 2e-05 | 1.5e-05 | 50 | 1 | 0 | 0 | 0 | 2e-05 | 2e-05 | 0.0001 | 0.0001 | 5.1 | NULL | 35 | 1 | 50 | 15 | NULL | 0 | NULL | NULL | NULL | NULL | NULL | NULL | NULL | NULL | NULL | NULL | NULL | NULL | NULL | NULL | NULL | NULL | NULL | NULL | NULL | NULL | NULL | NULL | NULL | NULL | NULL | NULL | NULL | NULL | NULL | NULL | NULL | NULL | NULL | NULL | NULL | . | 1 | 1 | 0 | 0 | 0 | 0 | 15 | 15 | 750 | 20 | 20 | 0 | 0 | 0 | 10 | NULL | NULL | NULL | 5 | N | 0.01 | 0 | 0 | 0 | getdate() | getdate() | paprcv.exe | 0 | 0 | 0 | 0 | 0 | 0 | 2 | 0 | 0 | 7480 | 9 | NULL | ('317LN', '300', '2', getdate(), '1', '0', '1', '2', '2', '0', '23', '1.49999996210681E-05', '1.49999996210681E-05', '50', '50', '0', '1.99999994947575E-05', '1.49999996210681E-05', '50', '1', '0', '0', '0', '1.99999994947575E-05', '1.99999994947575E-05', '9.99999974737875E-05', '9.99999974737875E-05', '5.1', 'NULL', '35', '1', '50', '15', 'NULL', '0', 'NULL', 'NULL', 'NULL', 'NULL', 'NULL', 'NULL', 'NULL', 'NULL', 'NULL', 'NULL', 'NULL', 'NULL', 'NULL', 'NULL', 'NULL', 'NULL', 'NULL', 'NULL', 'NULL', 'NULL', 'NULL', 'NULL', 'NULL', 'NULL', 'NULL', 'NULL', 'NULL', 'NULL', 'NULL', 'NULL', 'NULL', 'NULL', 'NULL', 'NULL', 'NULL', '.', '1', '1', '0', '0', '0', '0', '15', '15', '750', '20', '20', '0', '0', '0', '10', 'NULL', 'NULL', 'NULL', '5', 'N', '0.00999999977648258', '0', '0', '0', getdate(), getdate(), 'paprcv.exe', '0', '0', '0', '0', '0', '0', '2', '0', '0', '7480', '9', 'NULL'),
409M | 400 | 2 | getdate() | 1 | 0 | 1 | 2 | 2 | 0 | 23 | 1.5e-05 | 1.5e-05 | 50 | 50 | 0 | 2e-05 | 1.5e-05 | 50 | 1 | 0 | 0 | 0 | 2e-05 | 2e-05 | 0.0001 | 0.0001 | 5.1 | NULL | 35 | 1 | 50 | 15 | NULL | 0 | NULL | NULL | NULL | NULL | NULL | NULL | NULL | NULL | NULL | NULL | NULL | NULL | NULL | NULL | NULL | NULL | NULL | NULL | NULL | NULL | NULL | NULL | NULL | NULL | NULL | NULL | NULL | NULL | NULL | NULL | NULL | NULL | NULL | NULL | NULL | . | 1 | 1 | 0 | 0 | 0 | 0 | 15 | 15 | 750 | 20 | 20 | 0 | 0 | 0 | 10 | NULL | NULL | NULL | 5 | N | 0.01 | 0 | 0 | 0 | getdate() | getdate() | paprcv.exe | 0 | 0 | 0 | 0 | 0 | 0 | 2 | 0 | 0 | 7480 | 10 | NULL | ('409M', '400', '2', getdate(), '1', '0', '1', '2', '2', '0', '23', '1.49999996210681E-05', '1.49999996210681E-05', '50', '50', '0', '1.99999994947575E-05', '1.49999996210681E-05', '50', '1', '0', '0', '0', '1.99999994947575E-05', '1.99999994947575E-05', '9.99999974737875E-05', '9.99999974737875E-05', '5.1', 'NULL', '35', '1', '50', '15', 'NULL', '0', 'NULL', 'NULL', 'NULL', 'NULL', 'NULL', 'NULL', 'NULL', 'NULL', 'NULL', 'NULL', 'NULL', 'NULL', 'NULL', 'NULL', 'NULL', 'NULL', 'NULL', 'NULL', 'NULL', 'NULL', 'NULL', 'NULL', 'NULL', 'NULL', 'NULL', 'NULL', 'NULL', 'NULL', 'NULL', 'NULL', 'NULL', 'NULL', 'NULL', 'NULL', 'NULL', '.', '1', '1', '0', '0', '0', '0', '15', '15', '750', '20', '20', '0', '0', '0', '10', 'NULL', 'NULL', 'NULL', '5', 'N', '0.00999999977648258', '0', '0', '0', getdate(), getdate(), 'paprcv.exe', '0', '0', '0', '0', '0', '0', '2', '0', '0', '7480', '10', 'NULL'),
410S | 400 | 2 | getdate() | 1 | 0 | 1 | 2 | 2 | 0 | 23 | 1.5e-05 | 1.5e-05 | 50 | 50 | 0 | 2e-05 | 1.5e-05 | 50 | 1 | 0 | 0 | 0 | 2e-05 | 2e-05 | 0.0001 | 0.0001 | 5.1 | NULL | 35 | 1 | 50 | 15 | NULL | 0 | NULL | NULL | NULL | NULL | NULL | NULL | NULL | NULL | NULL | NULL | NULL | NULL | NULL | NULL | NULL | NULL | NULL | NULL | NULL | NULL | NULL | NULL | NULL | NULL | NULL | NULL | NULL | NULL | NULL | NULL | NULL | NULL | NULL | NULL | NULL | . | 1 | 1 | 0 | 0 | 0 | 0 | 15 | 15 | 750 | 20 | 20 | 0 | 0 | 0 | 10 | NULL | NULL | NULL | 5 | N | 0.01 | 0 | 0 | 0 | getdate() | getdate() | paprcv.exe | 0 | 0 | 0 | 0 | 0 | 0 | 2 | 0 | 0 | 7480 | 10 | NULL | ('410S', '400', '2', getdate(), '1', '0', '1', '2', '2', '0', '23', '1.49999996210681E-05', '1.49999996210681E-05', '50', '50', '0', '1.99999994947575E-05', '1.49999996210681E-05', '50', '1', '0', '0', '0', '1.99999994947575E-05', '1.99999994947575E-05', '9.99999974737875E-05', '9.99999974737875E-05', '5.1', 'NULL', '35', '1', '50', '15', 'NULL', '0', 'NULL', 'NULL', 'NULL', 'NULL', 'NULL', 'NULL', 'NULL', 'NULL', 'NULL', 'NULL', 'NULL', 'NULL', 'NULL', 'NULL', 'NULL', 'NULL', 'NULL', 'NULL', 'NULL', 'NULL', 'NULL', 'NULL', 'NULL', 'NULL', 'NULL', 'NULL', 'NULL', 'NULL', 'NULL', 'NULL', 'NULL', 'NULL', 'NULL', 'NULL', 'NULL', '.', '1', '1', '0', '0', '0', '0', '15', '15', '750', '20', '20', '0', '0', '0', '10', 'NULL', 'NULL', 'NULL', '5', 'N', '0.00999999977648258', '0', '0', '0', getdate(), getdate(), 'paprcv.exe', '0', '0', '0', '0', '0', '0', '2', '0', '0', '7480', '10', 'NULL'),
204cu | 200 | 2 | getdate() | 1 | 0 | 1 | 2 | 2 | 0 | 23 | 1.5e-05 | 1.5e-05 | 50 | 50 | 0 | 2e-05 | 1.5e-05 | 50 | 1 | 0 | 0 | 0 | 2e-05 | 2e-05 | 0.0001 | 0.0001 | 5.1 | NULL | 35 | 1 | 50 | 15 | NULL | 0 | NULL | NULL | NULL | NULL | NULL | NULL | NULL | NULL | NULL | NULL | NULL | NULL | NULL | NULL | NULL | NULL | NULL | NULL | NULL | NULL | NULL | NULL | NULL | NULL | NULL | NULL | NULL | NULL | NULL | NULL | NULL | NULL | NULL | NULL | NULL | . | 1 | 1 | 0 | 0 | 0 | 0 | 15 | 15 | 750 | 20 | 20 | 0 | 0 | 0 | 10 | NULL | NULL | NULL | 5 | N | 0.01 | 0 | 0 | 0 | getdate() | getdate() | paprcv.exe | 0 | 0 | 0 | 0 | 0 | 0 | 2 | 0 | 0 | 7480 | 9 | NULL | ('204cu', '200', '2', getdate(), '1', '0', '1', '2', '2', '0', '23', '1.49999996210681E-05', '1.49999996210681E-05', '50', '50', '0', '1.99999994947575E-05', '1.49999996210681E-05', '50', '1', '0', '0', '0', '1.99999994947575E-05', '1.99999994947575E-05', '9.99999974737875E-05', '9.99999974737875E-05', '5.1', 'NULL', '35', '1', '50', '15', 'NULL', '0', 'NULL', 'NULL', 'NULL', 'NULL', 'NULL', 'NULL', 'NULL', 'NULL', 'NULL', 'NULL', 'NULL', 'NULL', 'NULL', 'NULL', 'NULL', 'NULL', 'NULL', 'NULL', 'NULL', 'NULL', 'NULL', 'NULL', 'NULL', 'NULL', 'NULL', 'NULL', 'NULL', 'NULL', 'NULL', 'NULL', 'NULL', 'NULL', 'NULL', 'NULL', 'NULL', '.', '1', '1', '0', '0', '0', '0', '15', '15', '750', '20', '20', '0', '0', '0', '10', 'NULL', 'NULL', 'NULL', '5', 'N', '0.00999999977648258', '0', '0', '0', getdate(), getdate(), 'paprcv.exe', '0', '0', '0', '0', '0', '0', '2', '0', '0', '7480', '9', 'NULL'),
J4 | 200 | 2 | getdate() | 1 | 0 | 1 | 2 | 2 | 0 | 23 | 1.5e-05 | 1.5e-05 | 50 | 50 | 0 | 2e-05 | 1.5e-05 | 50 | 1 | 0 | 0 | 0 | 2e-05 | 2e-05 | 0.0001 | 0.0001 | 5.1 | NULL | 35 | 1 | 50 | 15 | NULL | 0 | NULL | NULL | NULL | NULL | NULL | NULL | NULL | NULL | NULL | NULL | NULL | NULL | NULL | NULL | NULL | NULL | NULL | NULL | NULL | NULL | NULL | NULL | NULL | NULL | NULL | NULL | NULL | NULL | NULL | NULL | NULL | NULL | NULL | NULL | NULL | . | 1 | 1 | 0 | 0 | 0 | 0 | 15 | 15 | 750 | 20 | 20 | 0 | 0 | 0 | 10 | NULL | NULL | NULL | 5 | N | 0.01 | 0 | 0 | 0 | getdate() | getdate() | paprcv.exe | 0 | 0 | 0 | 0 | 0 | 0 | 2 | 0 | 0 | 7480 | 9 | NULL | ('J4', '200', '2', getdate(), '1', '0', '1', '2', '2', '0', '23', '1.49999996210681E-05', '1.49999996210681E-05', '50', '50', '0', '1.99999994947575E-05', '1.49999996210681E-05', '50', '1', '0', '0', '0', '1.99999994947575E-05', '1.99999994947575E-05', '9.99999974737875E-05', '9.99999974737875E-05', '5.1', 'NULL', '35', '1', '50', '15', 'NULL', '0', 'NULL', 'NULL', 'NULL', 'NULL', 'NULL', 'NULL', 'NULL', 'NULL', 'NULL', 'NULL', 'NULL', 'NULL', 'NULL', 'NULL', 'NULL', 'NULL', 'NULL', 'NULL', 'NULL', 'NULL', 'NULL', 'NULL', 'NULL', 'NULL', 'NULL', 'NULL', 'NULL', 'NULL', 'NULL', 'NULL', 'NULL', 'NULL', 'NULL', 'NULL', 'NULL', '.', '1', '1', '0', '0', '0', '0', '15', '15', '750', '20', '20', '0', '0', '0', '10', 'NULL', 'NULL', 'NULL', '5', 'N', '0.00999999977648258', '0', '0', '0', getdate(), getdate(), 'paprcv.exe', '0', '0', '0', '0', '0', '0', '2', '0', '0', '7480', '9', 'NULL'),
304L | 300 | 2 | getdate() | 1 | 0 | 1 | 2 | 2 | 0 | 23 | 1.5e-05 | 1.5e-05 | 50 | 50 | 0 | 2e-05 | 1.5e-05 | 50 | 1 | 0 | 0 | 0 | 2e-05 | 2e-05 | 0.0001 | 0.0001 | 5.1 | NULL | 35 | 1 | 50 | 15 | NULL | 0 | NULL | NULL | NULL | NULL | NULL | NULL | NULL | NULL | NULL | NULL | NULL | NULL | NULL | NULL | NULL | NULL | NULL | NULL | NULL | NULL | NULL | NULL | NULL | NULL | NULL | NULL | NULL | NULL | NULL | NULL | NULL | NULL | NULL | NULL | NULL | . | 1 | 1 | 0 | 0 | 0 | 0 | 15 | 15 | 750 | 20 | 20 | 0 | 0 | 0 | 10 | NULL | NULL | NULL | 5 | N | 0.01 | 0 | 0 | 0 | getdate() | getdate() | paprcv.exe | 0 | 0 | 0 | 0 | 0 | 0 | 2 | 0 | 0 | 7480 | 9 | NULL | ('304L', '300', '2', getdate(), '1', '0', '1', '2', '2', '0', '23', '1.49999996210681E-05', '1.49999996210681E-05', '50', '50', '0', '1.99999994947575E-05', '1.49999996210681E-05', '50', '1', '0', '0', '0', '1.99999994947575E-05', '1.99999994947575E-05', '9.99999974737875E-05', '9.99999974737875E-05', '5.1', 'NULL', '35', '1', '50', '15', 'NULL', '0', 'NULL', 'NULL', 'NULL', 'NULL', 'NULL', 'NULL', 'NULL', 'NULL', 'NULL', 'NULL', 'NULL', 'NULL', 'NULL', 'NULL', 'NULL', 'NULL', 'NULL', 'NULL', 'NULL', 'NULL', 'NULL', 'NULL', 'NULL', 'NULL', 'NULL', 'NULL', 'NULL', 'NULL', 'NULL', 'NULL', 'NULL', 'NULL', 'NULL', 'NULL', 'NULL', '.', '1', '1', '0', '0', '0', '0', '15', '15', '750', '20', '20', '0', '0', '0', '10', 'NULL', 'NULL', 'NULL', '5', 'N', '0.00999999977648258', '0', '0', '0', getdate(), getdate(), 'paprcv.exe', '0', '0', '0', '0', '0', '0', '2', '0', '0', '7480', '9', 'NULL'),
304LN | 300 | 2 | getdate() | 1 | 0 | 1 | 2 | 2 | 0 | 23 | 1.5e-05 | 1.5e-05 | 50 | 50 | 0 | 2e-05 | 1.5e-05 | 50 | 1 | 0 | 0 | 0 | 2e-05 | 2e-05 | 0.0001 | 0.0001 | 5.1 | NULL | 35 | 1 | 50 | 15 | NULL | 0 | NULL | NULL | NULL | NULL | NULL | NULL | NULL | NULL | NULL | NULL | NULL | NULL | NULL | NULL | NULL | NULL | NULL | NULL | NULL | NULL | NULL | NULL | NULL | NULL | NULL | NULL | NULL | NULL | NULL | NULL | NULL | NULL | NULL | NULL | NULL | . | 1 | 1 | 0 | 0 | 0 | 0 | 15 | 15 | 750 | 20 | 20 | 0 | 0 | 0 | 10 | NULL | NULL | NULL | 5 | N | 0.01 | 0 | 0 | 0 | getdate() | getdate() | paprcv.exe | 0 | 0 | 0 | 0 | 0 | 0 | 2 | 0 | 0 | 7480 | 9 | NULL | ('304LN', '300', '2', getdate(), '1', '0', '1', '2', '2', '0', '23', '1.49999996210681E-05', '1.49999996210681E-05', '50', '50', '0', '1.99999994947575E-05', '1.49999996210681E-05', '50', '1', '0', '0', '0', '1.99999994947575E-05', '1.99999994947575E-05', '9.99999974737875E-05', '9.99999974737875E-05', '5.1', 'NULL', '35', '1', '50', '15', 'NULL', '0', 'NULL', 'NULL', 'NULL', 'NULL', 'NULL', 'NULL', 'NULL', 'NULL', 'NULL', 'NULL', 'NULL', 'NULL', 'NULL', 'NULL', 'NULL', 'NULL', 'NULL', 'NULL', 'NULL', 'NULL', 'NULL', 'NULL', 'NULL', 'NULL', 'NULL', 'NULL', 'NULL', 'NULL', 'NULL', 'NULL', 'NULL', 'NULL', 'NULL', 'NULL', 'NULL', '.', '1', '1', '0', '0', '0', '0', '15', '15', '750', '20', '20', '0', '0', '0', '10', 'NULL', 'NULL', 'NULL', '5', 'N', '0.00999999977648258', '0', '0', '0', getdate(), getdate(), 'paprcv.exe', '0', '0', '0', '0', '0', '0', '2', '0', '0', '7480', '9', 'NULL'),
309 | 300 | 2 | getdate() | 1 | 0 | 1 | 2 | 2 | 0 | 23 | 1.5e-05 | 1.5e-05 | 50 | 50 | 0 | 2e-05 | 1.5e-05 | 50 | 1 | 0 | 0 | 0 | 2e-05 | 2e-05 | 0.0001 | 0.0001 | 5.1 | NULL | 35 | 1 | 50 | 15 | NULL | 0 | NULL | NULL | NULL | NULL | NULL | NULL | NULL | NULL | NULL | NULL | NULL | NULL | NULL | NULL | NULL | NULL | NULL | NULL | NULL | NULL | NULL | NULL | NULL | NULL | NULL | NULL | NULL | NULL | NULL | NULL | NULL | NULL | NULL | NULL | NULL | . | 1 | 1 | 0 | 0 | 0 | 0 | 15 | 15 | 750 | 20 | 20 | 0 | 0 | 0 | 10 | NULL | NULL | NULL | 5 | N | 0.01 | 0 | 0 | 0 | getdate() | getdate() | paprcv.exe | 0 | 0 | 0 | 0 | 0 | 0 | 2 | 0 | 0 | 7480 | 9 | NULL | ('309', '300', '2', getdate(), '1', '0', '1', '2', '2', '0', '23', '1.49999996210681E-05', '1.49999996210681E-05', '50', '50', '0', '1.99999994947575E-05', '1.49999996210681E-05', '50', '1', '0', '0', '0', '1.99999994947575E-05', '1.99999994947575E-05', '9.99999974737875E-05', '9.99999974737875E-05', '5.1', 'NULL', '35', '1', '50', '15', 'NULL', '0', 'NULL', 'NULL', 'NULL', 'NULL', 'NULL', 'NULL', 'NULL', 'NULL', 'NULL', 'NULL', 'NULL', 'NULL', 'NULL', 'NULL', 'NULL', 'NULL', 'NULL', 'NULL', 'NULL', 'NULL', 'NULL', 'NULL', 'NULL', 'NULL', 'NULL', 'NULL', 'NULL', 'NULL', 'NULL', 'NULL', 'NULL', 'NULL', 'NULL', 'NULL', 'NULL', '.', '1', '1', '0', '0', '0', '0', '15', '15', '750', '20', '20', '0', '0', '0', '10', 'NULL', 'NULL', 'NULL', '5', 'N', '0.00999999977648258', '0', '0', '0', getdate(), getdate(), 'paprcv.exe', '0', '0', '0', '0', '0', '0', '2', '0', '0', '7480', '9', 'NULL'),
309S | 300 | 2 | getdate() | 1 | 0 | 1 | 2 | 2 | 0 | 23 | 1.5e-05 | 1.5e-05 | 50 | 50 | 0 | 2e-05 | 1.5e-05 | 50 | 1 | 0 | 0 | 0 | 2e-05 | 2e-05 | 0.0001 | 0.0001 | 5.1 | NULL | 35 | 1 | 50 | 15 | NULL | 0 | NULL | NULL | NULL | NULL | NULL | NULL | NULL | NULL | NULL | NULL | NULL | NULL | NULL | NULL | NULL | NULL | NULL | NULL | NULL | NULL | NULL | NULL | NULL | NULL | NULL | NULL | NULL | NULL | NULL | NULL | NULL | NULL | NULL | NULL | NULL | . | 1 | 1 | 0 | 0 | 0 | 0 | 15 | 15 | 750 | 20 | 20 | 0 | 0 | 0 | 10 | NULL | NULL | NULL | 5 | N | 0.01 | 0 | 0 | 0 | getdate() | getdate() | paprcv.exe | 0 | 0 | 0 | 0 | 0 | 0 | 2 | 0 | 0 | 7480 | 9 | NULL | ('309S', '300', '2', getdate(), '1', '0', '1', '2', '2', '0', '23', '1.49999996210681E-05', '1.49999996210681E-05', '50', '50', '0', '1.99999994947575E-05', '1.49999996210681E-05', '50', '1', '0', '0', '0', '1.99999994947575E-05', '1.99999994947575E-05', '9.99999974737875E-05', '9.99999974737875E-05', '5.1', 'NULL', '35', '1', '50', '15', 'NULL', '0', 'NULL', 'NULL', 'NULL', 'NULL', 'NULL', 'NULL', 'NULL', 'NULL', 'NULL', 'NULL', 'NULL', 'NULL', 'NULL', 'NULL', 'NULL', 'NULL', 'NULL', 'NULL', 'NULL', 'NULL', 'NULL', 'NULL', 'NULL', 'NULL', 'NULL', 'NULL', 'NULL', 'NULL', 'NULL', 'NULL', 'NULL', 'NULL', 'NULL', 'NULL', 'NULL', '.', '1', '1', '0', '0', '0', '0', '15', '15', '750', '20', '20', '0', '0', '0', '10', 'NULL', 'NULL', 'NULL', '5', 'N', '0.00999999977648258', '0', '0', '0', getdate(), getdate(), 'paprcv.exe', '0', '0', '0', '0', '0', '0', '2', '0', '0', '7480', '9', 'NULL'),
405 | 400 | 2 | getdate() | 1 | 0 | 1 | 2 | 2 | 0 | 23 | 1.5e-05 | 1.5e-05 | 50 | 50 | 0 | 2e-05 | 1.5e-05 | 50 | 1 | 0 | 0 | 0 | 2e-05 | 2e-05 | 0.0001 | 0.0001 | 5.1 | NULL | 35 | 1 | 50 | 15 | NULL | 0 | NULL | NULL | NULL | NULL | NULL | NULL | NULL | NULL | NULL | NULL | NULL | NULL | NULL | NULL | NULL | NULL | NULL | NULL | NULL | NULL | NULL | NULL | NULL | NULL | NULL | NULL | NULL | NULL | NULL | NULL | NULL | NULL | NULL | NULL | NULL | . | 1 | 1 | 0 | 0 | 0 | 0 | 15 | 15 | 750 | 20 | 20 | 0 | 0 | 0 | 10 | NULL | NULL | NULL | 5 | N | 0.01 | 0 | 0 | 0 | getdate() | getdate() | paprcv.exe | 0 | 0 | 0 | 0 | 0 | 0 | 2 | 0 | 0 | 7480 | 10 | NULL | ('405', '400', '2', getdate(), '1', '0', '1', '2', '2', '0', '23', '1.49999996210681E-05', '1.49999996210681E-05', '50', '50', '0', '1.99999994947575E-05', '1.49999996210681E-05', '50', '1', '0', '0', '0', '1.99999994947575E-05', '1.99999994947575E-05', '9.99999974737875E-05', '9.99999974737875E-05', '5.1', 'NULL', '35', '1', '50', '15', 'NULL', '0', 'NULL', 'NULL', 'NULL', 'NULL', 'NULL', 'NULL', 'NULL', 'NULL', 'NULL', 'NULL', 'NULL', 'NULL', 'NULL', 'NULL', 'NULL', 'NULL', 'NULL', 'NULL', 'NULL', 'NULL', 'NULL', 'NULL', 'NULL', 'NULL', 'NULL', 'NULL', 'NULL', 'NULL', 'NULL', 'NULL', 'NULL', 'NULL', 'NULL', 'NULL', 'NULL', '.', '1', '1', '0', '0', '0', '0', '15', '15', '750', '20', '20', '0', '0', '0', '10', 'NULL', 'NULL', 'NULL', '5', 'N', '0.00999999977648258', '0', '0', '0', getdate(), getdate(), 'paprcv.exe', '0', '0', '0', '0', '0', '0', '2', '0', '0', '7480', '10', 'NULL'),
301 | 300 | 2 | getdate() | 1 | 0 | 1 | 2 | 2 | 0 | 23 | 1.5e-05 | 1.5e-05 | 50 | 50 | 0 | 2e-05 | 1.5e-05 | 50 | 1 | 0 | 0 | 0 | 2e-05 | 2e-05 | 0.0001 | 0.0001 | 5.1 | NULL | 35 | 1 | 50 | 15 | NULL | 0 | NULL | NULL | NULL | NULL | NULL | NULL | NULL | NULL | NULL | NULL | NULL | NULL | NULL | NULL | NULL | NULL | NULL | NULL | NULL | NULL | NULL | NULL | NULL | NULL | NULL | NULL | NULL | NULL | NULL | NULL | NULL | NULL | NULL | NULL | NULL | . | 1 | 1 | 0 | 0 | 0 | 0 | 15 | 15 | 750 | 20 | 20 | 0 | 0 | 0 | 10 | NULL | NULL | NULL | 5 | N | 0.01 | 0 | 0 | 0 | getdate() | getdate() | paprcv.exe | 0 | 0 | 0 | 0 | 0 | 0 | 2 | 0 | 0 | 7480 | 9 | NULL | ('301', '300', '2', getdate(), '1', '0', '1', '2', '2', '0', '23', '1.49999996210681E-05', '1.49999996210681E-05', '50', '50', '0', '1.99999994947575E-05', '1.49999996210681E-05', '50', '1', '0', '0', '0', '1.99999994947575E-05', '1.99999994947575E-05', '9.99999974737875E-05', '9.99999974737875E-05', '5.1', 'NULL', '35', '1', '50', '15', 'NULL', '0', 'NULL', 'NULL', 'NULL', 'NULL', 'NULL', 'NULL', 'NULL', 'NULL', 'NULL', 'NULL', 'NULL', 'NULL', 'NULL', 'NULL', 'NULL', 'NULL', 'NULL', 'NULL', 'NULL', 'NULL', 'NULL', 'NULL', 'NULL', 'NULL', 'NULL', 'NULL', 'NULL', 'NULL', 'NULL', 'NULL', 'NULL', 'NULL', 'NULL', 'NULL', 'NULL', '.', '1', '1', '0', '0', '0', '0', '15', '15', '750', '20', '20', '0', '0', '0', '10', 'NULL', 'NULL', 'NULL', '5', 'N', '0.00999999977648258', '0', '0', '0', getdate(), getdate(), 'paprcv.exe', '0', '0', '0', '0', '0', '0', '2', '0', '0', '7480', '9', 'NULL'),
430Ti | 400 | 2 | getdate() | 1 | 0 | 1 | 2 | 2 | 0 | 23 | 1.5e-05 | 1.5e-05 | 50 | 50 | 0 | 2e-05 | 1.5e-05 | 50 | 1 | 0 | 0 | 0 | 2e-05 | 2e-05 | 0.0001 | 0.0001 | 5.1 | NULL | 35 | 1 | 50 | 15 | NULL | 0 | NULL | NULL | NULL | NULL | NULL | NULL | NULL | NULL | NULL | NULL | NULL | NULL | NULL | NULL | NULL | NULL | NULL | NULL | NULL | NULL | NULL | NULL | NULL | NULL | NULL | NULL | NULL | NULL | NULL | NULL | NULL | NULL | NULL | NULL | NULL | . | 1 | 1 | 0 | 0 | 0 | 0 | 15 | 15 | 750 | 20 | 20 | 0 | 0 | 0 | 10 | NULL | NULL | NULL | 5 | N | 0.01 | 0 | 0 | 0 | getdate() | getdate() | paprcv.exe | 0 | 0 | 0 | 0 | 0 | 0 | 2 | 0 | 0 | 7480 | 10 | NULL | ('430Ti', '400', '2', getdate(), '1', '0', '1', '2', '2', '0', '23', '1.49999996210681E-05', '1.49999996210681E-05', '50', '50', '0', '1.99999994947575E-05', '1.49999996210681E-05', '50', '1', '0', '0', '0', '1.99999994947575E-05', '1.99999994947575E-05', '9.99999974737875E-05', '9.99999974737875E-05', '5.1', 'NULL', '35', '1', '50', '15', 'NULL', '0', 'NULL', 'NULL', 'NULL', 'NULL', 'NULL', 'NULL', 'NULL', 'NULL', 'NULL', 'NULL', 'NULL', 'NULL', 'NULL', 'NULL', 'NULL', 'NULL', 'NULL', 'NULL', 'NULL', 'NULL', 'NULL', 'NULL', 'NULL', 'NULL', 'NULL', 'NULL', 'NULL', 'NULL', 'NULL', 'NULL', 'NULL', 'NULL', 'NULL', 'NULL', 'NULL', '.', '1', '1', '0', '0', '0', '0', '15', '15', '750', '20', '20', '0', '0', '0', '10', 'NULL', 'NULL', 'NULL', '5', 'N', '0.00999999977648258', '0', '0', '0', getdate(), getdate(), 'paprcv.exe', '0', '0', '0', '0', '0', '0', '2', '0', '0', '7480', '10', 'NULL'),
JT | 200 | 2 | getdate() | 1 | 0 | 1 | 2 | 2 | 0 | 23 | 1.5e-05 | 1.5e-05 | 50 | 50 | 0 | 2e-05 | 1.5e-05 | 50 | 1 | 0 | 0 | 0 | 2e-05 | 2e-05 | 0.0001 | 0.0001 | 5.1 | NULL | 35 | 1 | 50 | 15 | NULL | 0 | NULL | NULL | NULL | NULL | NULL | NULL | NULL | NULL | NULL | NULL | NULL | NULL | NULL | NULL | NULL | NULL | NULL | NULL | NULL | NULL | NULL | NULL | NULL | NULL | NULL | NULL | NULL | NULL | NULL | NULL | NULL | NULL | NULL | NULL | NULL | . | 1 | 1 | 0 | 0 | 0 | 0 | 15 | 15 | 750 | 20 | 20 | 0 | 0 | 0 | 10 | NULL | NULL | NULL | 5 | N | 0.01 | 0 | 0 | 0 | getdate() | getdate() | paprcv.exe | 0 | 0 | 0 | 0 | 0 | 0 | 2 | 0 | 0 | 7480 | 9 | NULL | ('JT', '200', '2', getdate(), '1', '0', '1', '2', '2', '0', '23', '1.49999996210681E-05', '1.49999996210681E-05', '50', '50', '0', '1.99999994947575E-05', '1.49999996210681E-05', '50', '1', '0', '0', '0', '1.99999994947575E-05', '1.99999994947575E-05', '9.99999974737875E-05', '9.99999974737875E-05', '5.1', 'NULL', '35', '1', '50', '15', 'NULL', '0', 'NULL', 'NULL', 'NULL', 'NULL', 'NULL', 'NULL', 'NULL', 'NULL', 'NULL', 'NULL', 'NULL', 'NULL', 'NULL', 'NULL', 'NULL', 'NULL', 'NULL', 'NULL', 'NULL', 'NULL', 'NULL', 'NULL', 'NULL', 'NULL', 'NULL', 'NULL', 'NULL', 'NULL', 'NULL', 'NULL', 'NULL', 'NULL', 'NULL', 'NULL', 'NULL', '.', '1', '1', '0', '0', '0', '0', '15', '15', '750', '20', '20', '0', '0', '0', '10', 'NULL', 'NULL', 'NULL', '5', 'N', '0.00999999977648258', '0', '0', '0', getdate(), getdate(), 'paprcv.exe', '0', '0', '0', '0', '0', '0', '2', '0', '0', '7480', '9', 'NULL'),
201 | 200 | 2 | getdate() | 1 | 0 | 1 | 2 | 2 | 0 | 23 | 1.5e-05 | 1.5e-05 | 50 | 50 | 0 | 2e-05 | 1.5e-05 | 50 | 1 | 0 | 0 | 0 | 2e-05 | 2e-05 | 0.0001 | 0.0001 | 5.1 | NULL | 35 | 1 | 50 | 15 | NULL | 0 | NULL | NULL | NULL | NULL | NULL | NULL | NULL | NULL | NULL | NULL | NULL | NULL | NULL | NULL | NULL | NULL | NULL | NULL | NULL | NULL | NULL | NULL | NULL | NULL | NULL | NULL | NULL | NULL | NULL | NULL | NULL | NULL | NULL | NULL | NULL | . | 1 | 1 | 0 | 0 | 0 | 0 | 15 | 15 | 750 | 20 | 20 | 0 | 0 | 0 | 10 | NULL | NULL | NULL | 5 | N | 0.01 | 0 | 0 | 0 | getdate() | getdate() | paprcv.exe | 0 | 0 | 0 | 0 | 0 | 0 | 2 | 0 | 0 | 7480 | 9 | NULL | ('201', '200', '2', getdate(), '1', '0', '1', '2', '2', '0', '23', '1.49999996210681E-05', '1.49999996210681E-05', '50', '50', '0', '1.99999994947575E-05', '1.49999996210681E-05', '50', '1', '0', '0', '0', '1.99999994947575E-05', '1.99999994947575E-05', '9.99999974737875E-05', '9.99999974737875E-05', '5.1', 'NULL', '35', '1', '50', '15', 'NULL', '0', 'NULL', 'NULL', 'NULL', 'NULL', 'NULL', 'NULL', 'NULL', 'NULL', 'NULL', 'NULL', 'NULL', 'NULL', 'NULL', 'NULL', 'NULL', 'NULL', 'NULL', 'NULL', 'NULL', 'NULL', 'NULL', 'NULL', 'NULL', 'NULL', 'NULL', 'NULL', 'NULL', 'NULL', 'NULL', 'NULL', 'NULL', 'NULL', 'NULL', 'NULL', 'NULL', '.', '1', '1', '0', '0', '0', '0', '15', '15', '750', '20', '20', '0', '0', '0', '10', 'NULL', 'NULL', 'NULL', '5', 'N', '0.00999999977648258', '0', '0', '0', getdate(), getdate(), 'paprcv.exe', '0', '0', '0', '0', '0', '0', '2', '0', '0', '7480', '9', 'NULL'),
316LCR17 | 300 | 2 | getdate() | 1 | 0 | 1 | 2 | 2 | 0 | 23 | 1.5e-05 | 1.5e-05 | 50 | 50 | 0 | 2e-05 | 1.5e-05 | 50 | 1 | 0 | 0 | 0 | 2e-05 | 2e-05 | 0.0001 | 0.0001 | 5.1 | NULL | 35 | 1 | 50 | 15 | NULL | 0 | NULL | NULL | NULL | NULL | NULL | NULL | NULL | NULL | NULL | NULL | NULL | NULL | NULL | NULL | NULL | NULL | NULL | NULL | NULL | NULL | NULL | NULL | NULL | NULL | NULL | NULL | NULL | NULL | NULL | NULL | NULL | NULL | NULL | NULL | NULL | . | 1 | 1 | 0 | 0 | 0 | 0 | 15 | 15 | 750 | 20 | 20 | 0 | 0 | 0 | 10 | NULL | NULL | NULL | 5 | N | 0.01 | 0 | 0 | 0 | getdate() | getdate() | paprcv.exe | 0 | 0 | 0 | 0 | 0 | 0 | 2 | 0 | 0 | 7480 | 9 | NULL | ('316LCR17', '300', '2', getdate(), '1', '0', '1', '2', '2', '0', '23', '1.49999996210681E-05', '1.49999996210681E-05', '50', '50', '0', '1.99999994947575E-05', '1.49999996210681E-05', '50', '1', '0', '0', '0', '1.99999994947575E-05', '1.99999994947575E-05', '9.99999974737875E-05', '9.99999974737875E-05', '5.1', 'NULL', '35', '1', '50', '15', 'NULL', '0', 'NULL', 'NULL', 'NULL', 'NULL', 'NULL', 'NULL', 'NULL', 'NULL', 'NULL', 'NULL', 'NULL', 'NULL', 'NULL', 'NULL', 'NULL', 'NULL', 'NULL', 'NULL', 'NULL', 'NULL', 'NULL', 'NULL', 'NULL', 'NULL', 'NULL', 'NULL', 'NULL', 'NULL', 'NULL', 'NULL', 'NULL', 'NULL', 'NULL', 'NULL', 'NULL', '.', '1', '1', '0', '0', '0', '0', '15', '15', '750', '20', '20', '0', '0', '0', '10', 'NULL', 'NULL', 'NULL', '5', 'N', '0.00999999977648258', '0', '0', '0', getdate(), getdate(), 'paprcv.exe', '0', '0', '0', '0', '0', '0', '2', '0', '0', '7480', '9', 'NULL'),
JSLUSD | 200 | 2 | getdate() | 1 | 0 | 1 | 2 | 2 | 0 | 23 | 1.5e-05 | 1.5e-05 | 50 | 50 | 0 | 2e-05 | 1.5e-05 | 50 | 1 | 0 | 0 | 0 | 2e-05 | 2e-05 | 0.0001 | 0.0001 | 5.1 | NULL | 35 | 1 | 50 | 15 | NULL | 0 | NULL | NULL | NULL | NULL | NULL | NULL | NULL | NULL | NULL | NULL | NULL | NULL | NULL | NULL | NULL | NULL | NULL | NULL | NULL | NULL | NULL | NULL | NULL | NULL | NULL | NULL | NULL | NULL | NULL | NULL | NULL | NULL | NULL | NULL | NULL | . | 1 | 1 | 0 | 0 | 0 | 0 | 15 | 15 | 750 | 20 | 20 | 0 | 0 | 0 | 10 | NULL | NULL | NULL | 5 | N | 0.01 | 0 | 0 | 0 | getdate() | getdate() | paprcv.exe | 0 | 0 | 0 | 0 | 0 | 0 | 2 | 0 | 0 | 7480 | 9 | NULL | ('JSLUSD', '200', '2', getdate(), '1', '0', '1', '2', '2', '0', '23', '1.49999996210681E-05', '1.49999996210681E-05', '50', '50', '0', '1.99999994947575E-05', '1.49999996210681E-05', '50', '1', '0', '0', '0', '1.99999994947575E-05', '1.99999994947575E-05', '9.99999974737875E-05', '9.99999974737875E-05', '5.1', 'NULL', '35', '1', '50', '15', 'NULL', '0', 'NULL', 'NULL', 'NULL', 'NULL', 'NULL', 'NULL', 'NULL', 'NULL', 'NULL', 'NULL', 'NULL', 'NULL', 'NULL', 'NULL', 'NULL', 'NULL', 'NULL', 'NULL', 'NULL', 'NULL', 'NULL', 'NULL', 'NULL', 'NULL', 'NULL', 'NULL', 'NULL', 'NULL', 'NULL', 'NULL', 'NULL', 'NULL', 'NULL', 'NULL', 'NULL', '.', '1', '1', '0', '0', '0', '0', '15', '15', '750', '20', '20', '0', '0', '0', '10', 'NULL', 'NULL', 'NULL', '5', 'N', '0.00999999977648258', '0', '0', '0', getdate(), getdate(), 'paprcv.exe', '0', '0', '0', '0', '0', '0', '2', '0', '0', '7480', '9', 'NULL'),
JSLUDD | 200 | 2 | getdate() | 1 | 0 | 1 | 2 | 2 | 0 | 23 | 1.5e-05 | 1.5e-05 | 50 | 50 | 0 | 2e-05 | 1.5e-05 | 50 | 1 | 0 | 0 | 0 | 2e-05 | 2e-05 | 0.0001 | 0.0001 | 5.1 | NULL | 35 | 1 | 50 | 15 | NULL | 0 | NULL | NULL | NULL | NULL | NULL | NULL | NULL | NULL | NULL | NULL | NULL | NULL | NULL | NULL | NULL | NULL | NULL | NULL | NULL | NULL | NULL | NULL | NULL | NULL | NULL | NULL | NULL | NULL | NULL | NULL | NULL | NULL | NULL | NULL | NULL | . | 1 | 1 | 0 | 0 | 0 | 0 | 15 | 15 | 750 | 20 | 20 | 0 | 0 | 0 | 10 | NULL | NULL | NULL | 5 | N | 0.01 | 0 | 0 | 0 | getdate() | getdate() | paprcv.exe | 0 | 0 | 0 | 0 | 0 | 0 | 2 | 0 | 0 | 7480 | 9 | NULL | ('JSLUDD', '200', '2', getdate(), '1', '0', '1', '2', '2', '0', '23', '1.49999996210681E-05', '1.49999996210681E-05', '50', '50', '0', '1.99999994947575E-05', '1.49999996210681E-05', '50', '1', '0', '0', '0', '1.99999994947575E-05', '1.99999994947575E-05', '9.99999974737875E-05', '9.99999974737875E-05', '5.1', 'NULL', '35', '1', '50', '15', 'NULL', '0', 'NULL', 'NULL', 'NULL', 'NULL', 'NULL', 'NULL', 'NULL', 'NULL', 'NULL', 'NULL', 'NULL', 'NULL', 'NULL', 'NULL', 'NULL', 'NULL', 'NULL', 'NULL', 'NULL', 'NULL', 'NULL', 'NULL', 'NULL', 'NULL', 'NULL', 'NULL', 'NULL', 'NULL', 'NULL', 'NULL', 'NULL', 'NULL', 'NULL', 'NULL', 'NULL', '.', '1', '1', '0', '0', '0', '0', '15', '15', '750', '20', '20', '0', '0', '0', '10', 'NULL', 'NULL', 'NULL', '5', 'N', '0.00999999977648258', '0', '0', '0', getdate(), getdate(), 'paprcv.exe', '0', '0', '0', '0', '0', '0', '2', '0', '0', '7480', '9', 'NULL'),
316Ti | 300 | 2 | getdate() | 1 | 0 | 1 | 2 | 2 | 0 | 23 | 1.5e-05 | 1.5e-05 | 50 | 50 | 0 | 2e-05 | 1.5e-05 | 50 | 1 | 0 | 0 | 0 | 2e-05 | 2e-05 | 0.0001 | 0.0001 | 5.1 | NULL | 35 | 1 | 50 | 15 | NULL | 0 | NULL | NULL | NULL | NULL | NULL | NULL | NULL | NULL | NULL | NULL | NULL | NULL | NULL | NULL | NULL | NULL | NULL | NULL | NULL | NULL | NULL | NULL | NULL | NULL | NULL | NULL | NULL | NULL | NULL | NULL | NULL | NULL | NULL | NULL | NULL | . | 1 | 1 | 0 | 0 | 0 | 0 | 15 | 15 | 750 | 20 | 20 | 0 | 0 | 0 | 10 | NULL | NULL | NULL | 5 | N | 0.01 | 0 | 0 | 0 | getdate() | getdate() | paprcv.exe | 0 | 0 | 0 | 0 | 0 | 0 | 2 | 0 | 0 | 7480 | 9 | NULL | ('316Ti', '300', '2', getdate(), '1', '0', '1', '2', '2', '0', '23', '1.49999996210681E-05', '1.49999996210681E-05', '50', '50', '0', '1.99999994947575E-05', '1.49999996210681E-05', '50', '1', '0', '0', '0', '1.99999994947575E-05', '1.99999994947575E-05', '9.99999974737875E-05', '9.99999974737875E-05', '5.1', 'NULL', '35', '1', '50', '15', 'NULL', '0', 'NULL', 'NULL', 'NULL', 'NULL', 'NULL', 'NULL', 'NULL', 'NULL', 'NULL', 'NULL', 'NULL', 'NULL', 'NULL', 'NULL', 'NULL', 'NULL', 'NULL', 'NULL', 'NULL', 'NULL', 'NULL', 'NULL', 'NULL', 'NULL', 'NULL', 'NULL', 'NULL', 'NULL', 'NULL', 'NULL', 'NULL', 'NULL', 'NULL', 'NULL', 'NULL', '.', '1', '1', '0', '0', '0', '0', '15', '15', '750', '20', '20', '0', '0', '0', '10', 'NULL', 'NULL', 'NULL', '5', 'N', '0.00999999977648258', '0', '0', '0', getdate(), getdate(), 'paprcv.exe', '0', '0', '0', '0', '0', '0', '2', '0', '0', '7480', '9', 'NULL'),
310S | 300 | 2 | getdate() | 1 | 0 | 1 | 2 | 2 | 0 | 23 | 1.5e-05 | 1.5e-05 | 50 | 50 | 0 | 2e-05 | 1.5e-05 | 50 | 1 | 0 | 0 | 0 | 2e-05 | 2e-05 | 0.0001 | 0.0001 | 5.1 | NULL | 35 | 1 | 50 | 15 | NULL | 0 | NULL | NULL | NULL | NULL | NULL | NULL | NULL | NULL | NULL | NULL | NULL | NULL | NULL | NULL | NULL | NULL | NULL | NULL | NULL | NULL | NULL | NULL | NULL | NULL | NULL | NULL | NULL | NULL | NULL | NULL | NULL | NULL | NULL | NULL | NULL | . | 1 | 1 | 0 | 0 | 0 | 0 | 15 | 15 | 750 | 20 | 20 | 0 | 0 | 0 | 10 | NULL | NULL | NULL | 5 | N | 0.01 | 0 | 0 | 0 | getdate() | getdate() | paprcv.exe | 0 | 0 | 0 | 0 | 0 | 0 | 2 | 0 | 0 | 7480 | 9 | NULL | ('310S', '300', '2', getdate(), '1', '0', '1', '2', '2', '0', '23', '1.49999996210681E-05', '1.49999996210681E-05', '50', '50', '0', '1.99999994947575E-05', '1.49999996210681E-05', '50', '1', '0', '0', '0', '1.99999994947575E-05', '1.99999994947575E-05', '9.99999974737875E-05', '9.99999974737875E-05', '5.1', 'NULL', '35', '1', '50', '15', 'NULL', '0', 'NULL', 'NULL', 'NULL', 'NULL', 'NULL', 'NULL', 'NULL', 'NULL', 'NULL', 'NULL', 'NULL', 'NULL', 'NULL', 'NULL', 'NULL', 'NULL', 'NULL', 'NULL', 'NULL', 'NULL', 'NULL', 'NULL', 'NULL', 'NULL', 'NULL', 'NULL', 'NULL', 'NULL', 'NULL', 'NULL', 'NULL', 'NULL', 'NULL', 'NULL', 'NULL', '.', '1', '1', '0', '0', '0', '0', '15', '15', '750', '20', '20', '0', '0', '0', '10', 'NULL', 'NULL', 'NULL', '5', 'N', '0.00999999977648258', '0', '0', '0', getdate(), getdate(), 'paprcv.exe', '0', '0', '0', '0', '0', '0', '2', '0', '0', '7480', '9', 'NULL'),
EN1.4571 | 300 | 2 | getdate() | 1 | 0 | 1 | 2 | 2 | 0 | 23 | 1.5e-05 | 1.5e-05 | 50 | 50 | 0 | 2e-05 | 1.5e-05 | 50 | 1 | 0 | 0 | 0 | 2e-05 | 2e-05 | 0.0001 | 0.0001 | 5.1 | NULL | 35 | 1 | 50 | 15 | NULL | 0 | NULL | NULL | NULL | NULL | NULL | NULL | NULL | NULL | NULL | NULL | NULL | NULL | NULL | NULL | NULL | NULL | NULL | NULL | NULL | NULL | NULL | NULL | NULL | NULL | NULL | NULL | NULL | NULL | NULL | NULL | NULL | NULL | NULL | NULL | NULL | . | 1 | 1 | 0 | 0 | 0 | 0 | 15 | 15 | 750 | 20 | 20 | 0 | 0 | 0 | 10 | NULL | NULL | NULL | 5 | N | 0.01 | 0 | 0 | 0 | getdate() | getdate() | paprcv.exe | 0 | 0 | 0 | 0 | 0 | 0 | 2 | 0 | 0 | 7480 | 9 | NULL | ('EN1.4571', '300', '2', getdate(), '1', '0', '1', '2', '2', '0', '23', '1.49999996210681E-05', '1.49999996210681E-05', '50', '50', '0', '1.99999994947575E-05', '1.49999996210681E-05', '50', '1', '0', '0', '0', '1.99999994947575E-05', '1.99999994947575E-05', '9.99999974737875E-05', '9.99999974737875E-05', '5.1', 'NULL', '35', '1', '50', '15', 'NULL', '0', 'NULL', 'NULL', 'NULL', 'NULL', 'NULL', 'NULL', 'NULL', 'NULL', 'NULL', 'NULL', 'NULL', 'NULL', 'NULL', 'NULL', 'NULL', 'NULL', 'NULL', 'NULL', 'NULL', 'NULL', 'NULL', 'NULL', 'NULL', 'NULL', 'NULL', 'NULL', 'NULL', 'NULL', 'NULL', 'NULL', 'NULL', 'NULL', 'NULL', 'NULL', 'NULL', '.', '1', '1', '0', '0', '0', '0', '15', '15', '750', '20', '20', '0', '0', '0', '10', 'NULL', 'NULL', 'NULL', '5', 'N', '0.00999999977648258', '0', '0', '0', getdate(), getdate(), 'paprcv.exe', '0', '0', '0', '0', '0', '0', '2', '0', '0', '7480', '9', 'NULL'),
EN1.4003 | 400 | 2 | getdate() | 1 | 0 | 1 | 2 | 2 | 0 | 23 | 1.5e-05 | 1.5e-05 | 50 | 50 | 0 | 2e-05 | 1.5e-05 | 50 | 1 | 0 | 0 | 0 | 2e-05 | 2e-05 | 0.0001 | 0.0001 | 5.1 | NULL | 35 | 1 | 50 | 15 | NULL | 0 | NULL | NULL | NULL | NULL | NULL | NULL | NULL | NULL | NULL | NULL | NULL | NULL | NULL | NULL | NULL | NULL | NULL | NULL | NULL | NULL | NULL | NULL | NULL | NULL | NULL | NULL | NULL | NULL | NULL | NULL | NULL | NULL | NULL | NULL | NULL | . | 1 | 1 | 0 | 0 | 0 | 0 | 15 | 15 | 750 | 20 | 20 | 0 | 0 | 0 | 10 | NULL | NULL | NULL | 5 | N | 0.01 | 0 | 0 | 0 | getdate() | getdate() | paprcv.exe | 0 | 0 | 0 | 0 | 0 | 0 | 2 | 0 | 0 | 7480 | 10 | NULL | ('EN1.4003', '400', '2', getdate(), '1', '0', '1', '2', '2', '0', '23', '1.49999996210681E-05', '1.49999996210681E-05', '50', '50', '0', '1.99999994947575E-05', '1.49999996210681E-05', '50', '1', '0', '0', '0', '1.99999994947575E-05', '1.99999994947575E-05', '9.99999974737875E-05', '9.99999974737875E-05', '5.1', 'NULL', '35', '1', '50', '15', 'NULL', '0', 'NULL', 'NULL', 'NULL', 'NULL', 'NULL', 'NULL', 'NULL', 'NULL', 'NULL', 'NULL', 'NULL', 'NULL', 'NULL', 'NULL', 'NULL', 'NULL', 'NULL', 'NULL', 'NULL', 'NULL', 'NULL', 'NULL', 'NULL', 'NULL', 'NULL', 'NULL', 'NULL', 'NULL', 'NULL', 'NULL', 'NULL', 'NULL', 'NULL', 'NULL', 'NULL', '.', '1', '1', '0', '0', '0', '0', '15', '15', '750', '20', '20', '0', '0', '0', '10', 'NULL', 'NULL', 'NULL', '5', 'N', '0.00999999977648258', '0', '0', '0', getdate(), getdate(), 'paprcv.exe', '0', '0', '0', '0', '0', '0', '2', '0', '0', '7480', '10', 'NULL'),
EN1.4541 | 300 | 2 | getdate() | 1 | 0 | 1 | 2 | 2 | 0 | 23 | 1.5e-05 | 1.5e-05 | 50 | 50 | 0 | 2e-05 | 1.5e-05 | 50 | 1 | 0 | 0 | 0 | 2e-05 | 2e-05 | 0.0001 | 0.0001 | 5.1 | NULL | 35 | 1 | 50 | 15 | NULL | 0 | NULL | NULL | NULL | NULL | NULL | NULL | NULL | NULL | NULL | NULL | NULL | NULL | NULL | NULL | NULL | NULL | NULL | NULL | NULL | NULL | NULL | NULL | NULL | NULL | NULL | NULL | NULL | NULL | NULL | NULL | NULL | NULL | NULL | NULL | NULL | . | 1 | 1 | 0 | 0 | 0 | 0 | 15 | 15 | 750 | 20 | 20 | 0 | 0 | 0 | 10 | NULL | NULL | NULL | 5 | N | 0.01 | 0 | 0 | 0 | getdate() | getdate() | paprcv.exe | 0 | 0 | 0 | 0 | 0 | 0 | 2 | 0 | 0 | 7480 | 9 | NULL | ('EN1.4541', '300', '2', getdate(), '1', '0', '1', '2', '2', '0', '23', '1.49999996210681E-05', '1.49999996210681E-05', '50', '50', '0', '1.99999994947575E-05', '1.49999996210681E-05', '50', '1', '0', '0', '0', '1.99999994947575E-05', '1.99999994947575E-05', '9.99999974737875E-05', '9.99999974737875E-05', '5.1', 'NULL', '35', '1', '50', '15', 'NULL', '0', 'NULL', 'NULL', 'NULL', 'NULL', 'NULL', 'NULL', 'NULL', 'NULL', 'NULL', 'NULL', 'NULL', 'NULL', 'NULL', 'NULL', 'NULL', 'NULL', 'NULL', 'NULL', 'NULL', 'NULL', 'NULL', 'NULL', 'NULL', 'NULL', 'NULL', 'NULL', 'NULL', 'NULL', 'NULL', 'NULL', 'NULL', 'NULL', 'NULL', 'NULL', 'NULL', '.', '1', '1', '0', '0', '0', '0', '15', '15', '750', '20', '20', '0', '0', '0', '10', 'NULL', 'NULL', 'NULL', '5', 'N', '0.00999999977648258', '0', '0', '0', getdate(), getdate(), 'paprcv.exe', '0', '0', '0', '0', '0', '0', '2', '0', '0', '7480', '9', 'NULL'),
316L | 300 | 2 | getdate() | 1 | 0 | 1 | 2 | 2 | 0 | 23 | 1.5e-05 | 1.5e-05 | 50 | 50 | 0 | 2e-05 | 1.5e-05 | 50 | 1 | 0 | 0 | 0 | 2e-05 | 2e-05 | 0.0001 | 0.0001 | 5.1 | NULL | 35 | 1 | 50 | 15 | NULL | 0 | NULL | NULL | NULL | NULL | NULL | NULL | NULL | NULL | NULL | NULL | NULL | NULL | NULL | NULL | NULL | NULL | NULL | NULL | NULL | NULL | NULL | NULL | NULL | NULL | NULL | NULL | NULL | NULL | NULL | NULL | NULL | NULL | NULL | NULL | NULL | . | 1 | 1 | 0 | 0 | 0 | 0 | 15 | 15 | 750 | 20 | 20 | 0 | 0 | 0 | 10 | NULL | NULL | NULL | 5 | N | 0.01 | 0 | 0 | 0 | getdate() | getdate() | paprcv.exe | 0 | 0 | 0 | 0 | 0 | 0 | 2 | 0 | 0 | 7480 | 9 | NULL | ('316L', '300', '2', getdate(), '1', '0', '1', '2', '2', '0', '23', '1.49999996210681E-05', '1.49999996210681E-05', '50', '50', '0', '1.99999994947575E-05', '1.49999996210681E-05', '50', '1', '0', '0', '0', '1.99999994947575E-05', '1.99999994947575E-05', '9.99999974737875E-05', '9.99999974737875E-05', '5.1', 'NULL', '35', '1', '50', '15', 'NULL', '0', 'NULL', 'NULL', 'NULL', 'NULL', 'NULL', 'NULL', 'NULL', 'NULL', 'NULL', 'NULL', 'NULL', 'NULL', 'NULL', 'NULL', 'NULL', 'NULL', 'NULL', 'NULL', 'NULL', 'NULL', 'NULL', 'NULL', 'NULL', 'NULL', 'NULL', 'NULL', 'NULL', 'NULL', 'NULL', 'NULL', 'NULL', 'NULL', 'NULL', 'NULL', 'NULL', '.', '1', '1', '0', '0', '0', '0', '15', '15', '750', '20', '20', '0', '0', '0', '10', 'NULL', 'NULL', 'NULL', '5', 'N', '0.00999999977648258', '0', '0', '0', getdate(), getdate(), 'paprcv.exe', '0', '0', '0', '0', '0', '0', '2', '0', '0', '7480', '9', 'NULL'),
304N | 300 | 2 | getdate() | 1 | 0 | 1 | 2 | 2 | 0 | 23 | 1.5e-05 | 1.5e-05 | 50 | 50 | 0 | 2e-05 | 1.5e-05 | 50 | 1 | 0 | 0 | 0 | 2e-05 | 2e-05 | 0.0001 | 0.0001 | 5.1 | NULL | 35 | 1 | 50 | 15 | NULL | 0 | NULL | NULL | NULL | NULL | NULL | NULL | NULL | NULL | NULL | NULL | NULL | NULL | NULL | NULL | NULL | NULL | NULL | NULL | NULL | NULL | NULL | NULL | NULL | NULL | NULL | NULL | NULL | NULL | NULL | NULL | NULL | NULL | NULL | NULL | NULL | . | 1 | 1 | 0 | 0 | 0 | 0 | 15 | 15 | 750 | 20 | 20 | 0 | 0 | 0 | 10 | NULL | NULL | NULL | 5 | N | 0.01 | 0 | 0 | 0 | getdate() | getdate() | paprcv.exe | 0 | 0 | 0 | 0 | 0 | 0 | 2 | 0 | 0 | 7480 | 9 | NULL | ('304N', '300', '2', getdate(), '1', '0', '1', '2', '2', '0', '23', '1.49999996210681E-05', '1.49999996210681E-05', '50', '50', '0', '1.99999994947575E-05', '1.49999996210681E-05', '50', '1', '0', '0', '0', '1.99999994947575E-05', '1.99999994947575E-05', '9.99999974737875E-05', '9.99999974737875E-05', '5.1', 'NULL', '35', '1', '50', '15', 'NULL', '0', 'NULL', 'NULL', 'NULL', 'NULL', 'NULL', 'NULL', 'NULL', 'NULL', 'NULL', 'NULL', 'NULL', 'NULL', 'NULL', 'NULL', 'NULL', 'NULL', 'NULL', 'NULL', 'NULL', 'NULL', 'NULL', 'NULL', 'NULL', 'NULL', 'NULL', 'NULL', 'NULL', 'NULL', 'NULL', 'NULL', 'NULL', 'NULL', 'NULL', 'NULL', 'NULL', '.', '1', '1', '0', '0', '0', '0', '15', '15', '750', '20', '20', '0', '0', '0', '10', 'NULL', 'NULL', 'NULL', '5', 'N', '0.00999999977648258', '0', '0', '0', getdate(), getdate(), 'paprcv.exe', '0', '0', '0', '0', '0', '0', '2', '0', '0', '7480', '9', 'NULL'),
EN1.4307 | 300 | 2 | getdate() | 1 | 0 | 1 | 2 | 2 | 0 | 23 | 1.5e-05 | 1.5e-05 | 50 | 50 | 0 | 2e-05 | 1.5e-05 | 50 | 1 | 0 | 0 | 0 | 2e-05 | 2e-05 | 0.0001 | 0.0001 | 5.1 | NULL | 35 | 1 | 50 | 15 | NULL | 0 | NULL | NULL | NULL | NULL | NULL | NULL | NULL | NULL | NULL | NULL | NULL | NULL | NULL | NULL | NULL | NULL | NULL | NULL | NULL | NULL | NULL | NULL | NULL | NULL | NULL | NULL | NULL | NULL | NULL | NULL | NULL | NULL | NULL | NULL | NULL | . | 1 | 1 | 0 | 0 | 0 | 0 | 15 | 15 | 750 | 20 | 20 | 0 | 0 | 0 | 10 | NULL | NULL | NULL | 5 | N | 0.01 | 0 | 0 | 0 | getdate() | getdate() | paprcv.exe | 0 | 0 | 0 | 0 | 0 | 0 | 2 | 0 | 0 | 7480 | 9 | NULL | ('EN1.4307', '300', '2', getdate(), '1', '0', '1', '2', '2', '0', '23', '1.49999996210681E-05', '1.49999996210681E-05', '50', '50', '0', '1.99999994947575E-05', '1.49999996210681E-05', '50', '1', '0', '0', '0', '1.99999994947575E-05', '1.99999994947575E-05', '9.99999974737875E-05', '9.99999974737875E-05', '5.1', 'NULL', '35', '1', '50', '15', 'NULL', '0', 'NULL', 'NULL', 'NULL', 'NULL', 'NULL', 'NULL', 'NULL', 'NULL', 'NULL', 'NULL', 'NULL', 'NULL', 'NULL', 'NULL', 'NULL', 'NULL', 'NULL', 'NULL', 'NULL', 'NULL', 'NULL', 'NULL', 'NULL', 'NULL', 'NULL', 'NULL', 'NULL', 'NULL', 'NULL', 'NULL', 'NULL', 'NULL', 'NULL', 'NULL', 'NULL', '.', '1', '1', '0', '0', '0', '0', '15', '15', '750', '20', '20', '0', '0', '0', '10', 'NULL', 'NULL', 'NULL', '5', 'N', '0.00999999977648258', '0', '0', '0', getdate(), getdate(), 'paprcv.exe', '0', '0', '0', '0', '0', '0', '2', '0', '0', '7480', '9', 'NULL'),
EN1.4404 | 300 | 2 | getdate() | 1 | 0 | 1 | 2 | 2 | 0 | 23 | 1.5e-05 | 1.5e-05 | 50 | 50 | 0 | 2e-05 | 1.5e-05 | 50 | 1 | 0 | 0 | 0 | 2e-05 | 2e-05 | 0.0001 | 0.0001 | 5.1 | NULL | 35 | 1 | 50 | 15 | NULL | 0 | NULL | NULL | NULL | NULL | NULL | NULL | NULL | NULL | NULL | NULL | NULL | NULL | NULL | NULL | NULL | NULL | NULL | NULL | NULL | NULL | NULL | NULL | NULL | NULL | NULL | NULL | NULL | NULL | NULL | NULL | NULL | NULL | NULL | NULL | NULL | . | 1 | 1 | 0 | 0 | 0 | 0 | 15 | 15 | 750 | 20 | 20 | 0 | 0 | 0 | 10 | NULL | NULL | NULL | 5 | N | 0.01 | 0 | 0 | 0 | getdate() | getdate() | paprcv.exe | 0 | 0 | 0 | 0 | 0 | 0 | 2 | 0 | 0 | 7480 | 9 | NULL | ('EN1.4404', '300', '2', getdate(), '1', '0', '1', '2', '2', '0', '23', '1.49999996210681E-05', '1.49999996210681E-05', '50', '50', '0', '1.99999994947575E-05', '1.49999996210681E-05', '50', '1', '0', '0', '0', '1.99999994947575E-05', '1.99999994947575E-05', '9.99999974737875E-05', '9.99999974737875E-05', '5.1', 'NULL', '35', '1', '50', '15', 'NULL', '0', 'NULL', 'NULL', 'NULL', 'NULL', 'NULL', 'NULL', 'NULL', 'NULL', 'NULL', 'NULL', 'NULL', 'NULL', 'NULL', 'NULL', 'NULL', 'NULL', 'NULL', 'NULL', 'NULL', 'NULL', 'NULL', 'NULL', 'NULL', 'NULL', 'NULL', 'NULL', 'NULL', 'NULL', 'NULL', 'NULL', 'NULL', 'NULL', 'NULL', 'NULL', 'NULL', '.', '1', '1', '0', '0', '0', '0', '15', '15', '750', '20', '20', '0', '0', '0', '10', 'NULL', 'NULL', 'NULL', '5', 'N', '0.00999999977648258', '0', '0', '0', getdate(), getdate(), 'paprcv.exe', '0', '0', '0', '0', '0', '0', '2', '0', '0', '7480', '9', 'NULL'),
EN1.4301 | 300 | 2 | getdate() | 1 | 0 | 1 | 2 | 2 | 0 | 23 | 1.5e-05 | 1.5e-05 | 50 | 50 | 0 | 2e-05 | 1.5e-05 | 50 | 1 | 0 | 0 | 0 | 2e-05 | 2e-05 | 0.0001 | 0.0001 | 5.1 | NULL | 35 | 1 | 50 | 15 | NULL | 0 | NULL | NULL | NULL | NULL | NULL | NULL | NULL | NULL | NULL | NULL | NULL | NULL | NULL | NULL | NULL | NULL | NULL | NULL | NULL | NULL | NULL | NULL | NULL | NULL | NULL | NULL | NULL | NULL | NULL | NULL | NULL | NULL | NULL | NULL | NULL | . | 1 | 1 | 0 | 0 | 0 | 0 | 15 | 15 | 750 | 20 | 20 | 0 | 0 | 0 | 10 | NULL | NULL | NULL | 5 | N | 0.01 | 0 | 0 | 0 | getdate() | getdate() | paprcv.exe | 0 | 0 | 0 | 0 | 0 | 0 | 2 | 0 | 0 | 7480 | 9 | NULL | ('EN1.4301', '300', '2', getdate(), '1', '0', '1', '2', '2', '0', '23', '1.49999996210681E-05', '1.49999996210681E-05', '50', '50', '0', '1.99999994947575E-05', '1.49999996210681E-05', '50', '1', '0', '0', '0', '1.99999994947575E-05', '1.99999994947575E-05', '9.99999974737875E-05', '9.99999974737875E-05', '5.1', 'NULL', '35', '1', '50', '15', 'NULL', '0', 'NULL', 'NULL', 'NULL', 'NULL', 'NULL', 'NULL', 'NULL', 'NULL', 'NULL', 'NULL', 'NULL', 'NULL', 'NULL', 'NULL', 'NULL', 'NULL', 'NULL', 'NULL', 'NULL', 'NULL', 'NULL', 'NULL', 'NULL', 'NULL', 'NULL', 'NULL', 'NULL', 'NULL', 'NULL', 'NULL', 'NULL', 'NULL', 'NULL', 'NULL', 'NULL', '.', '1', '1', '0', '0', '0', '0', '15', '15', '750', '20', '20', '0', '0', '0', '10', 'NULL', 'NULL', 'NULL', '5', 'N', '0.00999999977648258', '0', '0', '0', getdate(), getdate(), 'paprcv.exe', '0', '0', '0', '0', '0', '0', '2', '0', '0', '7480', '9', 'NULL'),
409L | 400 | 2 | getdate() | 1 | 0 | 1 | 2 | 2 | 0 | 23 | 1.5e-05 | 1.5e-05 | 50 | 50 | 0 | 2e-05 | 1.5e-05 | 50 | 1 | 0 | 0 | 0 | 2e-05 | 2e-05 | 0.0001 | 0.0001 | 5.1 | NULL | 35 | 1 | 50 | 15 | NULL | 0 | NULL | NULL | NULL | NULL | NULL | NULL | NULL | NULL | NULL | NULL | NULL | NULL | NULL | NULL | NULL | NULL | NULL | NULL | NULL | NULL | NULL | NULL | NULL | NULL | NULL | NULL | NULL | NULL | NULL | NULL | NULL | NULL | NULL | NULL | NULL | . | 1 | 1 | 0 | 0 | 0 | 0 | 15 | 15 | 750 | 20 | 20 | 0 | 0 | 0 | 10 | NULL | NULL | NULL | 5 | N | 0.01 | 0 | 0 | 0 | getdate() | getdate() | paprcv.exe | 0 | 0 | 0 | 0 | 0 | 0 | 2 | 0 | 0 | 7480 | 10 | NULL | ('409L', '400', '2', getdate(), '1', '0', '1', '2', '2', '0', '23', '1.49999996210681E-05', '1.49999996210681E-05', '50', '50', '0', '1.99999994947575E-05', '1.49999996210681E-05', '50', '1', '0', '0', '0', '1.99999994947575E-05', '1.99999994947575E-05', '9.99999974737875E-05', '9.99999974737875E-05', '5.1', 'NULL', '35', '1', '50', '15', 'NULL', '0', 'NULL', 'NULL', 'NULL', 'NULL', 'NULL', 'NULL', 'NULL', 'NULL', 'NULL', 'NULL', 'NULL', 'NULL', 'NULL', 'NULL', 'NULL', 'NULL', 'NULL', 'NULL', 'NULL', 'NULL', 'NULL', 'NULL', 'NULL', 'NULL', 'NULL', 'NULL', 'NULL', 'NULL', 'NULL', 'NULL', 'NULL', 'NULL', 'NULL', 'NULL', 'NULL', '.', '1', '1', '0', '0', '0', '0', '15', '15', '750', '20', '20', '0', '0', '0', '10', 'NULL', 'NULL', 'NULL', '5', 'N', '0.00999999977648258', '0', '0', '0', getdate(), getdate(), 'paprcv.exe', '0', '0', '0', '0', '0', '0', '2', '0', '0', '7480', '10', 'NULL'),
409 | 400 | 2 | getdate() | 1 | 0 | 1 | 2 | 2 | 0 | 23 | 1.5e-05 | 1.5e-05 | 50 | 50 | 0 | 2e-05 | 1.5e-05 | 50 | 1 | 0 | 0 | 0 | 2e-05 | 2e-05 | 0.0001 | 0.0001 | 5.1 | NULL | 35 | 1 | 50 | 15 | NULL | 0 | NULL | NULL | NULL | NULL | NULL | NULL | NULL | NULL | NULL | NULL | NULL | NULL | NULL | NULL | NULL | NULL | NULL | NULL | NULL | NULL | NULL | NULL | NULL | NULL | NULL | NULL | NULL | NULL | NULL | NULL | NULL | NULL | NULL | NULL | NULL | . | 1 | 1 | 0 | 0 | 0 | 0 | 15 | 15 | 750 | 20 | 20 | 0 | 0 | 0 | 10 | NULL | NULL | NULL | 5 | N | 0.01 | 0 | 0 | 0 | getdate() | getdate() | paprcv.exe | 0 | 0 | 0 | 0 | 0 | 0 | 2 | 0 | 0 | 7480 | 10 | NULL | ('409', '400', '2', getdate(), '1', '0', '1', '2', '2', '0', '23', '1.49999996210681E-05', '1.49999996210681E-05', '50', '50', '0', '1.99999994947575E-05', '1.49999996210681E-05', '50', '1', '0', '0', '0', '1.99999994947575E-05', '1.99999994947575E-05', '9.99999974737875E-05', '9.99999974737875E-05', '5.1', 'NULL', '35', '1', '50', '15', 'NULL', '0', 'NULL', 'NULL', 'NULL', 'NULL', 'NULL', 'NULL', 'NULL', 'NULL', 'NULL', 'NULL', 'NULL', 'NULL', 'NULL', 'NULL', 'NULL', 'NULL', 'NULL', 'NULL', 'NULL', 'NULL', 'NULL', 'NULL', 'NULL', 'NULL', 'NULL', 'NULL', 'NULL', 'NULL', 'NULL', 'NULL', 'NULL', 'NULL', 'NULL', 'NULL', 'NULL', '.', '1', '1', '0', '0', '0', '0', '15', '15', '750', '20', '20', '0', '0', '0', '10', 'NULL', 'NULL', 'NULL', '5', 'N', '0.00999999977648258', '0', '0', '0', getdate(), getdate(), 'paprcv.exe', '0', '0', '0', '0', '0', '0', '2', '0', '0', '7480', '10', 'NULL'),
430MINT | 400 | 2 | getdate() | 1 | 0 | 1 | 2 | 2 | 0 | 23 | 1.5e-05 | 1.5e-05 | 50 | 50 | 0 | 2e-05 | 1.5e-05 | 50 | 1 | 0 | 0 | 0 | 2e-05 | 2e-05 | 0.0001 | 0.0001 | 5.1 | NULL | 35 | 1 | 50 | 15 | NULL | 0 | NULL | NULL | NULL | NULL | NULL | NULL | NULL | NULL | NULL | NULL | NULL | NULL | NULL | NULL | NULL | NULL | NULL | NULL | NULL | NULL | NULL | NULL | NULL | NULL | NULL | NULL | NULL | NULL | NULL | NULL | NULL | NULL | NULL | NULL | NULL | . | 1 | 1 | 0 | 0 | 0 | 0 | 15 | 15 | 750 | 20 | 20 | 0 | 0 | 0 | 10 | NULL | NULL | NULL | 5 | N | 0.01 | 0 | 0 | 0 | getdate() | getdate() | paprcv.exe | 0 | 0 | 0 | 0 | 0 | 0 | 2 | 0 | 0 | 7480 | 10 | NULL | ('430MINT', '400', '2', getdate(), '1', '0', '1', '2', '2', '0', '23', '1.49999996210681E-05', '1.49999996210681E-05', '50', '50', '0', '1.99999994947575E-05', '1.49999996210681E-05', '50', '1', '0', '0', '0', '1.99999994947575E-05', '1.99999994947575E-05', '9.99999974737875E-05', '9.99999974737875E-05', '5.1', 'NULL', '35', '1', '50', '15', 'NULL', '0', 'NULL', 'NULL', 'NULL', 'NULL', 'NULL', 'NULL', 'NULL', 'NULL', 'NULL', 'NULL', 'NULL', 'NULL', 'NULL', 'NULL', 'NULL', 'NULL', 'NULL', 'NULL', 'NULL', 'NULL', 'NULL', 'NULL', 'NULL', 'NULL', 'NULL', 'NULL', 'NULL', 'NULL', 'NULL', 'NULL', 'NULL', 'NULL', 'NULL', 'NULL', 'NULL', '.', '1', '1', '0', '0', '0', '0', '15', '15', '750', '20', '20', '0', '0', '0', '10', 'NULL', 'NULL', 'NULL', '5', 'N', '0.00999999977648258', '0', '0', '0', getdate(), getdate(), 'paprcv.exe', '0', '0', '0', '0', '0', '0', '2', '0', '0', '7480', '10', 'NULL'),
430RF3 | 400 | 2 | getdate() | 1 | 0 | 1 | 2 | 2 | 0 | 23 | 1.5e-05 | 1.5e-05 | 50 | 50 | 0 | 2e-05 | 1.5e-05 | 50 | 1 | 0 | 0 | 0 | 2e-05 | 2e-05 | 0.0001 | 0.0001 | 5.1 | NULL | 35 | 1 | 50 | 15 | NULL | 0 | NULL | NULL | NULL | NULL | NULL | NULL | NULL | NULL | NULL | NULL | NULL | NULL | NULL | NULL | NULL | NULL | NULL | NULL | NULL | NULL | NULL | NULL | NULL | NULL | NULL | NULL | NULL | NULL | NULL | NULL | NULL | NULL | NULL | NULL | NULL | . | 1 | 1 | 0 | 0 | 0 | 0 | 15 | 15 | 750 | 20 | 20 | 0 | 0 | 0 | 10 | NULL | NULL | NULL | 5 | N | 0.01 | 0 | 0 | 0 | getdate() | getdate() | paprcv.exe | 0 | 0 | 0 | 0 | 0 | 0 | 2 | 0 | 0 | 7480 | 10 | NULL | ('430RF3', '400', '2', getdate(), '1', '0', '1', '2', '2', '0', '23', '1.49999996210681E-05', '1.49999996210681E-05', '50', '50', '0', '1.99999994947575E-05', '1.49999996210681E-05', '50', '1', '0', '0', '0', '1.99999994947575E-05', '1.99999994947575E-05', '9.99999974737875E-05', '9.99999974737875E-05', '5.1', 'NULL', '35', '1', '50', '15', 'NULL', '0', 'NULL', 'NULL', 'NULL', 'NULL', 'NULL', 'NULL', 'NULL', 'NULL', 'NULL', 'NULL', 'NULL', 'NULL', 'NULL', 'NULL', 'NULL', 'NULL', 'NULL', 'NULL', 'NULL', 'NULL', 'NULL', 'NULL', 'NULL', 'NULL', 'NULL', 'NULL', 'NULL', 'NULL', 'NULL', 'NULL', 'NULL', 'NULL', 'NULL', 'NULL', 'NULL', '.', '1', '1', '0', '0', '0', '0', '15', '15', '750', '20', '20', '0', '0', '0', '10', 'NULL', 'NULL', 'NULL', '5', 'N', '0.00999999977648258', '0', '0', '0', getdate(), getdate(), 'paprcv.exe', '0', '0', '0', '0', '0', '0', '2', '0', '0', '7480', '10', 'NULL'),
430 | 400 | 2 | getdate() | 1 | 0 | 1 | 2 | 2 | 0 | 23 | 1.5e-05 | 1.5e-05 | 50 | 50 | 0 | 2e-05 | 1.5e-05 | 50 | 1 | 0 | 0 | 0 | 2e-05 | 2e-05 | 0.0001 | 0.0001 | 5.1 | NULL | 35 | 1 | 50 | 15 | NULL | 0 | NULL | NULL | NULL | NULL | NULL | NULL | NULL | NULL | NULL | NULL | NULL | NULL | NULL | NULL | NULL | NULL | NULL | NULL | NULL | NULL | NULL | NULL | NULL | NULL | NULL | NULL | NULL | NULL | NULL | NULL | NULL | NULL | NULL | NULL | NULL | . | 1 | 1 | 0 | 0 | 0 | 0 | 15 | 15 | 750 | 20 | 20 | 0 | 0 | 0 | 10 | NULL | NULL | NULL | 5 | N | 0.01 | 0 | 0 | 0 | getdate() | getdate() | paprcv.exe | 0 | 0 | 0 | 0 | 0 | 0 | 2 | 0 | 0 | 7480 | 10 | NULL | ('430', '400', '2', getdate(), '1', '0', '1', '2', '2', '0', '23', '1.49999996210681E-05', '1.49999996210681E-05', '50', '50', '0', '1.99999994947575E-05', '1.49999996210681E-05', '50', '1', '0', '0', '0', '1.99999994947575E-05', '1.99999994947575E-05', '9.99999974737875E-05', '9.99999974737875E-05', '5.1', 'NULL', '35', '1', '50', '15', 'NULL', '0', 'NULL', 'NULL', 'NULL', 'NULL', 'NULL', 'NULL', 'NULL', 'NULL', 'NULL', 'NULL', 'NULL', 'NULL', 'NULL', 'NULL', 'NULL', 'NULL', 'NULL', 'NULL', 'NULL', 'NULL', 'NULL', 'NULL', 'NULL', 'NULL', 'NULL', 'NULL', 'NULL', 'NULL', 'NULL', 'NULL', 'NULL', 'NULL', 'NULL', 'NULL', 'NULL', '.', '1', '1', '0', '0', '0', '0', '15', '15', '750', '20', '20', '0', '0', '0', '10', 'NULL', 'NULL', 'NULL', '5', 'N', '0.00999999977648258', '0', '0', '0', getdate(), getdate(), 'paprcv.exe', '0', '0', '0', '0', '0', '0', '2', '0', '0', '7480', '10', 'NULL'),
H12 | MS | 2 | getdate() | 1 | 0 | 1 | 2 | 2 | 0 | 23 | 1.5e-05 | 1.5e-05 | 50 | 50 | 0 | 2e-05 | 1.5e-05 | 50 | 1 | 0 | 0 | 0 | 2e-05 | 2e-05 | 0.0001 | 0.0001 | 5.1 | NULL | 29 | 1 | 50 | 15 | NULL | 0 | NULL | NULL | NULL | NULL | NULL | NULL | NULL | NULL | NULL | NULL | NULL | NULL | NULL | NULL | NULL | NULL | NULL | NULL | NULL | NULL | NULL | NULL | NULL | NULL | NULL | NULL | NULL | NULL | NULL | NULL | NULL | NULL | NULL | NULL | NULL | . | 1 | 1 | 0 | 0 | 0 | 0 | 15 | 15 | 750 | 20 | 20 | 0 | 0 | 0 | 10 | NULL | NULL | NULL | 5 | N | 0.01 | 0 | 0 | 0 | getdate() | getdate() | paprcv.exe | 0 | 0 | 0 | 0 | 0 | 0 | 2 | 0 | 0 | 7480 | 0 | NULL | ('H12', 'MS', '2', getdate(), '1', '0', '1', '2', '2', '0', '23', '1.49999996210681E-05', '1.49999996210681E-05', '50', '50', '0', '1.99999994947575E-05', '1.49999996210681E-05', '50', '1', '0', '0', '0', '1.99999994947575E-05', '1.99999994947575E-05', '9.99999974737875E-05', '9.99999974737875E-05', '5.1', 'NULL', '29', '1', '50', '15', 'NULL', '0', 'NULL', 'NULL', 'NULL', 'NULL', 'NULL', 'NULL', 'NULL', 'NULL', 'NULL', 'NULL', 'NULL', 'NULL', 'NULL', 'NULL', 'NULL', 'NULL', 'NULL', 'NULL', 'NULL', 'NULL', 'NULL', 'NULL', 'NULL', 'NULL', 'NULL', 'NULL', 'NULL', 'NULL', 'NULL', 'NULL', 'NULL', 'NULL', 'NULL', 'NULL', 'NULL', '.', '1', '1', '0', '0', '0', '0', '15', '15', '750', '20', '20', '0', '0', '0', '10', 'NULL', 'NULL', 'NULL', '5', 'N', '0.00999999977648258', '0', '0', '0', getdate(), getdate(), 'paprcv.exe', '0', '0', '0', '0', '0', '0', '2', '0', '0', '7480', '0', 'NULL'),
X06 | MS | 2 | getdate() | 1 | 0 | 1 | 2 | 2 | 0 | 23 | 1.5e-05 | 1.5e-05 | 50 | 50 | 0 | 2e-05 | 1.5e-05 | 50 | 1 | 0 | 0 | 0 | 2e-05 | 2e-05 | 0.0001 | 0.0001 | 5.1 | NULL | 29 | 1 | 50 | 15 | NULL | 0 | NULL | NULL | NULL | NULL | NULL | NULL | NULL | NULL | NULL | NULL | NULL | NULL | NULL | NULL | NULL | NULL | NULL | NULL | NULL | NULL | NULL | NULL | NULL | NULL | NULL | NULL | NULL | NULL | NULL | NULL | NULL | NULL | NULL | NULL | NULL | . | 1 | 1 | 0 | 0 | 0 | 0 | 15 | 15 | 750 | 20 | 20 | 0 | 0 | 0 | 10 | NULL | NULL | NULL | 5 | N | 0.01 | 0 | 0 | 0 | getdate() | getdate() | paprcv.exe | 0 | 0 | 0 | 0 | 0 | 0 | 2 | 0 | 0 | 7480 | 0 | NULL | ('X06', 'MS', '2', getdate(), '1', '0', '1', '2', '2', '0', '23', '1.49999996210681E-05', '1.49999996210681E-05', '50', '50', '0', '1.99999994947575E-05', '1.49999996210681E-05', '50', '1', '0', '0', '0', '1.99999994947575E-05', '1.99999994947575E-05', '9.99999974737875E-05', '9.99999974737875E-05', '5.1', 'NULL', '29', '1', '50', '15', 'NULL', '0', 'NULL', 'NULL', 'NULL', 'NULL', 'NULL', 'NULL', 'NULL', 'NULL', 'NULL', 'NULL', 'NULL', 'NULL', 'NULL', 'NULL', 'NULL', 'NULL', 'NULL', 'NULL', 'NULL', 'NULL', 'NULL', 'NULL', 'NULL', 'NULL', 'NULL', 'NULL', 'NULL', 'NULL', 'NULL', 'NULL', 'NULL', 'NULL', 'NULL', 'NULL', 'NULL', '.', '1', '1', '0', '0', '0', '0', '15', '15', '750', '20', '20', '0', '0', '0', '10', 'NULL', 'NULL', 'NULL', '5', 'N', '0.00999999977648258', '0', '0', '0', getdate(), getdate(), 'paprcv.exe', '0', '0', '0', '0', '0', '0', '2', '0', '0', '7480', '0', 'NULL'),
C09 | MS | 2 | getdate() | 1 | 0 | 1 | 2 | 2 | 0 | 23 | 1.5e-05 | 1.5e-05 | 50 | 50 | 0 | 2e-05 | 1.5e-05 | 50 | 1 | 0 | 0 | 0 | 2e-05 | 2e-05 | 0.0001 | 0.0001 | 5.1 | NULL | 29 | 1 | 50 | 15 | NULL | 0 | NULL | NULL | NULL | NULL | NULL | NULL | NULL | NULL | NULL | NULL | NULL | NULL | NULL | NULL | NULL | NULL | NULL | NULL | NULL | NULL | NULL | NULL | NULL | NULL | NULL | NULL | NULL | NULL | NULL | NULL | NULL | NULL | NULL | NULL | NULL | . | 1 | 1 | 0 | 0 | 0 | 0 | 15 | 15 | 750 | 20 | 20 | 0 | 0 | 0 | 10 | NULL | NULL | NULL | 5 | N | 0.01 | 0 | 0 | 0 | getdate() | getdate() | paprcv.exe | 0 | 0 | 0 | 0 | 0 | 0 | 2 | 0 | 0 | 7480 | 0 | NULL | ('C09', 'MS', '2', getdate(), '1', '0', '1', '2', '2', '0', '23', '1.49999996210681E-05', '1.49999996210681E-05', '50', '50', '0', '1.99999994947575E-05', '1.49999996210681E-05', '50', '1', '0', '0', '0', '1.99999994947575E-05', '1.99999994947575E-05', '9.99999974737875E-05', '9.99999974737875E-05', '5.1', 'NULL', '29', '1', '50', '15', 'NULL', '0', 'NULL', 'NULL', 'NULL', 'NULL', 'NULL', 'NULL', 'NULL', 'NULL', 'NULL', 'NULL', 'NULL', 'NULL', 'NULL', 'NULL', 'NULL', 'NULL', 'NULL', 'NULL', 'NULL', 'NULL', 'NULL', 'NULL', 'NULL', 'NULL', 'NULL', 'NULL', 'NULL', 'NULL', 'NULL', 'NULL', 'NULL', 'NULL', 'NULL', 'NULL', 'NULL', '.', '1', '1', '0', '0', '0', '0', '15', '15', '750', '20', '20', '0', '0', '0', '10', 'NULL', 'NULL', 'NULL', '5', 'N', '0.00999999977648258', '0', '0', '0', getdate(), getdate(), 'paprcv.exe', '0', '0', '0', '0', '0', '0', '2', '0', '0', '7480', '0', 'NULL'),
C41 | MS | 2 | getdate() | 1 | 0 | 1 | 2 | 2 | 0 | 23 | 1.5e-05 | 1.5e-05 | 50 | 50 | 0 | 2e-05 | 1.5e-05 | 50 | 1 | 0 | 0 | 0 | 2e-05 | 2e-05 | 0.0001 | 0.0001 | 5.1 | NULL | 29 | 1 | 50 | 15 | NULL | 0 | NULL | NULL | NULL | NULL | NULL | NULL | NULL | NULL | NULL | NULL | NULL | NULL | NULL | NULL | NULL | NULL | NULL | NULL | NULL | NULL | NULL | NULL | NULL | NULL | NULL | NULL | NULL | NULL | NULL | NULL | NULL | NULL | NULL | NULL | NULL | . | 1 | 1 | 0 | 0 | 0 | 0 | 15 | 15 | 750 | 20 | 20 | 0 | 0 | 0 | 10 | NULL | NULL | NULL | 5 | N | 0.01 | 0 | 0 | 0 | getdate() | getdate() | paprcv.exe | 0 | 0 | 0 | 0 | 0 | 0 | 2 | 0 | 0 | 7480 | 0 | NULL | ('C41', 'MS', '2', getdate(), '1', '0', '1', '2', '2', '0', '23', '1.49999996210681E-05', '1.49999996210681E-05', '50', '50', '0', '1.99999994947575E-05', '1.49999996210681E-05', '50', '1', '0', '0', '0', '1.99999994947575E-05', '1.99999994947575E-05', '9.99999974737875E-05', '9.99999974737875E-05', '5.1', 'NULL', '29', '1', '50', '15', 'NULL', '0', 'NULL', 'NULL', 'NULL', 'NULL', 'NULL', 'NULL', 'NULL', 'NULL', 'NULL', 'NULL', 'NULL', 'NULL', 'NULL', 'NULL', 'NULL', 'NULL', 'NULL', 'NULL', 'NULL', 'NULL', 'NULL', 'NULL', 'NULL', 'NULL', 'NULL', 'NULL', 'NULL', 'NULL', 'NULL', 'NULL', 'NULL', 'NULL', 'NULL', 'NULL', 'NULL', '.', '1', '1', '0', '0', '0', '0', '15', '15', '750', '20', '20', '0', '0', '0', '10', 'NULL', 'NULL', 'NULL', '5', 'N', '0.00999999977648258', '0', '0', '0', getdate(), getdate(), 'paprcv.exe', '0', '0', '0', '0', '0', '0', '2', '0', '0', '7480', '0', 'NULL'),
A30 | MS | 2 | getdate() | 1 | 0 | 1 | 2 | 2 | 0 | 23 | 1.5e-05 | 1.5e-05 | 50 | 50 | 0 | 2e-05 | 1.5e-05 | 50 | 1 | 0 | 0 | 0 | 2e-05 | 2e-05 | 0.0001 | 0.0001 | 5.1 | NULL | 29 | 1 | 50 | 15 | NULL | 0 | NULL | NULL | NULL | NULL | NULL | NULL | NULL | NULL | NULL | NULL | NULL | NULL | NULL | NULL | NULL | NULL | NULL | NULL | NULL | NULL | NULL | NULL | NULL | NULL | NULL | NULL | NULL | NULL | NULL | NULL | NULL | NULL | NULL | NULL | NULL | . | 1 | 1 | 0 | 0 | 0 | 0 | 15 | 15 | 750 | 20 | 20 | 0 | 0 | 0 | 10 | NULL | NULL | NULL | 5 | N | 0.01 | 0 | 0 | 0 | getdate() | getdate() | paprcv.exe | 0 | 0 | 0 | 0 | 0 | 0 | 2 | 0 | 0 | 7480 | 0 | NULL | ('A30', 'MS', '2', getdate(), '1', '0', '1', '2', '2', '0', '23', '1.49999996210681E-05', '1.49999996210681E-05', '50', '50', '0', '1.99999994947575E-05', '1.49999996210681E-05', '50', '1', '0', '0', '0', '1.99999994947575E-05', '1.99999994947575E-05', '9.99999974737875E-05', '9.99999974737875E-05', '5.1', 'NULL', '29', '1', '50', '15', 'NULL', '0', 'NULL', 'NULL', 'NULL', 'NULL', 'NULL', 'NULL', 'NULL', 'NULL', 'NULL', 'NULL', 'NULL', 'NULL', 'NULL', 'NULL', 'NULL', 'NULL', 'NULL', 'NULL', 'NULL', 'NULL', 'NULL', 'NULL', 'NULL', 'NULL', 'NULL', 'NULL', 'NULL', 'NULL', 'NULL', 'NULL', 'NULL', 'NULL', 'NULL', 'NULL', 'NULL', '.', '1', '1', '0', '0', '0', '0', '15', '15', '750', '20', '20', '0', '0', '0', '10', 'NULL', 'NULL', 'NULL', '5', 'N', '0.00999999977648258', '0', '0', '0', getdate(), getdate(), 'paprcv.exe', '0', '0', '0', '0', '0', '0', '2', '0', '0', '7480', '0', 'NULL'),
C08 | MS | 2 | getdate() | 1 | 0 | 1 | 2 | 2 | 0 | 23 | 1.5e-05 | 1.5e-05 | 50 | 50 | 0 | 2e-05 | 1.5e-05 | 50 | 1 | 0 | 0 | 0 | 2e-05 | 2e-05 | 0.0001 | 0.0001 | 5.1 | NULL | 29 | 1 | 50 | 15 | NULL | 0 | NULL | NULL | NULL | NULL | NULL | NULL | NULL | NULL | NULL | NULL | NULL | NULL | NULL | NULL | NULL | NULL | NULL | NULL | NULL | NULL | NULL | NULL | NULL | NULL | NULL | NULL | NULL | NULL | NULL | NULL | NULL | NULL | NULL | NULL | NULL | . | 1 | 1 | 0 | 0 | 0 | 0 | 15 | 15 | 750 | 20 | 20 | 0 | 0 | 0 | 10 | NULL | NULL | NULL | 5 | N | 0.01 | 0 | 0 | 0 | getdate() | getdate() | paprcv.exe | 0 | 0 | 0 | 0 | 0 | 0 | 2 | 0 | 0 | 7480 | 0 | NULL | ('C08', 'MS', '2', getdate(), '1', '0', '1', '2', '2', '0', '23', '1.49999996210681E-05', '1.49999996210681E-05', '50', '50', '0', '1.99999994947575E-05', '1.49999996210681E-05', '50', '1', '0', '0', '0', '1.99999994947575E-05', '1.99999994947575E-05', '9.99999974737875E-05', '9.99999974737875E-05', '5.1', 'NULL', '29', '1', '50', '15', 'NULL', '0', 'NULL', 'NULL', 'NULL', 'NULL', 'NULL', 'NULL', 'NULL', 'NULL', 'NULL', 'NULL', 'NULL', 'NULL', 'NULL', 'NULL', 'NULL', 'NULL', 'NULL', 'NULL', 'NULL', 'NULL', 'NULL', 'NULL', 'NULL', 'NULL', 'NULL', 'NULL', 'NULL', 'NULL', 'NULL', 'NULL', 'NULL', 'NULL', 'NULL', 'NULL', 'NULL', '.', '1', '1', '0', '0', '0', '0', '15', '15', '750', '20', '20', '0', '0', '0', '10', 'NULL', 'NULL', 'NULL', '5', 'N', '0.00999999977648258', '0', '0', '0', getdate(), getdate(), 'paprcv.exe', '0', '0', '0', '0', '0', '0', '2', '0', '0', '7480', '0', 'NULL'),
T02 | MS | 2 | getdate() | 1 | 0 | 1 | 2 | 2 | 0 | 23 | 1.5e-05 | 1.5e-05 | 50 | 50 | 0 | 2e-05 | 1.5e-05 | 50 | 1 | 0 | 0 | 0 | 2e-05 | 2e-05 | 0.0001 | 0.0001 | 5.1 | NULL | 29 | 1 | 50 | 15 | NULL | 0 | NULL | NULL | NULL | NULL | NULL | NULL | NULL | NULL | NULL | NULL | NULL | NULL | NULL | NULL | NULL | NULL | NULL | NULL | NULL | NULL | NULL | NULL | NULL | NULL | NULL | NULL | NULL | NULL | NULL | NULL | NULL | NULL | NULL | NULL | NULL | . | 1 | 1 | 0 | 0 | 0 | 0 | 15 | 15 | 750 | 20 | 20 | 0 | 0 | 0 | 10 | NULL | NULL | NULL | 5 | N | 0.01 | 0 | 0 | 0 | getdate() | getdate() | paprcv.exe | 0 | 0 | 0 | 0 | 0 | 0 | 2 | 0 | 0 | 7480 | 0 | NULL | ('T02', 'MS', '2', getdate(), '1', '0', '1', '2', '2', '0', '23', '1.49999996210681E-05', '1.49999996210681E-05', '50', '50', '0', '1.99999994947575E-05', '1.49999996210681E-05', '50', '1', '0', '0', '0', '1.99999994947575E-05', '1.99999994947575E-05', '9.99999974737875E-05', '9.99999974737875E-05', '5.1', 'NULL', '29', '1', '50', '15', 'NULL', '0', 'NULL', 'NULL', 'NULL', 'NULL', 'NULL', 'NULL', 'NULL', 'NULL', 'NULL', 'NULL', 'NULL', 'NULL', 'NULL', 'NULL', 'NULL', 'NULL', 'NULL', 'NULL', 'NULL', 'NULL', 'NULL', 'NULL', 'NULL', 'NULL', 'NULL', 'NULL', 'NULL', 'NULL', 'NULL', 'NULL', 'NULL', 'NULL', 'NULL', 'NULL', 'NULL', '.', '1', '1', '0', '0', '0', '0', '15', '15', '750', '20', '20', '0', '0', '0', '10', 'NULL', 'NULL', 'NULL', '5', 'N', '0.00999999977648258', '0', '0', '0', getdate(), getdate(), 'paprcv.exe', '0', '0', '0', '0', '0', '0', '2', '0', '0', '7480', '0', 'NULL'),
T12 | MS | 2 | getdate() | 1 | 0 | 1 | 2 | 2 | 0 | 23 | 1.5e-05 | 1.5e-05 | 50 | 50 | 0 | 2e-05 | 1.5e-05 | 50 | 1 | 0 | 0 | 0 | 2e-05 | 2e-05 | 0.0001 | 0.0001 | 5.1 | NULL | 29 | 1 | 50 | 15 | NULL | 0 | NULL | NULL | NULL | NULL | NULL | NULL | NULL | NULL | NULL | NULL | NULL | NULL | NULL | NULL | NULL | NULL | NULL | NULL | NULL | NULL | NULL | NULL | NULL | NULL | NULL | NULL | NULL | NULL | NULL | NULL | NULL | NULL | NULL | NULL | NULL | . | 1 | 1 | 0 | 0 | 0 | 0 | 15 | 15 | 750 | 20 | 20 | 0 | 0 | 0 | 10 | NULL | NULL | NULL | 5 | N | 0.01 | 0 | 0 | 0 | getdate() | getdate() | paprcv.exe | 0 | 0 | 0 | 0 | 0 | 0 | 2 | 0 | 0 | 7480 | 0 | NULL | ('T12', 'MS', '2', getdate(), '1', '0', '1', '2', '2', '0', '23', '1.49999996210681E-05', '1.49999996210681E-05', '50', '50', '0', '1.99999994947575E-05', '1.49999996210681E-05', '50', '1', '0', '0', '0', '1.99999994947575E-05', '1.99999994947575E-05', '9.99999974737875E-05', '9.99999974737875E-05', '5.1', 'NULL', '29', '1', '50', '15', 'NULL', '0', 'NULL', 'NULL', 'NULL', 'NULL', 'NULL', 'NULL', 'NULL', 'NULL', 'NULL', 'NULL', 'NULL', 'NULL', 'NULL', 'NULL', 'NULL', 'NULL', 'NULL', 'NULL', 'NULL', 'NULL', 'NULL', 'NULL', 'NULL', 'NULL', 'NULL', 'NULL', 'NULL', 'NULL', 'NULL', 'NULL', 'NULL', 'NULL', 'NULL', 'NULL', 'NULL', '.', '1', '1', '0', '0', '0', '0', '15', '15', '750', '20', '20', '0', '0', '0', '10', 'NULL', 'NULL', 'NULL', '5', 'N', '0.00999999977648258', '0', '0', '0', getdate(), getdate(), 'paprcv.exe', '0', '0', '0', '0', '0', '0', '2', '0', '0', '7480', '0', 'NULL'),
X2CRNI12 | 400 | 2 | getdate() | 1 | 0 | 1 | 2 | 2 | 0 | 23 | 1.5e-05 | 1.5e-05 | 50 | 50 | 0 | 2e-05 | 1.5e-05 | 50 | 1 | 0 | 0 | 0 | 2e-05 | 2e-05 | 0.0001 | 0.0001 | 5.1 | NULL | 35 | 1 | 50 | 15 | NULL | 0 | NULL | NULL | NULL | NULL | NULL | NULL | NULL | NULL | NULL | NULL | NULL | NULL | NULL | NULL | NULL | NULL | NULL | NULL | NULL | NULL | NULL | NULL | NULL | NULL | NULL | NULL | NULL | NULL | NULL | NULL | NULL | NULL | NULL | NULL | NULL | . | 1 | 1 | 0 | 0 | 0 | 0 | 15 | 15 | 750 | 20 | 20 | 0 | 0 | 0 | 10 | NULL | NULL | NULL | 5 | N | 0.01 | 0 | 0 | 0 | getdate() | getdate() | paprcv.exe | 0 | 0 | 0 | 0 | 0 | 0 | 2 | 0 | 0 | 7480 | 10 | NULL | ('X2CRNI12', '400', '2', getdate(), '1', '0', '1', '2', '2', '0', '23', '1.49999996210681E-05', '1.49999996210681E-05', '50', '50', '0', '1.99999994947575E-05', '1.49999996210681E-05', '50', '1', '0', '0', '0', '1.99999994947575E-05', '1.99999994947575E-05', '9.99999974737875E-05', '9.99999974737875E-05', '5.1', 'NULL', '35', '1', '50', '15', 'NULL', '0', 'NULL', 'NULL', 'NULL', 'NULL', 'NULL', 'NULL', 'NULL', 'NULL', 'NULL', 'NULL', 'NULL', 'NULL', 'NULL', 'NULL', 'NULL', 'NULL', 'NULL', 'NULL', 'NULL', 'NULL', 'NULL', 'NULL', 'NULL', 'NULL', 'NULL', 'NULL', 'NULL', 'NULL', 'NULL', 'NULL', 'NULL', 'NULL', 'NULL', 'NULL', 'NULL', '.', '1', '1', '0', '0', '0', '0', '15', '15', '750', '20', '20', '0', '0', '0', '10', 'NULL', 'NULL', 'NULL', '5', 'N', '0.00999999977648258', '0', '0', '0', getdate(), getdate(), 'paprcv.exe', '0', '0', '0', '0', '0', '0', '2', '0', '0', '7480', '10', 'NULL'),
Q01 | MS | 2 | getdate() | 1 | 0 | 1 | 2 | 2 | 0 | 23 | 1.5e-05 | 1.5e-05 | 50 | 50 | 0 | 2e-05 | 1.5e-05 | 50 | 1 | 0 | 0 | 0 | 2e-05 | 2e-05 | 0.0001 | 0.0001 | 5.1 | NULL | 29 | 1 | 50 | 15 | NULL | 0 | NULL | NULL | NULL | NULL | NULL | NULL | NULL | NULL | NULL | NULL | NULL | NULL | NULL | NULL | NULL | NULL | NULL | NULL | NULL | NULL | NULL | NULL | NULL | NULL | NULL | NULL | NULL | NULL | NULL | NULL | NULL | NULL | NULL | NULL | NULL | . | 1 | 1 | 0 | 0 | 0 | 0 | 15 | 15 | 750 | 20 | 20 | 0 | 0 | 0 | 10 | NULL | NULL | NULL | 5 | N | 0.01 | 0 | 0 | 0 | getdate() | getdate() | paprcv.exe | 0 | 0 | 0 | 0 | 0 | 0 | 2 | 0 | 0 | 7480 | 0 | NULL | ('Q01', 'MS', '2', getdate(), '1', '0', '1', '2', '2', '0', '23', '1.49999996210681E-05', '1.49999996210681E-05', '50', '50', '0', '1.99999994947575E-05', '1.49999996210681E-05', '50', '1', '0', '0', '0', '1.99999994947575E-05', '1.99999994947575E-05', '9.99999974737875E-05', '9.99999974737875E-05', '5.1', 'NULL', '29', '1', '50', '15', 'NULL', '0', 'NULL', 'NULL', 'NULL', 'NULL', 'NULL', 'NULL', 'NULL', 'NULL', 'NULL', 'NULL', 'NULL', 'NULL', 'NULL', 'NULL', 'NULL', 'NULL', 'NULL', 'NULL', 'NULL', 'NULL', 'NULL', 'NULL', 'NULL', 'NULL', 'NULL', 'NULL', 'NULL', 'NULL', 'NULL', 'NULL', 'NULL', 'NULL', 'NULL', 'NULL', 'NULL', '.', '1', '1', '0', '0', '0', '0', '15', '15', '750', '20', '20', '0', '0', '0', '10', 'NULL', 'NULL', 'NULL', '5', 'N', '0.00999999977648258', '0', '0', '0', getdate(), getdate(), 'paprcv.exe', '0', '0', '0', '0', '0', '0', '2', '0', '0', '7480', '0', 'NULL'),
G19 | MS | 2 | getdate() | 1 | 0 | 1 | 2 | 2 | 0 | 23 | 1.5e-05 | 1.5e-05 | 50 | 50 | 0 | 2e-05 | 1.5e-05 | 50 | 1 | 0 | 0 | 0 | 2e-05 | 2e-05 | 0.0001 | 0.0001 | 5.1 | NULL | 29 | 1 | 50 | 15 | NULL | 0 | NULL | NULL | NULL | NULL | NULL | NULL | NULL | NULL | NULL | NULL | NULL | NULL | NULL | NULL | NULL | NULL | NULL | NULL | NULL | NULL | NULL | NULL | NULL | NULL | NULL | NULL | NULL | NULL | NULL | NULL | NULL | NULL | NULL | NULL | NULL | . | 1 | 1 | 0 | 0 | 0 | 0 | 15 | 15 | 750 | 20 | 20 | 0 | 0 | 0 | 10 | NULL | NULL | NULL | 5 | N | 0.01 | 0 | 0 | 0 | getdate() | getdate() | paprcv.exe | 0 | 0 | 0 | 0 | 0 | 0 | 2 | 0 | 0 | 7480 | 0 | NULL | ('G19', 'MS', '2', getdate(), '1', '0', '1', '2', '2', '0', '23', '1.49999996210681E-05', '1.49999996210681E-05', '50', '50', '0', '1.99999994947575E-05', '1.49999996210681E-05', '50', '1', '0', '0', '0', '1.99999994947575E-05', '1.99999994947575E-05', '9.99999974737875E-05', '9.99999974737875E-05', '5.1', 'NULL', '29', '1', '50', '15', 'NULL', '0', 'NULL', 'NULL', 'NULL', 'NULL', 'NULL', 'NULL', 'NULL', 'NULL', 'NULL', 'NULL', 'NULL', 'NULL', 'NULL', 'NULL', 'NULL', 'NULL', 'NULL', 'NULL', 'NULL', 'NULL', 'NULL', 'NULL', 'NULL', 'NULL', 'NULL', 'NULL', 'NULL', 'NULL', 'NULL', 'NULL', 'NULL', 'NULL', 'NULL', 'NULL', 'NULL', '.', '1', '1', '0', '0', '0', '0', '15', '15', '750', '20', '20', '0', '0', '0', '10', 'NULL', 'NULL', 'NULL', '5', 'N', '0.00999999977648258', '0', '0', '0', getdate(), getdate(), 'paprcv.exe', '0', '0', '0', '0', '0', '0', '2', '0', '0', '7480', '0', 'NULL'),
441 | 400 | 2 | getdate() | 1 | 0 | 1 | 2 | 2 | 0 | 23 | 1.5e-05 | 1.5e-05 | 50 | 50 | 0 | 2e-05 | 1.5e-05 | 50 | 1 | 0 | 0 | 0 | 2e-05 | 2e-05 | 0.0001 | 0.0001 | 5.1 | NULL | 35 | 1 | 50 | 15 | NULL | 0 | NULL | NULL | NULL | NULL | NULL | NULL | NULL | NULL | NULL | NULL | NULL | NULL | NULL | NULL | NULL | NULL | NULL | NULL | NULL | NULL | NULL | NULL | NULL | NULL | NULL | NULL | NULL | NULL | NULL | NULL | NULL | NULL | NULL | NULL | NULL | . | 1 | 1 | 0 | 0 | 0 | 0 | 15 | 15 | 750 | 20 | 20 | 0 | 0 | 0 | 10 | NULL | NULL | NULL | 5 | N | 0.01 | 0 | 0 | 0 | getdate() | getdate() | paprcv.exe | 0 | 0 | 0 | 0 | 0 | 0 | 2 | 0 | 0 | 7480 | 10 | NULL | ('441', '400', '2', getdate(), '1', '0', '1', '2', '2', '0', '23', '1.49999996210681E-05', '1.49999996210681E-05', '50', '50', '0', '1.99999994947575E-05', '1.49999996210681E-05', '50', '1', '0', '0', '0', '1.99999994947575E-05', '1.99999994947575E-05', '9.99999974737875E-05', '9.99999974737875E-05', '5.1', 'NULL', '35', '1', '50', '15', 'NULL', '0', 'NULL', 'NULL', 'NULL', 'NULL', 'NULL', 'NULL', 'NULL', 'NULL', 'NULL', 'NULL', 'NULL', 'NULL', 'NULL', 'NULL', 'NULL', 'NULL', 'NULL', 'NULL', 'NULL', 'NULL', 'NULL', 'NULL', 'NULL', 'NULL', 'NULL', 'NULL', 'NULL', 'NULL', 'NULL', 'NULL', 'NULL', 'NULL', 'NULL', 'NULL', 'NULL', '.', '1', '1', '0', '0', '0', '0', '15', '15', '750', '20', '20', '0', '0', '0', '10', 'NULL', 'NULL', 'NULL', '5', 'N', '0.00999999977648258', '0', '0', '0', getdate(), getdate(), 'paprcv.exe', '0', '0', '0', '0', '0', '0', '2', '0', '0', '7480', '10', 'NULL'),
EN1.4306 | 300 | 2 | getdate() | 1 | 0 | 1 | 2 | 2 | 0 | 23 | 1.5e-05 | 1.5e-05 | 50 | 50 | 0 | 2e-05 | 1.5e-05 | 50 | 1 | 0 | 0 | 0 | 2e-05 | 2e-05 | 0.0001 | 0.0001 | 5.1 | NULL | 35 | 1 | 50 | 15 | NULL | 0 | NULL | NULL | NULL | NULL | NULL | NULL | NULL | NULL | NULL | NULL | NULL | NULL | NULL | NULL | NULL | NULL | NULL | NULL | NULL | NULL | NULL | NULL | NULL | NULL | NULL | NULL | NULL | NULL | NULL | NULL | NULL | NULL | NULL | NULL | NULL | . | 1 | 1 | 0 | 0 | 0 | 0 | 15 | 15 | 750 | 20 | 20 | 0 | 0 | 0 | 10 | NULL | NULL | NULL | 5 | N | 0.01 | 0 | 0 | 0 | getdate() | getdate() | paprcv.exe | 0 | 0 | 0 | 0 | 0 | 0 | 2 | 0 | 0 | 7480 | 9 | NULL | ('EN1.4306', '300', '2', getdate(), '1', '0', '1', '2', '2', '0', '23', '1.49999996210681E-05', '1.49999996210681E-05', '50', '50', '0', '1.99999994947575E-05', '1.49999996210681E-05', '50', '1', '0', '0', '0', '1.99999994947575E-05', '1.99999994947575E-05', '9.99999974737875E-05', '9.99999974737875E-05', '5.1', 'NULL', '35', '1', '50', '15', 'NULL', '0', 'NULL', 'NULL', 'NULL', 'NULL', 'NULL', 'NULL', 'NULL', 'NULL', 'NULL', 'NULL', 'NULL', 'NULL', 'NULL', 'NULL', 'NULL', 'NULL', 'NULL', 'NULL', 'NULL', 'NULL', 'NULL', 'NULL', 'NULL', 'NULL', 'NULL', 'NULL', 'NULL', 'NULL', 'NULL', 'NULL', 'NULL', 'NULL', 'NULL', 'NULL', 'NULL', '.', '1', '1', '0', '0', '0', '0', '15', '15', '750', '20', '20', '0', '0', '0', '10', 'NULL', 'NULL', 'NULL', '5', 'N', '0.00999999977648258', '0', '0', '0', getdate(), getdate(), 'paprcv.exe', '0', '0', '0', '0', '0', '0', '2', '0', '0', '7480', '9', 'NULL'),
Q02 | MS | 2 | getdate() | 1 | 0 | 1 | 2 | 2 | 0 | 23 | 1.5e-05 | 1.5e-05 | 50 | 50 | 0 | 2e-05 | 1.5e-05 | 50 | 1 | 0 | 0 | 0 | 2e-05 | 2e-05 | 0.0001 | 0.0001 | 5.1 | NULL | 29 | 1 | 50 | 15 | NULL | 0 | NULL | NULL | NULL | NULL | NULL | NULL | NULL | NULL | NULL | NULL | NULL | NULL | NULL | NULL | NULL | NULL | NULL | NULL | NULL | NULL | NULL | NULL | NULL | NULL | NULL | NULL | NULL | NULL | NULL | NULL | NULL | NULL | NULL | NULL | NULL | . | 1 | 1 | 0 | 0 | 0 | 0 | 15 | 15 | 750 | 20 | 20 | 0 | 0 | 0 | 10 | NULL | NULL | NULL | 5 | N | 0.01 | 0 | 0 | 0 | getdate() | getdate() | paprcv.exe | 0 | 0 | 0 | 0 | 0 | 0 | 2 | 0 | 0 | 7480 | 0 | NULL | ('Q02', 'MS', '2', getdate(), '1', '0', '1', '2', '2', '0', '23', '1.49999996210681E-05', '1.49999996210681E-05', '50', '50', '0', '1.99999994947575E-05', '1.49999996210681E-05', '50', '1', '0', '0', '0', '1.99999994947575E-05', '1.99999994947575E-05', '9.99999974737875E-05', '9.99999974737875E-05', '5.1', 'NULL', '29', '1', '50', '15', 'NULL', '0', 'NULL', 'NULL', 'NULL', 'NULL', 'NULL', 'NULL', 'NULL', 'NULL', 'NULL', 'NULL', 'NULL', 'NULL', 'NULL', 'NULL', 'NULL', 'NULL', 'NULL', 'NULL', 'NULL', 'NULL', 'NULL', 'NULL', 'NULL', 'NULL', 'NULL', 'NULL', 'NULL', 'NULL', 'NULL', 'NULL', 'NULL', 'NULL', 'NULL', 'NULL', 'NULL', '.', '1', '1', '0', '0', '0', '0', '15', '15', '750', '20', '20', '0', '0', '0', '10', 'NULL', 'NULL', 'NULL', '5', 'N', '0.00999999977648258', '0', '0', '0', getdate(), getdate(), 'paprcv.exe', '0', '0', '0', '0', '0', '0', '2', '0', '0', '7480', '0', 'NULL'),
C13 | MS | 2 | getdate() | 1 | 0 | 1 | 2 | 2 | 0 | 23 | 1.5e-05 | 1.5e-05 | 50 | 50 | 0 | 2e-05 | 1.5e-05 | 50 | 1 | 0 | 0 | 0 | 2e-05 | 2e-05 | 0.0001 | 0.0001 | 5.1 | NULL | 29 | 1 | 50 | 15 | NULL | 0 | NULL | NULL | NULL | NULL | NULL | NULL | NULL | NULL | NULL | NULL | NULL | NULL | NULL | NULL | NULL | NULL | NULL | NULL | NULL | NULL | NULL | NULL | NULL | NULL | NULL | NULL | NULL | NULL | NULL | NULL | NULL | NULL | NULL | NULL | NULL | . | 1 | 1 | 0 | 0 | 0 | 0 | 15 | 15 | 750 | 20 | 20 | 0 | 0 | 0 | 10 | NULL | NULL | NULL | 5 | N | 0.01 | 0 | 0 | 0 | getdate() | getdate() | paprcv.exe | 0 | 0 | 0 | 0 | 0 | 0 | 2 | 0 | 0 | 7480 | 0 | NULL | ('C13', 'MS', '2', getdate(), '1', '0', '1', '2', '2', '0', '23', '1.49999996210681E-05', '1.49999996210681E-05', '50', '50', '0', '1.99999994947575E-05', '1.49999996210681E-05', '50', '1', '0', '0', '0', '1.99999994947575E-05', '1.99999994947575E-05', '9.99999974737875E-05', '9.99999974737875E-05', '5.1', 'NULL', '29', '1', '50', '15', 'NULL', '0', 'NULL', 'NULL', 'NULL', 'NULL', 'NULL', 'NULL', 'NULL', 'NULL', 'NULL', 'NULL', 'NULL', 'NULL', 'NULL', 'NULL', 'NULL', 'NULL', 'NULL', 'NULL', 'NULL', 'NULL', 'NULL', 'NULL', 'NULL', 'NULL', 'NULL', 'NULL', 'NULL', 'NULL', 'NULL', 'NULL', 'NULL', 'NULL', 'NULL', 'NULL', 'NULL', '.', '1', '1', '0', '0', '0', '0', '15', '15', '750', '20', '20', '0', '0', '0', '10', 'NULL', 'NULL', 'NULL', '5', 'N', '0.00999999977648258', '0', '0', '0', getdate(), getdate(), 'paprcv.exe', '0', '0', '0', '0', '0', '0', '2', '0', '0', '7480', '0', 'NULL'),
A38 | MS | 2 | getdate() | 1 | 0 | 1 | 2 | 2 | 0 | 23 | 1.5e-05 | 1.5e-05 | 50 | 50 | 0 | 2e-05 | 1.5e-05 | 50 | 1 | 0 | 0 | 0 | 2e-05 | 2e-05 | 0.0001 | 0.0001 | 5.1 | NULL | 29 | 1 | 50 | 15 | NULL | 0 | NULL | NULL | NULL | NULL | NULL | NULL | NULL | NULL | NULL | NULL | NULL | NULL | NULL | NULL | NULL | NULL | NULL | NULL | NULL | NULL | NULL | NULL | NULL | NULL | NULL | NULL | NULL | NULL | NULL | NULL | NULL | NULL | NULL | NULL | NULL | . | 1 | 1 | 0 | 0 | 0 | 0 | 15 | 15 | 750 | 20 | 20 | 0 | 0 | 0 | 10 | NULL | NULL | NULL | 5 | N | 0.01 | 0 | 0 | 0 | getdate() | getdate() | paprcv.exe | 0 | 0 | 0 | 0 | 0 | 0 | 2 | 0 | 0 | 7480 | 0 | NULL | ('A38', 'MS', '2', getdate(), '1', '0', '1', '2', '2', '0', '23', '1.49999996210681E-05', '1.49999996210681E-05', '50', '50', '0', '1.99999994947575E-05', '1.49999996210681E-05', '50', '1', '0', '0', '0', '1.99999994947575E-05', '1.99999994947575E-05', '9.99999974737875E-05', '9.99999974737875E-05', '5.1', 'NULL', '29', '1', '50', '15', 'NULL', '0', 'NULL', 'NULL', 'NULL', 'NULL', 'NULL', 'NULL', 'NULL', 'NULL', 'NULL', 'NULL', 'NULL', 'NULL', 'NULL', 'NULL', 'NULL', 'NULL', 'NULL', 'NULL', 'NULL', 'NULL', 'NULL', 'NULL', 'NULL', 'NULL', 'NULL', 'NULL', 'NULL', 'NULL', 'NULL', 'NULL', 'NULL', 'NULL', 'NULL', 'NULL', 'NULL', '.', '1', '1', '0', '0', '0', '0', '15', '15', '750', '20', '20', '0', '0', '0', '10', 'NULL', 'NULL', 'NULL', '5', 'N', '0.00999999977648258', '0', '0', '0', getdate(), getdate(), 'paprcv.exe', '0', '0', '0', '0', '0', '0', '2', '0', '0', '7480', '0', 'NULL'),
S35 | MS | 2 | getdate() | 1 | 0 | 1 | 2 | 2 | 0 | 23 | 1.5e-05 | 1.5e-05 | 50 | 50 | 0 | 2e-05 | 1.5e-05 | 50 | 1 | 0 | 0 | 0 | 2e-05 | 2e-05 | 0.0001 | 0.0001 | 5.1 | NULL | 29 | 1 | 50 | 15 | NULL | 0 | NULL | NULL | NULL | NULL | NULL | NULL | NULL | NULL | NULL | NULL | NULL | NULL | NULL | NULL | NULL | NULL | NULL | NULL | NULL | NULL | NULL | NULL | NULL | NULL | NULL | NULL | NULL | NULL | NULL | NULL | NULL | NULL | NULL | NULL | NULL | . | 1 | 1 | 0 | 0 | 0 | 0 | 15 | 15 | 750 | 20 | 20 | 0 | 0 | 0 | 10 | NULL | NULL | NULL | 5 | N | 0.01 | 0 | 0 | 0 | getdate() | getdate() | paprcv.exe | 0 | 0 | 0 | 0 | 0 | 0 | 2 | 0 | 0 | 7480 | 0 | NULL | ('S35', 'MS', '2', getdate(), '1', '0', '1', '2', '2', '0', '23', '1.49999996210681E-05', '1.49999996210681E-05', '50', '50', '0', '1.99999994947575E-05', '1.49999996210681E-05', '50', '1', '0', '0', '0', '1.99999994947575E-05', '1.99999994947575E-05', '9.99999974737875E-05', '9.99999974737875E-05', '5.1', 'NULL', '29', '1', '50', '15', 'NULL', '0', 'NULL', 'NULL', 'NULL', 'NULL', 'NULL', 'NULL', 'NULL', 'NULL', 'NULL', 'NULL', 'NULL', 'NULL', 'NULL', 'NULL', 'NULL', 'NULL', 'NULL', 'NULL', 'NULL', 'NULL', 'NULL', 'NULL', 'NULL', 'NULL', 'NULL', 'NULL', 'NULL', 'NULL', 'NULL', 'NULL', 'NULL', 'NULL', 'NULL', 'NULL', 'NULL', '.', '1', '1', '0', '0', '0', '0', '15', '15', '750', '20', '20', '0', '0', '0', '10', 'NULL', 'NULL', 'NULL', '5', 'N', '0.00999999977648258', '0', '0', '0', getdate(), getdate(), 'paprcv.exe', '0', '0', '0', '0', '0', '0', '2', '0', '0', '7480', '0', 'NULL'),
T11 | MS | 2 | getdate() | 1 | 0 | 1 | 2 | 2 | 0 | 23 | 1.5e-05 | 1.5e-05 | 50 | 50 | 0 | 2e-05 | 1.5e-05 | 50 | 1 | 0 | 0 | 0 | 2e-05 | 2e-05 | 0.0001 | 0.0001 | 5.1 | NULL | 29 | 1 | 50 | 15 | NULL | 0 | NULL | NULL | NULL | NULL | NULL | NULL | NULL | NULL | NULL | NULL | NULL | NULL | NULL | NULL | NULL | NULL | NULL | NULL | NULL | NULL | NULL | NULL | NULL | NULL | NULL | NULL | NULL | NULL | NULL | NULL | NULL | NULL | NULL | NULL | NULL | . | 1 | 1 | 0 | 0 | 0 | 0 | 15 | 15 | 750 | 20 | 20 | 0 | 0 | 0 | 10 | NULL | NULL | NULL | 5 | N | 0.01 | 0 | 0 | 0 | getdate() | getdate() | paprcv.exe | 0 | 0 | 0 | 0 | 0 | 0 | 2 | 0 | 0 | 7480 | 0 | NULL | ('T11', 'MS', '2', getdate(), '1', '0', '1', '2', '2', '0', '23', '1.49999996210681E-05', '1.49999996210681E-05', '50', '50', '0', '1.99999994947575E-05', '1.49999996210681E-05', '50', '1', '0', '0', '0', '1.99999994947575E-05', '1.99999994947575E-05', '9.99999974737875E-05', '9.99999974737875E-05', '5.1', 'NULL', '29', '1', '50', '15', 'NULL', '0', 'NULL', 'NULL', 'NULL', 'NULL', 'NULL', 'NULL', 'NULL', 'NULL', 'NULL', 'NULL', 'NULL', 'NULL', 'NULL', 'NULL', 'NULL', 'NULL', 'NULL', 'NULL', 'NULL', 'NULL', 'NULL', 'NULL', 'NULL', 'NULL', 'NULL', 'NULL', 'NULL', 'NULL', 'NULL', 'NULL', 'NULL', 'NULL', 'NULL', 'NULL', 'NULL', '.', '1', '1', '0', '0', '0', '0', '15', '15', '750', '20', '20', '0', '0', '0', '10', 'NULL', 'NULL', 'NULL', '5', 'N', '0.00999999977648258', '0', '0', '0', getdate(), getdate(), 'paprcv.exe', '0', '0', '0', '0', '0', '0', '2', '0', '0', '7480', '0', 'NULL'),
G05 | MS | 2 | getdate() | 1 | 0 | 1 | 2 | 2 | 0 | 23 | 1.5e-05 | 1.5e-05 | 50 | 50 | 0 | 2e-05 | 1.5e-05 | 50 | 1 | 0 | 0 | 0 | 2e-05 | 2e-05 | 0.0001 | 0.0001 | 5.1 | NULL | 29 | 1 | 50 | 15 | NULL | 0 | NULL | NULL | NULL | NULL | NULL | NULL | NULL | NULL | NULL | NULL | NULL | NULL | NULL | NULL | NULL | NULL | NULL | NULL | NULL | NULL | NULL | NULL | NULL | NULL | NULL | NULL | NULL | NULL | NULL | NULL | NULL | NULL | NULL | NULL | NULL | . | 1 | 1 | 0 | 0 | 0 | 0 | 15 | 15 | 750 | 20 | 20 | 0 | 0 | 0 | 10 | NULL | NULL | NULL | 5 | N | 0.01 | 0 | 0 | 0 | getdate() | getdate() | paprcv.exe | 0 | 0 | 0 | 0 | 0 | 0 | 2 | 0 | 0 | 7480 | 0 | NULL | ('G05', 'MS', '2', getdate(), '1', '0', '1', '2', '2', '0', '23', '1.49999996210681E-05', '1.49999996210681E-05', '50', '50', '0', '1.99999994947575E-05', '1.49999996210681E-05', '50', '1', '0', '0', '0', '1.99999994947575E-05', '1.99999994947575E-05', '9.99999974737875E-05', '9.99999974737875E-05', '5.1', 'NULL', '29', '1', '50', '15', 'NULL', '0', 'NULL', 'NULL', 'NULL', 'NULL', 'NULL', 'NULL', 'NULL', 'NULL', 'NULL', 'NULL', 'NULL', 'NULL', 'NULL', 'NULL', 'NULL', 'NULL', 'NULL', 'NULL', 'NULL', 'NULL', 'NULL', 'NULL', 'NULL', 'NULL', 'NULL', 'NULL', 'NULL', 'NULL', 'NULL', 'NULL', 'NULL', 'NULL', 'NULL', 'NULL', 'NULL', '.', '1', '1', '0', '0', '0', '0', '15', '15', '750', '20', '20', '0', '0', '0', '10', 'NULL', 'NULL', 'NULL', '5', 'N', '0.00999999977648258', '0', '0', '0', getdate(), getdate(), 'paprcv.exe', '0', '0', '0', '0', '0', '0', '2', '0', '0', '7480', '0', 'NULL'),
G18 | MS | 2 | getdate() | 1 | 0 | 1 | 2 | 2 | 0 | 23 | 1.5e-05 | 1.5e-05 | 50 | 50 | 0 | 2e-05 | 1.5e-05 | 50 | 1 | 0 | 0 | 0 | 2e-05 | 2e-05 | 0.0001 | 0.0001 | 5.1 | NULL | 29 | 1 | 50 | 15 | NULL | 0 | NULL | NULL | NULL | NULL | NULL | NULL | NULL | NULL | NULL | NULL | NULL | NULL | NULL | NULL | NULL | NULL | NULL | NULL | NULL | NULL | NULL | NULL | NULL | NULL | NULL | NULL | NULL | NULL | NULL | NULL | NULL | NULL | NULL | NULL | NULL | . | 1 | 1 | 0 | 0 | 0 | 0 | 15 | 15 | 750 | 20 | 20 | 0 | 0 | 0 | 10 | NULL | NULL | NULL | 5 | N | 0.01 | 0 | 0 | 0 | getdate() | getdate() | paprcv.exe | 0 | 0 | 0 | 0 | 0 | 0 | 2 | 0 | 0 | 7480 | 0 | NULL | ('G18', 'MS', '2', getdate(), '1', '0', '1', '2', '2', '0', '23', '1.49999996210681E-05', '1.49999996210681E-05', '50', '50', '0', '1.99999994947575E-05', '1.49999996210681E-05', '50', '1', '0', '0', '0', '1.99999994947575E-05', '1.99999994947575E-05', '9.99999974737875E-05', '9.99999974737875E-05', '5.1', 'NULL', '29', '1', '50', '15', 'NULL', '0', 'NULL', 'NULL', 'NULL', 'NULL', 'NULL', 'NULL', 'NULL', 'NULL', 'NULL', 'NULL', 'NULL', 'NULL', 'NULL', 'NULL', 'NULL', 'NULL', 'NULL', 'NULL', 'NULL', 'NULL', 'NULL', 'NULL', 'NULL', 'NULL', 'NULL', 'NULL', 'NULL', 'NULL', 'NULL', 'NULL', 'NULL', 'NULL', 'NULL', 'NULL', 'NULL', '.', '1', '1', '0', '0', '0', '0', '15', '15', '750', '20', '20', '0', '0', '0', '10', 'NULL', 'NULL', 'NULL', '5', 'N', '0.00999999977648258', '0', '0', '0', getdate(), getdate(), 'paprcv.exe', '0', '0', '0', '0', '0', '0', '2', '0', '0', '7480', '0', 'NULL'),
G08 | MS | 2 | getdate() | 1 | 0 | 1 | 2 | 2 | 0 | 23 | 1.5e-05 | 1.5e-05 | 50 | 50 | 0 | 2e-05 | 1.5e-05 | 50 | 1 | 0 | 0 | 0 | 2e-05 | 2e-05 | 0.0001 | 0.0001 | 5.1 | NULL | 29 | 1 | 50 | 15 | NULL | 0 | NULL | NULL | NULL | NULL | NULL | NULL | NULL | NULL | NULL | NULL | NULL | NULL | NULL | NULL | NULL | NULL | NULL | NULL | NULL | NULL | NULL | NULL | NULL | NULL | NULL | NULL | NULL | NULL | NULL | NULL | NULL | NULL | NULL | NULL | NULL | . | 1 | 1 | 0 | 0 | 0 | 0 | 15 | 15 | 750 | 20 | 20 | 0 | 0 | 0 | 10 | NULL | NULL | NULL | 5 | N | 0.01 | 0 | 0 | 0 | getdate() | getdate() | paprcv.exe | 0 | 0 | 0 | 0 | 0 | 0 | 2 | 0 | 0 | 7480 | 0 | NULL | ('G08', 'MS', '2', getdate(), '1', '0', '1', '2', '2', '0', '23', '1.49999996210681E-05', '1.49999996210681E-05', '50', '50', '0', '1.99999994947575E-05', '1.49999996210681E-05', '50', '1', '0', '0', '0', '1.99999994947575E-05', '1.99999994947575E-05', '9.99999974737875E-05', '9.99999974737875E-05', '5.1', 'NULL', '29', '1', '50', '15', 'NULL', '0', 'NULL', 'NULL', 'NULL', 'NULL', 'NULL', 'NULL', 'NULL', 'NULL', 'NULL', 'NULL', 'NULL', 'NULL', 'NULL', 'NULL', 'NULL', 'NULL', 'NULL', 'NULL', 'NULL', 'NULL', 'NULL', 'NULL', 'NULL', 'NULL', 'NULL', 'NULL', 'NULL', 'NULL', 'NULL', 'NULL', 'NULL', 'NULL', 'NULL', 'NULL', 'NULL', '.', '1', '1', '0', '0', '0', '0', '15', '15', '750', '20', '20', '0', '0', '0', '10', 'NULL', 'NULL', 'NULL', '5', 'N', '0.00999999977648258', '0', '0', '0', getdate(), getdate(), 'paprcv.exe', '0', '0', '0', '0', '0', '0', '2', '0', '0', '7480', '0', 'NULL'),
C04 | MS | 2 | getdate() | 1 | 0 | 1 | 2 | 2 | 0 | 23 | 1.5e-05 | 1.5e-05 | 50 | 50 | 0 | 2e-05 | 1.5e-05 | 50 | 1 | 0 | 0 | 0 | 2e-05 | 2e-05 | 0.0001 | 0.0001 | 5.1 | NULL | 29 | 1 | 50 | 15 | NULL | 0 | NULL | NULL | NULL | NULL | NULL | NULL | NULL | NULL | NULL | NULL | NULL | NULL | NULL | NULL | NULL | NULL | NULL | NULL | NULL | NULL | NULL | NULL | NULL | NULL | NULL | NULL | NULL | NULL | NULL | NULL | NULL | NULL | NULL | NULL | NULL | . | 1 | 1 | 0 | 0 | 0 | 0 | 15 | 15 | 750 | 20 | 20 | 0 | 0 | 0 | 10 | NULL | NULL | NULL | 5 | N | 0.01 | 0 | 0 | 0 | getdate() | getdate() | paprcv.exe | 0 | 0 | 0 | 0 | 0 | 0 | 2 | 0 | 0 | 7480 | 0 | NULL | ('C04', 'MS', '2', getdate(), '1', '0', '1', '2', '2', '0', '23', '1.49999996210681E-05', '1.49999996210681E-05', '50', '50', '0', '1.99999994947575E-05', '1.49999996210681E-05', '50', '1', '0', '0', '0', '1.99999994947575E-05', '1.99999994947575E-05', '9.99999974737875E-05', '9.99999974737875E-05', '5.1', 'NULL', '29', '1', '50', '15', 'NULL', '0', 'NULL', 'NULL', 'NULL', 'NULL', 'NULL', 'NULL', 'NULL', 'NULL', 'NULL', 'NULL', 'NULL', 'NULL', 'NULL', 'NULL', 'NULL', 'NULL', 'NULL', 'NULL', 'NULL', 'NULL', 'NULL', 'NULL', 'NULL', 'NULL', 'NULL', 'NULL', 'NULL', 'NULL', 'NULL', 'NULL', 'NULL', 'NULL', 'NULL', 'NULL', 'NULL', '.', '1', '1', '0', '0', '0', '0', '15', '15', '750', '20', '20', '0', '0', '0', '10', 'NULL', 'NULL', 'NULL', '5', 'N', '0.00999999977648258', '0', '0', '0', getdate(), getdate(), 'paprcv.exe', '0', '0', '0', '0', '0', '0', '2', '0', '0', '7480', '0', 'NULL'),
C01 | MS | 2 | getdate() | 1 | 0 | 1 | 2 | 2 | 0 | 23 | 1.5e-05 | 1.5e-05 | 50 | 50 | 0 | 2e-05 | 1.5e-05 | 50 | 1 | 0 | 0 | 0 | 2e-05 | 2e-05 | 0.0001 | 0.0001 | 5.1 | NULL | 29 | 1 | 50 | 15 | NULL | 0 | NULL | NULL | NULL | NULL | NULL | NULL | NULL | NULL | NULL | NULL | NULL | NULL | NULL | NULL | NULL | NULL | NULL | NULL | NULL | NULL | NULL | NULL | NULL | NULL | NULL | NULL | NULL | NULL | NULL | NULL | NULL | NULL | NULL | NULL | NULL | . | 1 | 1 | 0 | 0 | 0 | 0 | 15 | 15 | 750 | 20 | 20 | 0 | 0 | 0 | 10 | NULL | NULL | NULL | 5 | N | 0.01 | 0 | 0 | 0 | getdate() | getdate() | paprcv.exe | 0 | 0 | 0 | 0 | 0 | 0 | 2 | 0 | 0 | 7480 | 0 | NULL | ('C01', 'MS', '2', getdate(), '1', '0', '1', '2', '2', '0', '23', '1.49999996210681E-05', '1.49999996210681E-05', '50', '50', '0', '1.99999994947575E-05', '1.49999996210681E-05', '50', '1', '0', '0', '0', '1.99999994947575E-05', '1.99999994947575E-05', '9.99999974737875E-05', '9.99999974737875E-05', '5.1', 'NULL', '29', '1', '50', '15', 'NULL', '0', 'NULL', 'NULL', 'NULL', 'NULL', 'NULL', 'NULL', 'NULL', 'NULL', 'NULL', 'NULL', 'NULL', 'NULL', 'NULL', 'NULL', 'NULL', 'NULL', 'NULL', 'NULL', 'NULL', 'NULL', 'NULL', 'NULL', 'NULL', 'NULL', 'NULL', 'NULL', 'NULL', 'NULL', 'NULL', 'NULL', 'NULL', 'NULL', 'NULL', 'NULL', 'NULL', '.', '1', '1', '0', '0', '0', '0', '15', '15', '750', '20', '20', '0', '0', '0', '10', 'NULL', 'NULL', 'NULL', '5', 'N', '0.00999999977648258', '0', '0', '0', getdate(), getdate(), 'paprcv.exe', '0', '0', '0', '0', '0', '0', '2', '0', '0', '7480', '0', 'NULL'),
C31 | MS | 2 | getdate() | 1 | 0 | 1 | 2 | 2 | 0 | 23 | 1.5e-05 | 1.5e-05 | 50 | 50 | 0 | 2e-05 | 1.5e-05 | 50 | 1 | 0 | 0 | 0 | 2e-05 | 2e-05 | 0.0001 | 0.0001 | 5.1 | NULL | 29 | 1 | 50 | 15 | NULL | 0 | NULL | NULL | NULL | NULL | NULL | NULL | NULL | NULL | NULL | NULL | NULL | NULL | NULL | NULL | NULL | NULL | NULL | NULL | NULL | NULL | NULL | NULL | NULL | NULL | NULL | NULL | NULL | NULL | NULL | NULL | NULL | NULL | NULL | NULL | NULL | . | 1 | 1 | 0 | 0 | 0 | 0 | 15 | 15 | 750 | 20 | 20 | 0 | 0 | 0 | 10 | NULL | NULL | NULL | 5 | N | 0.01 | 0 | 0 | 0 | getdate() | getdate() | paprcv.exe | 0 | 0 | 0 | 0 | 0 | 0 | 2 | 0 | 0 | 7480 | 0 | NULL | ('C31', 'MS', '2', getdate(), '1', '0', '1', '2', '2', '0', '23', '1.49999996210681E-05', '1.49999996210681E-05', '50', '50', '0', '1.99999994947575E-05', '1.49999996210681E-05', '50', '1', '0', '0', '0', '1.99999994947575E-05', '1.99999994947575E-05', '9.99999974737875E-05', '9.99999974737875E-05', '5.1', 'NULL', '29', '1', '50', '15', 'NULL', '0', 'NULL', 'NULL', 'NULL', 'NULL', 'NULL', 'NULL', 'NULL', 'NULL', 'NULL', 'NULL', 'NULL', 'NULL', 'NULL', 'NULL', 'NULL', 'NULL', 'NULL', 'NULL', 'NULL', 'NULL', 'NULL', 'NULL', 'NULL', 'NULL', 'NULL', 'NULL', 'NULL', 'NULL', 'NULL', 'NULL', 'NULL', 'NULL', 'NULL', 'NULL', 'NULL', '.', '1', '1', '0', '0', '0', '0', '15', '15', '750', '20', '20', '0', '0', '0', '10', 'NULL', 'NULL', 'NULL', '5', 'N', '0.00999999977648258', '0', '0', '0', getdate(), getdate(), 'paprcv.exe', '0', '0', '0', '0', '0', '0', '2', '0', '0', '7480', '0', 'NULL'),
A34 | MS | 2 | getdate() | 1 | 0 | 1 | 2 | 2 | 0 | 23 | 1.5e-05 | 1.5e-05 | 50 | 50 | 0 | 2e-05 | 1.5e-05 | 50 | 1 | 0 | 0 | 0 | 2e-05 | 2e-05 | 0.0001 | 0.0001 | 5.1 | NULL | 29 | 1 | 50 | 15 | NULL | 0 | NULL | NULL | NULL | NULL | NULL | NULL | NULL | NULL | NULL | NULL | NULL | NULL | NULL | NULL | NULL | NULL | NULL | NULL | NULL | NULL | NULL | NULL | NULL | NULL | NULL | NULL | NULL | NULL | NULL | NULL | NULL | NULL | NULL | NULL | NULL | . | 1 | 1 | 0 | 0 | 0 | 0 | 15 | 15 | 750 | 20 | 20 | 0 | 0 | 0 | 10 | NULL | NULL | NULL | 5 | N | 0.01 | 0 | 0 | 0 | getdate() | getdate() | paprcv.exe | 0 | 0 | 0 | 0 | 0 | 0 | 2 | 0 | 0 | 7480 | 0 | NULL | ('A34', 'MS', '2', getdate(), '1', '0', '1', '2', '2', '0', '23', '1.49999996210681E-05', '1.49999996210681E-05', '50', '50', '0', '1.99999994947575E-05', '1.49999996210681E-05', '50', '1', '0', '0', '0', '1.99999994947575E-05', '1.99999994947575E-05', '9.99999974737875E-05', '9.99999974737875E-05', '5.1', 'NULL', '29', '1', '50', '15', 'NULL', '0', 'NULL', 'NULL', 'NULL', 'NULL', 'NULL', 'NULL', 'NULL', 'NULL', 'NULL', 'NULL', 'NULL', 'NULL', 'NULL', 'NULL', 'NULL', 'NULL', 'NULL', 'NULL', 'NULL', 'NULL', 'NULL', 'NULL', 'NULL', 'NULL', 'NULL', 'NULL', 'NULL', 'NULL', 'NULL', 'NULL', 'NULL', 'NULL', 'NULL', 'NULL', 'NULL', '.', '1', '1', '0', '0', '0', '0', '15', '15', '750', '20', '20', '0', '0', '0', '10', 'NULL', 'NULL', 'NULL', '5', 'N', '0.00999999977648258', '0', '0', '0', getdate(), getdate(), 'paprcv.exe', '0', '0', '0', '0', '0', '0', '2', '0', '0', '7480', '0', 'NULL'),
C42 | MS | 2 | getdate() | 1 | 0 | 1 | 2 | 2 | 0 | 23 | 1.5e-05 | 1.5e-05 | 50 | 50 | 0 | 2e-05 | 1.5e-05 | 50 | 1 | 0 | 0 | 0 | 2e-05 | 2e-05 | 0.0001 | 0.0001 | 5.1 | NULL | 29 | 1 | 50 | 15 | NULL | 0 | NULL | NULL | NULL | NULL | NULL | NULL | NULL | NULL | NULL | NULL | NULL | NULL | NULL | NULL | NULL | NULL | NULL | NULL | NULL | NULL | NULL | NULL | NULL | NULL | NULL | NULL | NULL | NULL | NULL | NULL | NULL | NULL | NULL | NULL | NULL | . | 1 | 1 | 0 | 0 | 0 | 0 | 15 | 15 | 750 | 20 | 20 | 0 | 0 | 0 | 10 | NULL | NULL | NULL | 5 | N | 0.01 | 0 | 0 | 0 | getdate() | getdate() | paprcv.exe | 0 | 0 | 0 | 0 | 0 | 0 | 2 | 0 | 0 | 7480 | 0 | NULL | ('C42', 'MS', '2', getdate(), '1', '0', '1', '2', '2', '0', '23', '1.49999996210681E-05', '1.49999996210681E-05', '50', '50', '0', '1.99999994947575E-05', '1.49999996210681E-05', '50', '1', '0', '0', '0', '1.99999994947575E-05', '1.99999994947575E-05', '9.99999974737875E-05', '9.99999974737875E-05', '5.1', 'NULL', '29', '1', '50', '15', 'NULL', '0', 'NULL', 'NULL', 'NULL', 'NULL', 'NULL', 'NULL', 'NULL', 'NULL', 'NULL', 'NULL', 'NULL', 'NULL', 'NULL', 'NULL', 'NULL', 'NULL', 'NULL', 'NULL', 'NULL', 'NULL', 'NULL', 'NULL', 'NULL', 'NULL', 'NULL', 'NULL', 'NULL', 'NULL', 'NULL', 'NULL', 'NULL', 'NULL', 'NULL', 'NULL', 'NULL', '.', '1', '1', '0', '0', '0', '0', '15', '15', '750', '20', '20', '0', '0', '0', '10', 'NULL', 'NULL', 'NULL', '5', 'N', '0.00999999977648258', '0', '0', '0', getdate(), getdate(), 'paprcv.exe', '0', '0', '0', '0', '0', '0', '2', '0', '0', '7480', '0', 'NULL'),
JSLUKP | 200 | 2 | getdate() | 1 | 0 | 1 | 2 | 2 | 0 | 23 | 1.5e-05 | 1.5e-05 | 50 | 50 | 0 | 2e-05 | 1.5e-05 | 50 | 1 | 0 | 0 | 0 | 2e-05 | 2e-05 | 0.0001 | 0.0001 | 5.1 | NULL | 35 | 1 | 50 | 15 | NULL | 0 | NULL | NULL | NULL | NULL | NULL | NULL | NULL | NULL | NULL | NULL | NULL | NULL | NULL | NULL | NULL | NULL | NULL | NULL | NULL | NULL | NULL | NULL | NULL | NULL | NULL | NULL | NULL | NULL | NULL | NULL | NULL | NULL | NULL | NULL | NULL | . | 1 | 1 | 0 | 0 | 0 | 0 | 15 | 15 | 750 | 20 | 20 | 0 | 0 | 0 | 10 | NULL | NULL | NULL | 5 | N | 0.01 | 0 | 0 | 0 | getdate() | getdate() | paprcv.exe | 0 | 0 | 0 | 0 | 0 | 0 | 2 | 0 | 0 | 7480 | 9 | NULL | ('JSLUKP', '200', '2', getdate(), '1', '0', '1', '2', '2', '0', '23', '1.49999996210681E-05', '1.49999996210681E-05', '50', '50', '0', '1.99999994947575E-05', '1.49999996210681E-05', '50', '1', '0', '0', '0', '1.99999994947575E-05', '1.99999994947575E-05', '9.99999974737875E-05', '9.99999974737875E-05', '5.1', 'NULL', '35', '1', '50', '15', 'NULL', '0', 'NULL', 'NULL', 'NULL', 'NULL', 'NULL', 'NULL', 'NULL', 'NULL', 'NULL', 'NULL', 'NULL', 'NULL', 'NULL', 'NULL', 'NULL', 'NULL', 'NULL', 'NULL', 'NULL', 'NULL', 'NULL', 'NULL', 'NULL', 'NULL', 'NULL', 'NULL', 'NULL', 'NULL', 'NULL', 'NULL', 'NULL', 'NULL', 'NULL', 'NULL', 'NULL', '.', '1', '1', '0', '0', '0', '0', '15', '15', '750', '20', '20', '0', '0', '0', '10', 'NULL', 'NULL', 'NULL', '5', 'N', '0.00999999977648258', '0', '0', '0', getdate(), getdate(), 'paprcv.exe', '0', '0', '0', '0', '0', '0', '2', '0', '0', '7480', '9', 'NULL'),
EN1.4000 | 400 | 2 | getdate() | 1 | 0 | 1 | 2 | 2 | 0 | 23 | 1.5e-05 | 1.5e-05 | 50 | 50 | 0 | 2e-05 | 1.5e-05 | 50 | 1 | 0 | 0 | 0 | 2e-05 | 2e-05 | 0.0001 | 0.0001 | 5.1 | NULL | 35 | 1 | 50 | 15 | NULL | 0 | NULL | NULL | NULL | NULL | NULL | NULL | NULL | NULL | NULL | NULL | NULL | NULL | NULL | NULL | NULL | NULL | NULL | NULL | NULL | NULL | NULL | NULL | NULL | NULL | NULL | NULL | NULL | NULL | NULL | NULL | NULL | NULL | NULL | NULL | NULL | . | 1 | 1 | 0 | 0 | 0 | 0 | 15 | 15 | 750 | 20 | 20 | 0 | 0 | 0 | 10 | NULL | NULL | NULL | 5 | N | 0.01 | 0 | 0 | 0 | getdate() | getdate() | paprcv.exe | 0 | 0 | 0 | 0 | 0 | 0 | 2 | 0 | 0 | 7480 | 10 | NULL | ('EN1.4000', '400', '2', getdate(), '1', '0', '1', '2', '2', '0', '23', '1.49999996210681E-05', '1.49999996210681E-05', '50', '50', '0', '1.99999994947575E-05', '1.49999996210681E-05', '50', '1', '0', '0', '0', '1.99999994947575E-05', '1.99999994947575E-05', '9.99999974737875E-05', '9.99999974737875E-05', '5.1', 'NULL', '35', '1', '50', '15', 'NULL', '0', 'NULL', 'NULL', 'NULL', 'NULL', 'NULL', 'NULL', 'NULL', 'NULL', 'NULL', 'NULL', 'NULL', 'NULL', 'NULL', 'NULL', 'NULL', 'NULL', 'NULL', 'NULL', 'NULL', 'NULL', 'NULL', 'NULL', 'NULL', 'NULL', 'NULL', 'NULL', 'NULL', 'NULL', 'NULL', 'NULL', 'NULL', 'NULL', 'NULL', 'NULL', 'NULL', '.', '1', '1', '0', '0', '0', '0', '15', '15', '750', '20', '20', '0', '0', '0', '10', 'NULL', 'NULL', 'NULL', '5', 'N', '0.00999999977648258', '0', '0', '0', getdate(), getdate(), 'paprcv.exe', '0', '0', '0', '0', '0', '0', '2', '0', '0', '7480', '10', 'NULL'),
X5CRNI18 | 300 | 2 | getdate() | 1 | 0 | 1 | 2 | 2 | 0 | 23 | 1.5e-05 | 1.5e-05 | 50 | 50 | 0 | 2e-05 | 1.5e-05 | 50 | 1 | 0 | 0 | 0 | 2e-05 | 2e-05 | 0.0001 | 0.0001 | 5.1 | NULL | 35 | 1 | 50 | 15 | NULL | 0 | NULL | NULL | NULL | NULL | NULL | NULL | NULL | NULL | NULL | NULL | NULL | NULL | NULL | NULL | NULL | NULL | NULL | NULL | NULL | NULL | NULL | NULL | NULL | NULL | NULL | NULL | NULL | NULL | NULL | NULL | NULL | NULL | NULL | NULL | NULL | . | 1 | 1 | 0 | 0 | 0 | 0 | 15 | 15 | 750 | 20 | 20 | 0 | 0 | 0 | 10 | NULL | NULL | NULL | 5 | N | 0.01 | 0 | 0 | 0 | getdate() | getdate() | paprcv.exe | 0 | 0 | 0 | 0 | 0 | 0 | 2 | 0 | 0 | 7480 | 9 | NULL | ('X5CRNI18', '300', '2', getdate(), '1', '0', '1', '2', '2', '0', '23', '1.49999996210681E-05', '1.49999996210681E-05', '50', '50', '0', '1.99999994947575E-05', '1.49999996210681E-05', '50', '1', '0', '0', '0', '1.99999994947575E-05', '1.99999994947575E-05', '9.99999974737875E-05', '9.99999974737875E-05', '5.1', 'NULL', '35', '1', '50', '15', 'NULL', '0', 'NULL', 'NULL', 'NULL', 'NULL', 'NULL', 'NULL', 'NULL', 'NULL', 'NULL', 'NULL', 'NULL', 'NULL', 'NULL', 'NULL', 'NULL', 'NULL', 'NULL', 'NULL', 'NULL', 'NULL', 'NULL', 'NULL', 'NULL', 'NULL', 'NULL', 'NULL', 'NULL', 'NULL', 'NULL', 'NULL', 'NULL', 'NULL', 'NULL', 'NULL', 'NULL', '.', '1', '1', '0', '0', '0', '0', '15', '15', '750', '20', '20', '0', '0', '0', '10', 'NULL', 'NULL', 'NULL', '5', 'N', '0.00999999977648258', '0', '0', '0', getdate(), getdate(), 'paprcv.exe', '0', '0', '0', '0', '0', '0', '2', '0', '0', '7480', '9', 'NULL'),
WTCR | MS | 2 | getdate() | 1 | 0 | 1 | 2 | 2 | 0 | 23 | 1.5e-05 | 1.5e-05 | 50 | 50 | 0 | 2e-05 | 1.5e-05 | 50 | 1 | 0 | 0 | 0 | 2e-05 | 2e-05 | 0.0001 | 0.0001 | 5.1 | NULL | 29 | 1 | 50 | 15 | NULL | 0 | NULL | NULL | NULL | NULL | NULL | NULL | NULL | NULL | NULL | NULL | NULL | NULL | NULL | NULL | NULL | NULL | NULL | NULL | NULL | NULL | NULL | NULL | NULL | NULL | NULL | NULL | NULL | NULL | NULL | NULL | NULL | NULL | NULL | NULL | NULL | . | 1 | 1 | 0 | 0 | 0 | 0 | 15 | 15 | 750 | 20 | 20 | 0 | 0 | 0 | 10 | NULL | NULL | NULL | 5 | N | 0.01 | 0 | 0 | 0 | getdate() | getdate() | paprcv.exe | 0 | 0 | 0 | 0 | 0 | 0 | 2 | 0 | 0 | 7480 | 0 | NULL | ('WTCR', 'MS', '2', getdate(), '1', '0', '1', '2', '2', '0', '23', '1.49999996210681E-05', '1.49999996210681E-05', '50', '50', '0', '1.99999994947575E-05', '1.49999996210681E-05', '50', '1', '0', '0', '0', '1.99999994947575E-05', '1.99999994947575E-05', '9.99999974737875E-05', '9.99999974737875E-05', '5.1', 'NULL', '29', '1', '50', '15', 'NULL', '0', 'NULL', 'NULL', 'NULL', 'NULL', 'NULL', 'NULL', 'NULL', 'NULL', 'NULL', 'NULL', 'NULL', 'NULL', 'NULL', 'NULL', 'NULL', 'NULL', 'NULL', 'NULL', 'NULL', 'NULL', 'NULL', 'NULL', 'NULL', 'NULL', 'NULL', 'NULL', 'NULL', 'NULL', 'NULL', 'NULL', 'NULL', 'NULL', 'NULL', 'NULL', 'NULL', '.', '1', '1', '0', '0', '0', '0', '15', '15', '750', '20', '20', '0', '0', '0', '10', 'NULL', 'NULL', 'NULL', '5', 'N', '0.00999999977648258', '0', '0', '0', getdate(), getdate(), 'paprcv.exe', '0', '0', '0', '0', '0', '0', '2', '0', '0', '7480', '0', 'NULL'),
304L-AMS | 300 | 2 | getdate() | 1 | 0 | 1 | 2 | 2 | 0 | 23 | 1.5e-05 | 1.5e-05 | 50 | 50 | 0 | 2e-05 | 1.5e-05 | 50 | 1 | 0 | 0 | 0 | 2e-05 | 2e-05 | 0.0001 | 0.0001 | 5.1 | NULL | 35 | 1 | 50 | 15 | NULL | 0 | NULL | NULL | NULL | NULL | NULL | NULL | NULL | NULL | NULL | NULL | NULL | NULL | NULL | NULL | NULL | NULL | NULL | NULL | NULL | NULL | NULL | NULL | NULL | NULL | NULL | NULL | NULL | NULL | NULL | NULL | NULL | NULL | NULL | NULL | NULL | . | 1 | 1 | 0 | 0 | 0 | 0 | 15 | 15 | 750 | 20 | 20 | 0 | 0 | 0 | 10 | NULL | NULL | NULL | 5 | N | 0.01 | 0 | 0 | 0 | getdate() | getdate() | paprcv.exe | 0 | 0 | 0 | 0 | 0 | 0 | 2 | 0 | 0 | 7480 | 9 | NULL | ('304L-AMS', '300', '2', getdate(), '1', '0', '1', '2', '2', '0', '23', '1.49999996210681E-05', '1.49999996210681E-05', '50', '50', '0', '1.99999994947575E-05', '1.49999996210681E-05', '50', '1', '0', '0', '0', '1.99999994947575E-05', '1.99999994947575E-05', '9.99999974737875E-05', '9.99999974737875E-05', '5.1', 'NULL', '35', '1', '50', '15', 'NULL', '0', 'NULL', 'NULL', 'NULL', 'NULL', 'NULL', 'NULL', 'NULL', 'NULL', 'NULL', 'NULL', 'NULL', 'NULL', 'NULL', 'NULL', 'NULL', 'NULL', 'NULL', 'NULL', 'NULL', 'NULL', 'NULL', 'NULL', 'NULL', 'NULL', 'NULL', 'NULL', 'NULL', 'NULL', 'NULL', 'NULL', 'NULL', 'NULL', 'NULL', 'NULL', 'NULL', '.', '1', '1', '0', '0', '0', '0', '15', '15', '750', '20', '20', '0', '0', '0', '10', 'NULL', 'NULL', 'NULL', '5', 'N', '0.00999999977648258', '0', '0', '0', getdate(), getdate(), 'paprcv.exe', '0', '0', '0', '0', '0', '0', '2', '0', '0', '7480', '9', 'NULL'),
UNS32205 | Duplex | 2 | getdate() | 1 | 0 | 1 | 2 | 2 | 0 | 23 | 1.5e-05 | 1.5e-05 | 50 | 50 | 0 | 2e-05 | 1.5e-05 | NULL | 1 | 0 | 0 | 0 | 2e-05 | 2e-05 | 0.0001 | 0.0001 | NULL | NULL | NULL | 1 | 50 | 15 | NULL | 0 | NULL | NULL | NULL | NULL | NULL | NULL | NULL | NULL | NULL | NULL | NULL | NULL | NULL | NULL | NULL | NULL | NULL | NULL | NULL | NULL | NULL | NULL | NULL | NULL | NULL | NULL | NULL | NULL | NULL | NULL | NULL | NULL | NULL | NULL | NULL | . | 1 | 1 | 0 | 0 | 0 | 0 | 15 | 15 | 750 | 20 | 20 | 0 | 0 | 0 | 10 | NULL | NULL | NULL | 5 | N | 0.01 | 0 | 0 | 0 | getdate() | getdate() | paprcv.exe | 0 | 0 | 0 | 0 | 0 | 0 | 2 | 0 | 0 | 7480 | NULL | NULL | ('UNS32205', 'Duplex', '2', getdate(), '1', '0', '1', '2', '2', '0', '23', '1.49999996210681E-05', '1.49999996210681E-05', '50', '50', '0', '1.99999994947575E-05', '1.49999996210681E-05', 'NULL', '1', '0', '0', '0', '1.99999994947575E-05', '1.99999994947575E-05', '9.99999974737875E-05', '9.99999974737875E-05', 'NULL', 'NULL', 'NULL', '1', '50', '15', 'NULL', '0', 'NULL', 'NULL', 'NULL', 'NULL', 'NULL', 'NULL', 'NULL', 'NULL', 'NULL', 'NULL', 'NULL', 'NULL', 'NULL', 'NULL', 'NULL', 'NULL', 'NULL', 'NULL', 'NULL', 'NULL', 'NULL', 'NULL', 'NULL', 'NULL', 'NULL', 'NULL', 'NULL', 'NULL', 'NULL', 'NULL', 'NULL', 'NULL', 'NULL', 'NULL', 'NULL', '.', '1', '1', '0', '0', '0', '0', '15', '15', '750', '20', '20', '0', '0', '0', '10', 'NULL', 'NULL', 'NULL', '5', 'N', '0.00999999977648258', '0', '0', '0', getdate(), getdate(), 'paprcv.exe', '0', '0', '0', '0', '0', '0', '2', '0', '0', '7480', 'NULL', 'NULL'),
G15 | MS | 2 | getdate() | 1 | 0 | 1 | 2 | 2 | 0 | 23 | 1.5e-05 | 1.5e-05 | 50 | 50 | 0 | 2e-05 | 1.5e-05 | 50 | 1 | 0 | 0 | 0 | 2e-05 | 2e-05 | 0.0001 | 0.0001 | 5.1 | NULL | 29 | 1 | 50 | 15 | NULL | 0 | NULL | NULL | NULL | NULL | NULL | NULL | NULL | NULL | NULL | NULL | NULL | NULL | NULL | NULL | NULL | NULL | NULL | NULL | NULL | NULL | NULL | NULL | NULL | NULL | NULL | NULL | NULL | NULL | NULL | NULL | NULL | NULL | NULL | NULL | NULL | . | 1 | 1 | 0 | 0 | 0 | 0 | 15 | 15 | 750 | 20 | 20 | 0 | 0 | 0 | 10 | NULL | NULL | NULL | 5 | N | 0.01 | 0 | 0 | 0 | getdate() | getdate() | paprcv.exe | 0 | 0 | 0 | 0 | 0 | 0 | 2 | 0 | 0 | 7480 | 0 | NULL | ('G15', 'MS', '2', getdate(), '1', '0', '1', '2', '2', '0', '23', '1.49999996210681E-05', '1.49999996210681E-05', '50', '50', '0', '1.99999994947575E-05', '1.49999996210681E-05', '50', '1', '0', '0', '0', '1.99999994947575E-05', '1.99999994947575E-05', '9.99999974737875E-05', '9.99999974737875E-05', '5.1', 'NULL', '29', '1', '50', '15', 'NULL', '0', 'NULL', 'NULL', 'NULL', 'NULL', 'NULL', 'NULL', 'NULL', 'NULL', 'NULL', 'NULL', 'NULL', 'NULL', 'NULL', 'NULL', 'NULL', 'NULL', 'NULL', 'NULL', 'NULL', 'NULL', 'NULL', 'NULL', 'NULL', 'NULL', 'NULL', 'NULL', 'NULL', 'NULL', 'NULL', 'NULL', 'NULL', 'NULL', 'NULL', 'NULL', 'NULL', '.', '1', '1', '0', '0', '0', '0', '15', '15', '750', '20', '20', '0', '0', '0', '10', 'NULL', 'NULL', 'NULL', '5', 'N', '0.00999999977648258', '0', '0', '0', getdate(), getdate(), 'paprcv.exe', '0', '0', '0', '0', '0', '0', '2', '0', '0', '7480', '0', 'NULL'),
MC50 | MS | 2 | getdate() | 1 | 0 | 1 | 2 | 2 | 0 | 23 | 1.5e-05 | 1.5e-05 | 50 | 50 | 0 | 2e-05 | 1.5e-05 | 50 | 1 | 0 | 0 | 0 | 2e-05 | 2e-05 | 0.0001 | 0.0001 | 5.1 | NULL | 29 | 1 | 50 | 15 | NULL | 0 | NULL | NULL | NULL | NULL | NULL | NULL | NULL | NULL | NULL | NULL | NULL | NULL | NULL | NULL | NULL | NULL | NULL | NULL | NULL | NULL | NULL | NULL | NULL | NULL | NULL | NULL | NULL | NULL | NULL | NULL | NULL | NULL | NULL | NULL | NULL | . | 1 | 1 | 0 | 0 | 0 | 0 | 15 | 15 | 750 | 20 | 20 | 0 | 0 | 0 | 10 | NULL | NULL | NULL | 5 | N | 0.01 | 0 | 0 | 0 | getdate() | getdate() | paprcv.exe | 0 | 0 | 0 | 0 | 0 | 0 | 2 | 0 | 0 | 7480 | 0 | NULL | ('MC50', 'MS', '2', getdate(), '1', '0', '1', '2', '2', '0', '23', '1.49999996210681E-05', '1.49999996210681E-05', '50', '50', '0', '1.99999994947575E-05', '1.49999996210681E-05', '50', '1', '0', '0', '0', '1.99999994947575E-05', '1.99999994947575E-05', '9.99999974737875E-05', '9.99999974737875E-05', '5.1', 'NULL', '29', '1', '50', '15', 'NULL', '0', 'NULL', 'NULL', 'NULL', 'NULL', 'NULL', 'NULL', 'NULL', 'NULL', 'NULL', 'NULL', 'NULL', 'NULL', 'NULL', 'NULL', 'NULL', 'NULL', 'NULL', 'NULL', 'NULL', 'NULL', 'NULL', 'NULL', 'NULL', 'NULL', 'NULL', 'NULL', 'NULL', 'NULL', 'NULL', 'NULL', 'NULL', 'NULL', 'NULL', 'NULL', 'NULL', '.', '1', '1', '0', '0', '0', '0', '15', '15', '750', '20', '20', '0', '0', '0', '10', 'NULL', 'NULL', 'NULL', '5', 'N', '0.00999999977648258', '0', '0', '0', getdate(), getdate(), 'paprcv.exe', '0', '0', '0', '0', '0', '0', '2', '0', '0', '7480', '0', 'NULL'),
410JEN | 400 | 2 | getdate() | 1 | 0 | 1 | 2 | 2 | 0 | 23 | 1.5e-05 | 1.5e-05 | 50 | 50 | 0 | 2e-05 | 1.5e-05 | 50 | 1 | 0 | 0 | 0 | 2e-05 | 2e-05 | 0.0001 | 0.0001 | 5.1 | NULL | 35 | 1 | 50 | 15 | NULL | 0 | NULL | NULL | NULL | NULL | NULL | NULL | NULL | NULL | NULL | NULL | NULL | NULL | NULL | NULL | NULL | NULL | NULL | NULL | NULL | NULL | NULL | NULL | NULL | NULL | NULL | NULL | NULL | NULL | NULL | NULL | NULL | NULL | NULL | NULL | NULL | . | 1 | 1 | 0 | 0 | 0 | 0 | 15 | 15 | 750 | 20 | 20 | 0 | 0 | 0 | 10 | NULL | NULL | NULL | 5 | N | 0.01 | 0 | 0 | 0 | getdate() | getdate() | paprcv.exe | 0 | 0 | 0 | 0 | 0 | 0 | 2 | 0 | 0 | 7480 | 10 | NULL | ('410JEN', '400', '2', getdate(), '1', '0', '1', '2', '2', '0', '23', '1.49999996210681E-05', '1.49999996210681E-05', '50', '50', '0', '1.99999994947575E-05', '1.49999996210681E-05', '50', '1', '0', '0', '0', '1.99999994947575E-05', '1.99999994947575E-05', '9.99999974737875E-05', '9.99999974737875E-05', '5.1', 'NULL', '35', '1', '50', '15', 'NULL', '0', 'NULL', 'NULL', 'NULL', 'NULL', 'NULL', 'NULL', 'NULL', 'NULL', 'NULL', 'NULL', 'NULL', 'NULL', 'NULL', 'NULL', 'NULL', 'NULL', 'NULL', 'NULL', 'NULL', 'NULL', 'NULL', 'NULL', 'NULL', 'NULL', 'NULL', 'NULL', 'NULL', 'NULL', 'NULL', 'NULL', 'NULL', 'NULL', 'NULL', 'NULL', 'NULL', '.', '1', '1', '0', '0', '0', '0', '15', '15', '750', '20', '20', '0', '0', '0', '10', 'NULL', 'NULL', 'NULL', '5', 'N', '0.00999999977648258', '0', '0', '0', getdate(), getdate(), 'paprcv.exe', '0', '0', '0', '0', '0', '0', '2', '0', '0', '7480', '10', 'NULL'),
MC40 | MS | 2 | getdate() | 1 | 0 | 1 | 2 | 2 | 0 | 23 | 1.5e-05 | 1.5e-05 | 50 | 50 | 0 | 2e-05 | 1.5e-05 | 50 | 1 | 0 | 0 | 0 | 2e-05 | 2e-05 | 0.0001 | 0.0001 | 5.1 | NULL | 29 | 1 | 50 | 15 | NULL | 0 | NULL | NULL | NULL | NULL | NULL | NULL | NULL | NULL | NULL | NULL | NULL | NULL | NULL | NULL | NULL | NULL | NULL | NULL | NULL | NULL | NULL | NULL | NULL | NULL | NULL | NULL | NULL | NULL | NULL | NULL | NULL | NULL | NULL | NULL | NULL | . | 1 | 1 | 0 | 0 | 0 | 0 | 15 | 15 | 750 | 20 | 20 | 0 | 0 | 0 | 10 | NULL | NULL | NULL | 5 | N | 0.01 | 0 | 0 | 0 | getdate() | getdate() | paprcv.exe | 0 | 0 | 0 | 0 | 0 | 0 | 2 | 0 | 0 | 7480 | 0 | NULL | ('MC40', 'MS', '2', getdate(), '1', '0', '1', '2', '2', '0', '23', '1.49999996210681E-05', '1.49999996210681E-05', '50', '50', '0', '1.99999994947575E-05', '1.49999996210681E-05', '50', '1', '0', '0', '0', '1.99999994947575E-05', '1.99999994947575E-05', '9.99999974737875E-05', '9.99999974737875E-05', '5.1', 'NULL', '29', '1', '50', '15', 'NULL', '0', 'NULL', 'NULL', 'NULL', 'NULL', 'NULL', 'NULL', 'NULL', 'NULL', 'NULL', 'NULL', 'NULL', 'NULL', 'NULL', 'NULL', 'NULL', 'NULL', 'NULL', 'NULL', 'NULL', 'NULL', 'NULL', 'NULL', 'NULL', 'NULL', 'NULL', 'NULL', 'NULL', 'NULL', 'NULL', 'NULL', 'NULL', 'NULL', 'NULL', 'NULL', 'NULL', '.', '1', '1', '0', '0', '0', '0', '15', '15', '750', '20', '20', '0', '0', '0', '10', 'NULL', 'NULL', 'NULL', '5', 'N', '0.00999999977648258', '0', '0', '0', getdate(), getdate(), 'paprcv.exe', '0', '0', '0', '0', '0', '0', '2', '0', '0', '7480', '0', 'NULL'),
MC55 | MS | 2 | getdate() | 1 | 0 | 1 | 2 | 2 | 0 | 23 | 1.5e-05 | 1.5e-05 | 50 | 50 | 0 | 2e-05 | 1.5e-05 | 50 | 1 | 0 | 0 | 0 | 2e-05 | 2e-05 | 0.0001 | 0.0001 | 5.1 | NULL | 29 | 1 | 50 | 15 | NULL | 0 | NULL | NULL | NULL | NULL | NULL | NULL | NULL | NULL | NULL | NULL | NULL | NULL | NULL | NULL | NULL | NULL | NULL | NULL | NULL | NULL | NULL | NULL | NULL | NULL | NULL | NULL | NULL | NULL | NULL | NULL | NULL | NULL | NULL | NULL | NULL | . | 1 | 1 | 0 | 0 | 0 | 0 | 15 | 15 | 750 | 20 | 20 | 0 | 0 | 0 | 10 | NULL | NULL | NULL | 5 | N | 0.01 | 0 | 0 | 0 | getdate() | getdate() | paprcv.exe | 0 | 0 | 0 | 0 | 0 | 0 | 2 | 0 | 0 | 7480 | 0 | NULL | ('MC55', 'MS', '2', getdate(), '1', '0', '1', '2', '2', '0', '23', '1.49999996210681E-05', '1.49999996210681E-05', '50', '50', '0', '1.99999994947575E-05', '1.49999996210681E-05', '50', '1', '0', '0', '0', '1.99999994947575E-05', '1.99999994947575E-05', '9.99999974737875E-05', '9.99999974737875E-05', '5.1', 'NULL', '29', '1', '50', '15', 'NULL', '0', 'NULL', 'NULL', 'NULL', 'NULL', 'NULL', 'NULL', 'NULL', 'NULL', 'NULL', 'NULL', 'NULL', 'NULL', 'NULL', 'NULL', 'NULL', 'NULL', 'NULL', 'NULL', 'NULL', 'NULL', 'NULL', 'NULL', 'NULL', 'NULL', 'NULL', 'NULL', 'NULL', 'NULL', 'NULL', 'NULL', 'NULL', 'NULL', 'NULL', 'NULL', 'NULL', '.', '1', '1', '0', '0', '0', '0', '15', '15', '750', '20', '20', '0', '0', '0', '10', 'NULL', 'NULL', 'NULL', '5', 'N', '0.00999999977648258', '0', '0', '0', getdate(), getdate(), 'paprcv.exe', '0', '0', '0', '0', '0', '0', '2', '0', '0', '7480', '0', 'NULL'),
G10 | MS | 2 | getdate() | 1 | 0 | 1 | 2 | 2 | 0 | 23 | 1.5e-05 | 1.5e-05 | 50 | 50 | 0 | 2e-05 | 1.5e-05 | 50 | 1 | 0 | 0 | 0 | 2e-05 | 2e-05 | 0.0001 | 0.0001 | 5.1 | NULL | 29 | 1 | 50 | 15 | NULL | 0 | NULL | NULL | NULL | NULL | NULL | NULL | NULL | NULL | NULL | NULL | NULL | NULL | NULL | NULL | NULL | NULL | NULL | NULL | NULL | NULL | NULL | NULL | NULL | NULL | NULL | NULL | NULL | NULL | NULL | NULL | NULL | NULL | NULL | NULL | NULL | . | 1 | 1 | 0 | 0 | 0 | 0 | 15 | 15 | 750 | 20 | 20 | 0 | 0 | 0 | 10 | NULL | NULL | NULL | 5 | N | 0.01 | 0 | 0 | 0 | getdate() | getdate() | paprcv.exe | 0 | 0 | 0 | 0 | 0 | 0 | 2 | 0 | 0 | 7480 | 0 | NULL | ('G10', 'MS', '2', getdate(), '1', '0', '1', '2', '2', '0', '23', '1.49999996210681E-05', '1.49999996210681E-05', '50', '50', '0', '1.99999994947575E-05', '1.49999996210681E-05', '50', '1', '0', '0', '0', '1.99999994947575E-05', '1.99999994947575E-05', '9.99999974737875E-05', '9.99999974737875E-05', '5.1', 'NULL', '29', '1', '50', '15', 'NULL', '0', 'NULL', 'NULL', 'NULL', 'NULL', 'NULL', 'NULL', 'NULL', 'NULL', 'NULL', 'NULL', 'NULL', 'NULL', 'NULL', 'NULL', 'NULL', 'NULL', 'NULL', 'NULL', 'NULL', 'NULL', 'NULL', 'NULL', 'NULL', 'NULL', 'NULL', 'NULL', 'NULL', 'NULL', 'NULL', 'NULL', 'NULL', 'NULL', 'NULL', 'NULL', 'NULL', '.', '1', '1', '0', '0', '0', '0', '15', '15', '750', '20', '20', '0', '0', '0', '10', 'NULL', 'NULL', 'NULL', '5', 'N', '0.00999999977648258', '0', '0', '0', getdate(), getdate(), 'paprcv.exe', '0', '0', '0', '0', '0', '0', '2', '0', '0', '7480', '0', 'NULL'),
D12 | MS | 2 | getdate() | 1 | 0 | 1 | 2 | 2 | 0 | 23 | 1.5e-05 | 1.5e-05 | 50 | 50 | 0 | 2e-05 | 1.5e-05 | 50 | 1 | 0 | 0 | 0 | 2e-05 | 2e-05 | 0.0001 | 0.0001 | 5.1 | NULL | 29 | 1 | 50 | 15 | NULL | 0 | NULL | NULL | NULL | NULL | NULL | NULL | NULL | NULL | NULL | NULL | NULL | NULL | NULL | NULL | NULL | NULL | NULL | NULL | NULL | NULL | NULL | NULL | NULL | NULL | NULL | NULL | NULL | NULL | NULL | NULL | NULL | NULL | NULL | NULL | NULL | . | 1 | 1 | 0 | 0 | 0 | 0 | 15 | 15 | 750 | 20 | 20 | 0 | 0 | 0 | 10 | NULL | NULL | NULL | 5 | N | 0.01 | 0 | 0 | 0 | getdate() | getdate() | paprcv.exe | 0 | 0 | 0 | 0 | 0 | 0 | 2 | 0 | 0 | 7480 | 0 | NULL | ('D12', 'MS', '2', getdate(), '1', '0', '1', '2', '2', '0', '23', '1.49999996210681E-05', '1.49999996210681E-05', '50', '50', '0', '1.99999994947575E-05', '1.49999996210681E-05', '50', '1', '0', '0', '0', '1.99999994947575E-05', '1.99999994947575E-05', '9.99999974737875E-05', '9.99999974737875E-05', '5.1', 'NULL', '29', '1', '50', '15', 'NULL', '0', 'NULL', 'NULL', 'NULL', 'NULL', 'NULL', 'NULL', 'NULL', 'NULL', 'NULL', 'NULL', 'NULL', 'NULL', 'NULL', 'NULL', 'NULL', 'NULL', 'NULL', 'NULL', 'NULL', 'NULL', 'NULL', 'NULL', 'NULL', 'NULL', 'NULL', 'NULL', 'NULL', 'NULL', 'NULL', 'NULL', 'NULL', 'NULL', 'NULL', 'NULL', 'NULL', '.', '1', '1', '0', '0', '0', '0', '15', '15', '750', '20', '20', '0', '0', '0', '10', 'NULL', 'NULL', 'NULL', '5', 'N', '0.00999999977648258', '0', '0', '0', getdate(), getdate(), 'paprcv.exe', '0', '0', '0', '0', '0', '0', '2', '0', '0', '7480', '0', 'NULL'),
C03 | MS | 2 | getdate() | 1 | 0 | 1 | 2 | 2 | 0 | 23 | 1.5e-05 | 1.5e-05 | 50 | 50 | 0 | 2e-05 | 1.5e-05 | 50 | 1 | 0 | 0 | 0 | 2e-05 | 2e-05 | 0.0001 | 0.0001 | 5.1 | NULL | 29 | 1 | 50 | 15 | NULL | 0 | NULL | NULL | NULL | NULL | NULL | NULL | NULL | NULL | NULL | NULL | NULL | NULL | NULL | NULL | NULL | NULL | NULL | NULL | NULL | NULL | NULL | NULL | NULL | NULL | NULL | NULL | NULL | NULL | NULL | NULL | NULL | NULL | NULL | NULL | NULL | . | 1 | 1 | 0 | 0 | 0 | 0 | 15 | 15 | 750 | 20 | 20 | 0 | 0 | 0 | 10 | NULL | NULL | NULL | 5 | N | 0.01 | 0 | 0 | 0 | getdate() | getdate() | paprcv.exe | 0 | 0 | 0 | 0 | 0 | 0 | 2 | 0 | 0 | 7480 | 0 | NULL | ('C03', 'MS', '2', getdate(), '1', '0', '1', '2', '2', '0', '23', '1.49999996210681E-05', '1.49999996210681E-05', '50', '50', '0', '1.99999994947575E-05', '1.49999996210681E-05', '50', '1', '0', '0', '0', '1.99999994947575E-05', '1.99999994947575E-05', '9.99999974737875E-05', '9.99999974737875E-05', '5.1', 'NULL', '29', '1', '50', '15', 'NULL', '0', 'NULL', 'NULL', 'NULL', 'NULL', 'NULL', 'NULL', 'NULL', 'NULL', 'NULL', 'NULL', 'NULL', 'NULL', 'NULL', 'NULL', 'NULL', 'NULL', 'NULL', 'NULL', 'NULL', 'NULL', 'NULL', 'NULL', 'NULL', 'NULL', 'NULL', 'NULL', 'NULL', 'NULL', 'NULL', 'NULL', 'NULL', 'NULL', 'NULL', 'NULL', 'NULL', '.', '1', '1', '0', '0', '0', '0', '15', '15', '750', '20', '20', '0', '0', '0', '10', 'NULL', 'NULL', 'NULL', '5', 'N', '0.00999999977648258', '0', '0', '0', getdate(), getdate(), 'paprcv.exe', '0', '0', '0', '0', '0', '0', '2', '0', '0', '7480', '0', 'NULL'),
C12 | MS | 2 | getdate() | 1 | 0 | 1 | 2 | 2 | 0 | 23 | 1.5e-05 | 1.5e-05 | 50 | 50 | 0 | 2e-05 | 1.5e-05 | 50 | 1 | 0 | 0 | 0 | 2e-05 | 2e-05 | 0.0001 | 0.0001 | 5.1 | NULL | 29 | 1 | 50 | 15 | NULL | 0 | NULL | NULL | NULL | NULL | NULL | NULL | NULL | NULL | NULL | NULL | NULL | NULL | NULL | NULL | NULL | NULL | NULL | NULL | NULL | NULL | NULL | NULL | NULL | NULL | NULL | NULL | NULL | NULL | NULL | NULL | NULL | NULL | NULL | NULL | NULL | . | 1 | 1 | 0 | 0 | 0 | 0 | 15 | 15 | 750 | 20 | 20 | 0 | 0 | 0 | 10 | NULL | NULL | NULL | 5 | N | 0.01 | 0 | 0 | 0 | getdate() | getdate() | paprcv.exe | 0 | 0 | 0 | 0 | 0 | 0 | 2 | 0 | 0 | 7480 | 0 | NULL | ('C12', 'MS', '2', getdate(), '1', '0', '1', '2', '2', '0', '23', '1.49999996210681E-05', '1.49999996210681E-05', '50', '50', '0', '1.99999994947575E-05', '1.49999996210681E-05', '50', '1', '0', '0', '0', '1.99999994947575E-05', '1.99999994947575E-05', '9.99999974737875E-05', '9.99999974737875E-05', '5.1', 'NULL', '29', '1', '50', '15', 'NULL', '0', 'NULL', 'NULL', 'NULL', 'NULL', 'NULL', 'NULL', 'NULL', 'NULL', 'NULL', 'NULL', 'NULL', 'NULL', 'NULL', 'NULL', 'NULL', 'NULL', 'NULL', 'NULL', 'NULL', 'NULL', 'NULL', 'NULL', 'NULL', 'NULL', 'NULL', 'NULL', 'NULL', 'NULL', 'NULL', 'NULL', 'NULL', 'NULL', 'NULL', 'NULL', 'NULL', '.', '1', '1', '0', '0', '0', '0', '15', '15', '750', '20', '20', '0', '0', '0', '10', 'NULL', 'NULL', 'NULL', '5', 'N', '0.00999999977648258', '0', '0', '0', getdate(), getdate(), 'paprcv.exe', '0', '0', '0', '0', '0', '0', '2', '0', '0', '7480', '0', 'NULL'),
G35 | MS | 2 | getdate() | 1 | 0 | 1 | 2 | 2 | 0 | 23 | 1.5e-05 | 1.5e-05 | 50 | 50 | 0 | 2e-05 | 1.5e-05 | 50 | 1 | 0 | 0 | 0 | 2e-05 | 2e-05 | 0.0001 | 0.0001 | 5.1 | NULL | 29 | 1 | 50 | 15 | NULL | 0 | NULL | NULL | NULL | NULL | NULL | NULL | NULL | NULL | NULL | NULL | NULL | NULL | NULL | NULL | NULL | NULL | NULL | NULL | NULL | NULL | NULL | NULL | NULL | NULL | NULL | NULL | NULL | NULL | NULL | NULL | NULL | NULL | NULL | NULL | NULL | . | 1 | 1 | 0 | 0 | 0 | 0 | 15 | 15 | 750 | 20 | 20 | 0 | 0 | 0 | 10 | NULL | NULL | NULL | 5 | N | 0.01 | 0 | 0 | 0 | getdate() | getdate() | paprcv.exe | 0 | 0 | 0 | 0 | 0 | 0 | 2 | 0 | 0 | 7480 | 0 | NULL | ('G35', 'MS', '2', getdate(), '1', '0', '1', '2', '2', '0', '23', '1.49999996210681E-05', '1.49999996210681E-05', '50', '50', '0', '1.99999994947575E-05', '1.49999996210681E-05', '50', '1', '0', '0', '0', '1.99999994947575E-05', '1.99999994947575E-05', '9.99999974737875E-05', '9.99999974737875E-05', '5.1', 'NULL', '29', '1', '50', '15', 'NULL', '0', 'NULL', 'NULL', 'NULL', 'NULL', 'NULL', 'NULL', 'NULL', 'NULL', 'NULL', 'NULL', 'NULL', 'NULL', 'NULL', 'NULL', 'NULL', 'NULL', 'NULL', 'NULL', 'NULL', 'NULL', 'NULL', 'NULL', 'NULL', 'NULL', 'NULL', 'NULL', 'NULL', 'NULL', 'NULL', 'NULL', 'NULL', 'NULL', 'NULL', 'NULL', 'NULL', '.', '1', '1', '0', '0', '0', '0', '15', '15', '750', '20', '20', '0', '0', '0', '10', 'NULL', 'NULL', 'NULL', '5', 'N', '0.00999999977648258', '0', '0', '0', getdate(), getdate(), 'paprcv.exe', '0', '0', '0', '0', '0', '0', '2', '0', '0', '7480', '0', 'NULL'),
G16 | MS | 2 | getdate() | 1 | 0 | 1 | 2 | 2 | 0 | 23 | 1.5e-05 | 1.5e-05 | 50 | 50 | 0 | 2e-05 | 1.5e-05 | 50 | 1 | 0 | 0 | 0 | 2e-05 | 2e-05 | 0.0001 | 0.0001 | 5.1 | NULL | 29 | 1 | 50 | 15 | NULL | 0 | NULL | NULL | NULL | NULL | NULL | NULL | NULL | NULL | NULL | NULL | NULL | NULL | NULL | NULL | NULL | NULL | NULL | NULL | NULL | NULL | NULL | NULL | NULL | NULL | NULL | NULL | NULL | NULL | NULL | NULL | NULL | NULL | NULL | NULL | NULL | . | 1 | 1 | 0 | 0 | 0 | 0 | 15 | 15 | 750 | 20 | 20 | 0 | 0 | 0 | 10 | NULL | NULL | NULL | 5 | N | 0.01 | 0 | 0 | 0 | getdate() | getdate() | paprcv.exe | 0 | 0 | 0 | 0 | 0 | 0 | 2 | 0 | 0 | 7480 | 0 | NULL | ('G16', 'MS', '2', getdate(), '1', '0', '1', '2', '2', '0', '23', '1.49999996210681E-05', '1.49999996210681E-05', '50', '50', '0', '1.99999994947575E-05', '1.49999996210681E-05', '50', '1', '0', '0', '0', '1.99999994947575E-05', '1.99999994947575E-05', '9.99999974737875E-05', '9.99999974737875E-05', '5.1', 'NULL', '29', '1', '50', '15', 'NULL', '0', 'NULL', 'NULL', 'NULL', 'NULL', 'NULL', 'NULL', 'NULL', 'NULL', 'NULL', 'NULL', 'NULL', 'NULL', 'NULL', 'NULL', 'NULL', 'NULL', 'NULL', 'NULL', 'NULL', 'NULL', 'NULL', 'NULL', 'NULL', 'NULL', 'NULL', 'NULL', 'NULL', 'NULL', 'NULL', 'NULL', 'NULL', 'NULL', 'NULL', 'NULL', 'NULL', '.', '1', '1', '0', '0', '0', '0', '15', '15', '750', '20', '20', '0', '0', '0', '10', 'NULL', 'NULL', 'NULL', '5', 'N', '0.00999999977648258', '0', '0', '0', getdate(), getdate(), 'paprcv.exe', '0', '0', '0', '0', '0', '0', '2', '0', '0', '7480', '0', 'NULL'),
G17 | MS | 2 | getdate() | 1 | 0 | 1 | 2 | 2 | 0 | 23 | 1.5e-05 | 1.5e-05 | 50 | 50 | 0 | 2e-05 | 1.5e-05 | 50 | 1 | 0 | 0 | 0 | 2e-05 | 2e-05 | 0.0001 | 0.0001 | 5.1 | NULL | 29 | 1 | 50 | 15 | NULL | 0 | NULL | NULL | NULL | NULL | NULL | NULL | NULL | NULL | NULL | NULL | NULL | NULL | NULL | NULL | NULL | NULL | NULL | NULL | NULL | NULL | NULL | NULL | NULL | NULL | NULL | NULL | NULL | NULL | NULL | NULL | NULL | NULL | NULL | NULL | NULL | . | 1 | 1 | 0 | 0 | 0 | 0 | 15 | 15 | 750 | 20 | 20 | 0 | 0 | 0 | 10 | NULL | NULL | NULL | 5 | N | 0.01 | 0 | 0 | 0 | getdate() | getdate() | paprcv.exe | 0 | 0 | 0 | 0 | 0 | 0 | 2 | 0 | 0 | 7480 | 0 | NULL | ('G17', 'MS', '2', getdate(), '1', '0', '1', '2', '2', '0', '23', '1.49999996210681E-05', '1.49999996210681E-05', '50', '50', '0', '1.99999994947575E-05', '1.49999996210681E-05', '50', '1', '0', '0', '0', '1.99999994947575E-05', '1.99999994947575E-05', '9.99999974737875E-05', '9.99999974737875E-05', '5.1', 'NULL', '29', '1', '50', '15', 'NULL', '0', 'NULL', 'NULL', 'NULL', 'NULL', 'NULL', 'NULL', 'NULL', 'NULL', 'NULL', 'NULL', 'NULL', 'NULL', 'NULL', 'NULL', 'NULL', 'NULL', 'NULL', 'NULL', 'NULL', 'NULL', 'NULL', 'NULL', 'NULL', 'NULL', 'NULL', 'NULL', 'NULL', 'NULL', 'NULL', 'NULL', 'NULL', 'NULL', 'NULL', 'NULL', 'NULL', '.', '1', '1', '0', '0', '0', '0', '15', '15', '750', '20', '20', '0', '0', '0', '10', 'NULL', 'NULL', 'NULL', '5', 'N', '0.00999999977648258', '0', '0', '0', getdate(), getdate(), 'paprcv.exe', '0', '0', '0', '0', '0', '0', '2', '0', '0', '7480', '0', 'NULL'),
317L | 300 | 2 | getdate() | 1 | 0 | 1 | 2 | 2 | 0 | 23 | 1.5e-05 | 1.5e-05 | 50 | 50 | 0 | 2e-05 | 1.5e-05 | 50 | 1 | 0 | 0 | 0 | 2e-05 | 2e-05 | 0.0001 | 0.0001 | 5.1 | NULL | 35 | 1 | 50 | 15 | NULL | 0 | NULL | NULL | NULL | NULL | NULL | NULL | NULL | NULL | NULL | NULL | NULL | NULL | NULL | NULL | NULL | NULL | NULL | NULL | NULL | NULL | NULL | NULL | NULL | NULL | NULL | NULL | NULL | NULL | NULL | NULL | NULL | NULL | NULL | NULL | NULL | . | 1 | 1 | 0 | 0 | 0 | 0 | 15 | 15 | 750 | 20 | 20 | 0 | 0 | 0 | 10 | NULL | NULL | NULL | 5 | N | 0.01 | 0 | 0 | 0 | getdate() | getdate() | paprcv.exe | 0 | 0 | 0 | 0 | 0 | 0 | 2 | 0 | 0 | 7480 | 9 | NULL | ('317L', '300', '2', getdate(), '1', '0', '1', '2', '2', '0', '23', '1.49999996210681E-05', '1.49999996210681E-05', '50', '50', '0', '1.99999994947575E-05', '1.49999996210681E-05', '50', '1', '0', '0', '0', '1.99999994947575E-05', '1.99999994947575E-05', '9.99999974737875E-05', '9.99999974737875E-05', '5.1', 'NULL', '35', '1', '50', '15', 'NULL', '0', 'NULL', 'NULL', 'NULL', 'NULL', 'NULL', 'NULL', 'NULL', 'NULL', 'NULL', 'NULL', 'NULL', 'NULL', 'NULL', 'NULL', 'NULL', 'NULL', 'NULL', 'NULL', 'NULL', 'NULL', 'NULL', 'NULL', 'NULL', 'NULL', 'NULL', 'NULL', 'NULL', 'NULL', 'NULL', 'NULL', 'NULL', 'NULL', 'NULL', 'NULL', 'NULL', '.', '1', '1', '0', '0', '0', '0', '15', '15', '750', '20', '20', '0', '0', '0', '10', 'NULL', 'NULL', 'NULL', '5', 'N', '0.00999999977648258', '0', '0', '0', getdate(), getdate(), 'paprcv.exe', '0', '0', '0', '0', '0', '0', '2', '0', '0', '7480', '9', 'NULL'),
G06 | MS | 2 | getdate() | 1 | 0 | 1 | 2 | 2 | 0 | 23 | 1.5e-05 | 1.5e-05 | 50 | 50 | 0 | 2e-05 | 1.5e-05 | 50 | 1 | 0 | 0 | 0 | 2e-05 | 2e-05 | 0.0001 | 0.0001 | 5.1 | NULL | 29 | 1 | 50 | 15 | NULL | 0 | NULL | NULL | NULL | NULL | NULL | NULL | NULL | NULL | NULL | NULL | NULL | NULL | NULL | NULL | NULL | NULL | NULL | NULL | NULL | NULL | NULL | NULL | NULL | NULL | NULL | NULL | NULL | NULL | NULL | NULL | NULL | NULL | NULL | NULL | NULL | . | 1 | 1 | 0 | 0 | 0 | 0 | 15 | 15 | 750 | 20 | 20 | 0 | 0 | 0 | 10 | NULL | NULL | NULL | 5 | N | 0.01 | 0 | 0 | 0 | getdate() | getdate() | paprcv.exe | 0 | 0 | 0 | 0 | 0 | 0 | 2 | 0 | 0 | 7480 | 0 | NULL | ('G06', 'MS', '2', getdate(), '1', '0', '1', '2', '2', '0', '23', '1.49999996210681E-05', '1.49999996210681E-05', '50', '50', '0', '1.99999994947575E-05', '1.49999996210681E-05', '50', '1', '0', '0', '0', '1.99999994947575E-05', '1.99999994947575E-05', '9.99999974737875E-05', '9.99999974737875E-05', '5.1', 'NULL', '29', '1', '50', '15', 'NULL', '0', 'NULL', 'NULL', 'NULL', 'NULL', 'NULL', 'NULL', 'NULL', 'NULL', 'NULL', 'NULL', 'NULL', 'NULL', 'NULL', 'NULL', 'NULL', 'NULL', 'NULL', 'NULL', 'NULL', 'NULL', 'NULL', 'NULL', 'NULL', 'NULL', 'NULL', 'NULL', 'NULL', 'NULL', 'NULL', 'NULL', 'NULL', 'NULL', 'NULL', 'NULL', 'NULL', '.', '1', '1', '0', '0', '0', '0', '15', '15', '750', '20', '20', '0', '0', '0', '10', 'NULL', 'NULL', 'NULL', '5', 'N', '0.00999999977648258', '0', '0', '0', getdate(), getdate(), 'paprcv.exe', '0', '0', '0', '0', '0', '0', '2', '0', '0', '7480', '0', 'NULL'),
304H | 300 | 2 | getdate() | 1 | 0 | 1 | 2 | 2 | 0 | 23 | 1.5e-05 | 1.5e-05 | 50 | 50 | 0 | 2e-05 | 1.5e-05 | 50 | 1 | 0 | 0 | 0 | 2e-05 | 2e-05 | 0.0001 | 0.0001 | 5.1 | NULL | 35 | 1 | 50 | 15 | NULL | 0 | NULL | NULL | NULL | NULL | NULL | NULL | NULL | NULL | NULL | NULL | NULL | NULL | NULL | NULL | NULL | NULL | NULL | NULL | NULL | NULL | NULL | NULL | NULL | NULL | NULL | NULL | NULL | NULL | NULL | NULL | NULL | NULL | NULL | NULL | NULL | . | 1 | 1 | 0 | 0 | 0 | 0 | 15 | 15 | 750 | 20 | 20 | 0 | 0 | 0 | 10 | NULL | NULL | NULL | 5 | N | 0.01 | 0 | 0 | 0 | getdate() | getdate() | paprcv.exe | 0 | 0 | 0 | 0 | 0 | 0 | 2 | 0 | 0 | 7480 | 9 | NULL | ('304H', '300', '2', getdate(), '1', '0', '1', '2', '2', '0', '23', '1.49999996210681E-05', '1.49999996210681E-05', '50', '50', '0', '1.99999994947575E-05', '1.49999996210681E-05', '50', '1', '0', '0', '0', '1.99999994947575E-05', '1.99999994947575E-05', '9.99999974737875E-05', '9.99999974737875E-05', '5.1', 'NULL', '35', '1', '50', '15', 'NULL', '0', 'NULL', 'NULL', 'NULL', 'NULL', 'NULL', 'NULL', 'NULL', 'NULL', 'NULL', 'NULL', 'NULL', 'NULL', 'NULL', 'NULL', 'NULL', 'NULL', 'NULL', 'NULL', 'NULL', 'NULL', 'NULL', 'NULL', 'NULL', 'NULL', 'NULL', 'NULL', 'NULL', 'NULL', 'NULL', 'NULL', 'NULL', 'NULL', 'NULL', 'NULL', 'NULL', '.', '1', '1', '0', '0', '0', '0', '15', '15', '750', '20', '20', '0', '0', '0', '10', 'NULL', 'NULL', 'NULL', '5', 'N', '0.00999999977648258', '0', '0', '0', getdate(), getdate(), 'paprcv.exe', '0', '0', '0', '0', '0', '0', '2', '0', '0', '7480', '9', 'NULL'),
G09 | MS | 2 | getdate() | 1 | 0 | 1 | 2 | 2 | 0 | 23 | 1.5e-05 | 1.5e-05 | 50 | 50 | 0 | 2e-05 | 1.5e-05 | 50 | 1 | 0 | 0 | 0 | 2e-05 | 2e-05 | 0.0001 | 0.0001 | 5.1 | NULL | 29 | 1 | 50 | 15 | NULL | 0 | NULL | NULL | NULL | NULL | NULL | NULL | NULL | NULL | NULL | NULL | NULL | NULL | NULL | NULL | NULL | NULL | NULL | NULL | NULL | NULL | NULL | NULL | NULL | NULL | NULL | NULL | NULL | NULL | NULL | NULL | NULL | NULL | NULL | NULL | NULL | . | 1 | 1 | 0 | 0 | 0 | 0 | 15 | 15 | 750 | 20 | 20 | 0 | 0 | 0 | 10 | NULL | NULL | NULL | 5 | N | 0.01 | 0 | 0 | 0 | getdate() | getdate() | paprcv.exe | 0 | 0 | 0 | 0 | 0 | 0 | 2 | 0 | 0 | 7480 | 0 | NULL | ('G09', 'MS', '2', getdate(), '1', '0', '1', '2', '2', '0', '23', '1.49999996210681E-05', '1.49999996210681E-05', '50', '50', '0', '1.99999994947575E-05', '1.49999996210681E-05', '50', '1', '0', '0', '0', '1.99999994947575E-05', '1.99999994947575E-05', '9.99999974737875E-05', '9.99999974737875E-05', '5.1', 'NULL', '29', '1', '50', '15', 'NULL', '0', 'NULL', 'NULL', 'NULL', 'NULL', 'NULL', 'NULL', 'NULL', 'NULL', 'NULL', 'NULL', 'NULL', 'NULL', 'NULL', 'NULL', 'NULL', 'NULL', 'NULL', 'NULL', 'NULL', 'NULL', 'NULL', 'NULL', 'NULL', 'NULL', 'NULL', 'NULL', 'NULL', 'NULL', 'NULL', 'NULL', 'NULL', 'NULL', 'NULL', 'NULL', 'NULL', '.', '1', '1', '0', '0', '0', '0', '15', '15', '750', '20', '20', '0', '0', '0', '10', 'NULL', 'NULL', 'NULL', '5', 'N', '0.00999999977648258', '0', '0', '0', getdate(), getdate(), 'paprcv.exe', '0', '0', '0', '0', '0', '0', '2', '0', '0', '7480', '0', 'NULL'),
IS10748GR1 | MS | 2 | getdate() | 1 | 0 | 1 | 2 | 2 | 0 | 23 | 1.5e-05 | 1.5e-05 | 50 | 50 | 0 | 2e-05 | 1.5e-05 | 50 | 1 | 0 | 0 | 0 | 2e-05 | 2e-05 | 0.0001 | 0.0001 | 5.1 | NULL | 29 | 1 | 50 | 15 | NULL | 0 | NULL | NULL | NULL | NULL | NULL | NULL | NULL | NULL | NULL | NULL | NULL | NULL | NULL | NULL | NULL | NULL | NULL | NULL | NULL | NULL | NULL | NULL | NULL | NULL | NULL | NULL | NULL | NULL | NULL | NULL | NULL | NULL | NULL | NULL | NULL | . | 1 | 1 | 0 | 0 | 0 | 0 | 15 | 15 | 750 | 20 | 20 | 0 | 0 | 0 | 10 | NULL | NULL | NULL | 5 | N | 0.01 | 0 | 0 | 0 | getdate() | getdate() | paprcv.exe | 0 | 0 | 0 | 0 | 0 | 0 | 2 | 0 | 0 | 7480 | 0 | NULL | ('IS10748GR1', 'MS', '2', getdate(), '1', '0', '1', '2', '2', '0', '23', '1.49999996210681E-05', '1.49999996210681E-05', '50', '50', '0', '1.99999994947575E-05', '1.49999996210681E-05', '50', '1', '0', '0', '0', '1.99999994947575E-05', '1.99999994947575E-05', '9.99999974737875E-05', '9.99999974737875E-05', '5.1', 'NULL', '29', '1', '50', '15', 'NULL', '0', 'NULL', 'NULL', 'NULL', 'NULL', 'NULL', 'NULL', 'NULL', 'NULL', 'NULL', 'NULL', 'NULL', 'NULL', 'NULL', 'NULL', 'NULL', 'NULL', 'NULL', 'NULL', 'NULL', 'NULL', 'NULL', 'NULL', 'NULL', 'NULL', 'NULL', 'NULL', 'NULL', 'NULL', 'NULL', 'NULL', 'NULL', 'NULL', 'NULL', 'NULL', 'NULL', '.', '1', '1', '0', '0', '0', '0', '15', '15', '750', '20', '20', '0', '0', '0', '10', 'NULL', 'NULL', 'NULL', '5', 'N', '0.00999999977648258', '0', '0', '0', getdate(), getdate(), 'paprcv.exe', '0', '0', '0', '0', '0', '0', '2', '0', '0', '7480', '0', 'NULL'),
C06 | MS | 2 | getdate() | 1 | 0 | 1 | 2 | 2 | 0 | 23 | 1.5e-05 | 1.5e-05 | 50 | 50 | 0 | 2e-05 | 1.5e-05 | 50 | 1 | 0 | 0 | 0 | 2e-05 | 2e-05 | 0.0001 | 0.0001 | 5.1 | NULL | 29 | 1 | 50 | 15 | NULL | 0 | NULL | NULL | NULL | NULL | NULL | NULL | NULL | NULL | NULL | NULL | NULL | NULL | NULL | NULL | NULL | NULL | NULL | NULL | NULL | NULL | NULL | NULL | NULL | NULL | NULL | NULL | NULL | NULL | NULL | NULL | NULL | NULL | NULL | NULL | NULL | . | 1 | 1 | 0 | 0 | 0 | 0 | 15 | 15 | 750 | 20 | 20 | 0 | 0 | 0 | 10 | NULL | NULL | NULL | 5 | N | 0.01 | 0 | 0 | 0 | getdate() | getdate() | paprcv.exe | 0 | 0 | 0 | 0 | 0 | 0 | 2 | 0 | 0 | 7480 | 0 | NULL | ('C06', 'MS', '2', getdate(), '1', '0', '1', '2', '2', '0', '23', '1.49999996210681E-05', '1.49999996210681E-05', '50', '50', '0', '1.99999994947575E-05', '1.49999996210681E-05', '50', '1', '0', '0', '0', '1.99999994947575E-05', '1.99999994947575E-05', '9.99999974737875E-05', '9.99999974737875E-05', '5.1', 'NULL', '29', '1', '50', '15', 'NULL', '0', 'NULL', 'NULL', 'NULL', 'NULL', 'NULL', 'NULL', 'NULL', 'NULL', 'NULL', 'NULL', 'NULL', 'NULL', 'NULL', 'NULL', 'NULL', 'NULL', 'NULL', 'NULL', 'NULL', 'NULL', 'NULL', 'NULL', 'NULL', 'NULL', 'NULL', 'NULL', 'NULL', 'NULL', 'NULL', 'NULL', 'NULL', 'NULL', 'NULL', 'NULL', 'NULL', '.', '1', '1', '0', '0', '0', '0', '15', '15', '750', '20', '20', '0', '0', '0', '10', 'NULL', 'NULL', 'NULL', '5', 'N', '0.00999999977648258', '0', '0', '0', getdate(), getdate(), 'paprcv.exe', '0', '0', '0', '0', '0', '0', '2', '0', '0', '7480', '0', 'NULL'),
E03 | MS | 2 | getdate() | 1 | 0 | 1 | 2 | 2 | 0 | 23 | 1.5e-05 | 1.5e-05 | 50 | 50 | 0 | 2e-05 | 1.5e-05 | 50 | 1 | 0 | 0 | 0 | 2e-05 | 2e-05 | 0.0001 | 0.0001 | 5.1 | NULL | 29 | 1 | 50 | 15 | NULL | 0 | NULL | NULL | NULL | NULL | NULL | NULL | NULL | NULL | NULL | NULL | NULL | NULL | NULL | NULL | NULL | NULL | NULL | NULL | NULL | NULL | NULL | NULL | NULL | NULL | NULL | NULL | NULL | NULL | NULL | NULL | NULL | NULL | NULL | NULL | NULL | . | 1 | 1 | 0 | 0 | 0 | 0 | 15 | 15 | 750 | 20 | 20 | 0 | 0 | 0 | 10 | NULL | NULL | NULL | 5 | N | 0.01 | 0 | 0 | 0 | getdate() | getdate() | paprcv.exe | 0 | 0 | 0 | 0 | 0 | 0 | 2 | 0 | 0 | 7480 | 0 | NULL | ('E03', 'MS', '2', getdate(), '1', '0', '1', '2', '2', '0', '23', '1.49999996210681E-05', '1.49999996210681E-05', '50', '50', '0', '1.99999994947575E-05', '1.49999996210681E-05', '50', '1', '0', '0', '0', '1.99999994947575E-05', '1.99999994947575E-05', '9.99999974737875E-05', '9.99999974737875E-05', '5.1', 'NULL', '29', '1', '50', '15', 'NULL', '0', 'NULL', 'NULL', 'NULL', 'NULL', 'NULL', 'NULL', 'NULL', 'NULL', 'NULL', 'NULL', 'NULL', 'NULL', 'NULL', 'NULL', 'NULL', 'NULL', 'NULL', 'NULL', 'NULL', 'NULL', 'NULL', 'NULL', 'NULL', 'NULL', 'NULL', 'NULL', 'NULL', 'NULL', 'NULL', 'NULL', 'NULL', 'NULL', 'NULL', 'NULL', 'NULL', '.', '1', '1', '0', '0', '0', '0', '15', '15', '750', '20', '20', '0', '0', '0', '10', 'NULL', 'NULL', 'NULL', '5', 'N', '0.00999999977648258', '0', '0', '0', getdate(), getdate(), 'paprcv.exe', '0', '0', '0', '0', '0', '0', '2', '0', '0', '7480', '0', 'NULL'),
T01 | MS | 2 | getdate() | 1 | 0 | 1 | 2 | 2 | 0 | 23 | 1.5e-05 | 1.5e-05 | 50 | 50 | 0 | 2e-05 | 1.5e-05 | 50 | 1 | 0 | 0 | 0 | 2e-05 | 2e-05 | 0.0001 | 0.0001 | 5.1 | NULL | 29 | 1 | 50 | 15 | NULL | 0 | NULL | NULL | NULL | NULL | NULL | NULL | NULL | NULL | NULL | NULL | NULL | NULL | NULL | NULL | NULL | NULL | NULL | NULL | NULL | NULL | NULL | NULL | NULL | NULL | NULL | NULL | NULL | NULL | NULL | NULL | NULL | NULL | NULL | NULL | NULL | . | 1 | 1 | 0 | 0 | 0 | 0 | 15 | 15 | 750 | 20 | 20 | 0 | 0 | 0 | 10 | NULL | NULL | NULL | 5 | N | 0.01 | 0 | 0 | 0 | getdate() | getdate() | paprcv.exe | 0 | 0 | 0 | 0 | 0 | 0 | 2 | 0 | 0 | 7480 | 0 | NULL | ('T01', 'MS', '2', getdate(), '1', '0', '1', '2', '2', '0', '23', '1.49999996210681E-05', '1.49999996210681E-05', '50', '50', '0', '1.99999994947575E-05', '1.49999996210681E-05', '50', '1', '0', '0', '0', '1.99999994947575E-05', '1.99999994947575E-05', '9.99999974737875E-05', '9.99999974737875E-05', '5.1', 'NULL', '29', '1', '50', '15', 'NULL', '0', 'NULL', 'NULL', 'NULL', 'NULL', 'NULL', 'NULL', 'NULL', 'NULL', 'NULL', 'NULL', 'NULL', 'NULL', 'NULL', 'NULL', 'NULL', 'NULL', 'NULL', 'NULL', 'NULL', 'NULL', 'NULL', 'NULL', 'NULL', 'NULL', 'NULL', 'NULL', 'NULL', 'NULL', 'NULL', 'NULL', 'NULL', 'NULL', 'NULL', 'NULL', 'NULL', '.', '1', '1', '0', '0', '0', '0', '15', '15', '750', '20', '20', '0', '0', '0', '10', 'NULL', 'NULL', 'NULL', '5', 'N', '0.00999999977648258', '0', '0', '0', getdate(), getdate(), 'paprcv.exe', '0', '0', '0', '0', '0', '0', '2', '0', '0', '7480', '0', 'NULL'),
316-AMS | 300 | 2 | getdate() | 1 | 0 | 1 | 2 | 2 | 0 | 23 | 1.5e-05 | 1.5e-05 | 50 | 50 | 0 | 2e-05 | 1.5e-05 | 50 | 1 | 0 | 0 | 0 | 2e-05 | 2e-05 | 0.0001 | 0.0001 | 5.1 | NULL | 35 | 1 | 50 | 15 | NULL | 0 | NULL | NULL | NULL | NULL | NULL | NULL | NULL | NULL | NULL | NULL | NULL | NULL | NULL | NULL | NULL | NULL | NULL | NULL | NULL | NULL | NULL | NULL | NULL | NULL | NULL | NULL | NULL | NULL | NULL | NULL | NULL | NULL | NULL | NULL | NULL | . | 1 | 1 | 0 | 0 | 0 | 0 | 15 | 15 | 750 | 20 | 20 | 0 | 0 | 0 | 10 | NULL | NULL | NULL | 5 | N | 0.01 | 0 | 0 | 0 | getdate() | getdate() | paprcv.exe | 0 | 0 | 0 | 0 | 0 | 0 | 2 | 0 | 0 | 7480 | 9 | NULL | ('316-AMS', '300', '2', getdate(), '1', '0', '1', '2', '2', '0', '23', '1.49999996210681E-05', '1.49999996210681E-05', '50', '50', '0', '1.99999994947575E-05', '1.49999996210681E-05', '50', '1', '0', '0', '0', '1.99999994947575E-05', '1.99999994947575E-05', '9.99999974737875E-05', '9.99999974737875E-05', '5.1', 'NULL', '35', '1', '50', '15', 'NULL', '0', 'NULL', 'NULL', 'NULL', 'NULL', 'NULL', 'NULL', 'NULL', 'NULL', 'NULL', 'NULL', 'NULL', 'NULL', 'NULL', 'NULL', 'NULL', 'NULL', 'NULL', 'NULL', 'NULL', 'NULL', 'NULL', 'NULL', 'NULL', 'NULL', 'NULL', 'NULL', 'NULL', 'NULL', 'NULL', 'NULL', 'NULL', 'NULL', 'NULL', 'NULL', 'NULL', '.', '1', '1', '0', '0', '0', '0', '15', '15', '750', '20', '20', '0', '0', '0', '10', 'NULL', 'NULL', 'NULL', '5', 'N', '0.00999999977648258', '0', '0', '0', getdate(), getdate(), 'paprcv.exe', '0', '0', '0', '0', '0', '0', '2', '0', '0', '7480', '9', 'NULL'),
10748GR1 | MS | 2 | getdate() | 1 | 0 | 1 | 2 | 2 | 0 | 23 | 1.5e-05 | 1.5e-05 | 50 | 50 | 0 | 2e-05 | 1.5e-05 | 50 | 1 | 0 | 0 | 0 | 2e-05 | 2e-05 | 0.0001 | 0.0001 | 5.1 | NULL | 29 | 1 | 50 | 15 | NULL | 0 | NULL | NULL | NULL | NULL | NULL | NULL | NULL | NULL | NULL | NULL | NULL | NULL | NULL | NULL | NULL | NULL | NULL | NULL | NULL | NULL | NULL | NULL | NULL | NULL | NULL | NULL | NULL | NULL | NULL | NULL | NULL | NULL | NULL | NULL | NULL | . | 1 | 1 | 0 | 0 | 0 | 0 | 15 | 15 | 750 | 20 | 20 | 0 | 0 | 0 | 10 | NULL | NULL | NULL | 5 | N | 0.01 | 0 | 0 | 0 | getdate() | getdate() | paprcv.exe | 0 | 0 | 0 | 0 | 0 | 0 | 2 | 0 | 0 | 7480 | 0 | NULL | ('10748GR1', 'MS', '2', getdate(), '1', '0', '1', '2', '2', '0', '23', '1.49999996210681E-05', '1.49999996210681E-05', '50', '50', '0', '1.99999994947575E-05', '1.49999996210681E-05', '50', '1', '0', '0', '0', '1.99999994947575E-05', '1.99999994947575E-05', '9.99999974737875E-05', '9.99999974737875E-05', '5.1', 'NULL', '29', '1', '50', '15', 'NULL', '0', 'NULL', 'NULL', 'NULL', 'NULL', 'NULL', 'NULL', 'NULL', 'NULL', 'NULL', 'NULL', 'NULL', 'NULL', 'NULL', 'NULL', 'NULL', 'NULL', 'NULL', 'NULL', 'NULL', 'NULL', 'NULL', 'NULL', 'NULL', 'NULL', 'NULL', 'NULL', 'NULL', 'NULL', 'NULL', 'NULL', 'NULL', 'NULL', 'NULL', 'NULL', 'NULL', '.', '1', '1', '0', '0', '0', '0', '15', '15', '750', '20', '20', '0', '0', '0', '10', 'NULL', 'NULL', 'NULL', '5', 'N', '0.00999999977648258', '0', '0', '0', getdate(), getdate(), 'paprcv.exe', '0', '0', '0', '0', '0', '0', '2', '0', '0', '7480', '0', 'NULL'),
316L-AMS | 300 | 2 | getdate() | 1 | 0 | 1 | 2 | 2 | 0 | 23 | 1.5e-05 | 1.5e-05 | 50 | 50 | 0 | 2e-05 | 1.5e-05 | 50 | 1 | 0 | 0 | 0 | 2e-05 | 2e-05 | 0.0001 | 0.0001 | 5.1 | NULL | 35 | 1 | 50 | 15 | NULL | 0 | NULL | NULL | NULL | NULL | NULL | NULL | NULL | NULL | NULL | NULL | NULL | NULL | NULL | NULL | NULL | NULL | NULL | NULL | NULL | NULL | NULL | NULL | NULL | NULL | NULL | NULL | NULL | NULL | NULL | NULL | NULL | NULL | NULL | NULL | NULL | . | 1 | 1 | 0 | 0 | 0 | 0 | 15 | 15 | 750 | 20 | 20 | 0 | 0 | 0 | 10 | NULL | NULL | NULL | 5 | N | 0.01 | 0 | 0 | 0 | getdate() | getdate() | paprcv.exe | 0 | 0 | 0 | 0 | 0 | 0 | 2 | 0 | 0 | 7480 | 9 | NULL | ('316L-AMS', '300', '2', getdate(), '1', '0', '1', '2', '2', '0', '23', '1.49999996210681E-05', '1.49999996210681E-05', '50', '50', '0', '1.99999994947575E-05', '1.49999996210681E-05', '50', '1', '0', '0', '0', '1.99999994947575E-05', '1.99999994947575E-05', '9.99999974737875E-05', '9.99999974737875E-05', '5.1', 'NULL', '35', '1', '50', '15', 'NULL', '0', 'NULL', 'NULL', 'NULL', 'NULL', 'NULL', 'NULL', 'NULL', 'NULL', 'NULL', 'NULL', 'NULL', 'NULL', 'NULL', 'NULL', 'NULL', 'NULL', 'NULL', 'NULL', 'NULL', 'NULL', 'NULL', 'NULL', 'NULL', 'NULL', 'NULL', 'NULL', 'NULL', 'NULL', 'NULL', 'NULL', 'NULL', 'NULL', 'NULL', 'NULL', 'NULL', '.', '1', '1', '0', '0', '0', '0', '15', '15', '750', '20', '20', '0', '0', '0', '10', 'NULL', 'NULL', 'NULL', '5', 'N', '0.00999999977648258', '0', '0', '0', getdate(), getdate(), 'paprcv.exe', '0', '0', '0', '0', '0', '0', '2', '0', '0', '7480', '9', 'NULL'),
EN1.4301HSR | 300 | 2 | getdate() | 1 | 0 | 1 | 2 | 2 | 0 | 23 | 1.5e-05 | 1.5e-05 | 50 | 50 | 0 | 2e-05 | 1.5e-05 | 50 | 1 | 0 | 0 | 0 | 2e-05 | 2e-05 | 0.0001 | 0.0001 | 5.1 | NULL | 35 | 1 | 50 | 15 | NULL | 0 | NULL | NULL | NULL | NULL | NULL | NULL | NULL | NULL | NULL | NULL | NULL | NULL | NULL | NULL | NULL | NULL | NULL | NULL | NULL | NULL | NULL | NULL | NULL | NULL | NULL | NULL | NULL | NULL | NULL | NULL | NULL | NULL | NULL | NULL | NULL | . | 1 | 1 | 0 | 0 | 0 | 0 | 15 | 15 | 750 | 20 | 20 | 0 | 0 | 0 | 10 | NULL | NULL | NULL | 5 | N | 0.01 | 0 | 0 | 0 | getdate() | getdate() | paprcv.exe | 0 | 0 | 0 | 0 | 0 | 0 | 2 | 0 | 0 | 7480 | 9 | NULL | ('EN1.4301HSR', '300', '2', getdate(), '1', '0', '1', '2', '2', '0', '23', '1.49999996210681E-05', '1.49999996210681E-05', '50', '50', '0', '1.99999994947575E-05', '1.49999996210681E-05', '50', '1', '0', '0', '0', '1.99999994947575E-05', '1.99999994947575E-05', '9.99999974737875E-05', '9.99999974737875E-05', '5.1', 'NULL', '35', '1', '50', '15', 'NULL', '0', 'NULL', 'NULL', 'NULL', 'NULL', 'NULL', 'NULL', 'NULL', 'NULL', 'NULL', 'NULL', 'NULL', 'NULL', 'NULL', 'NULL', 'NULL', 'NULL', 'NULL', 'NULL', 'NULL', 'NULL', 'NULL', 'NULL', 'NULL', 'NULL', 'NULL', 'NULL', 'NULL', 'NULL', 'NULL', 'NULL', 'NULL', 'NULL', 'NULL', 'NULL', 'NULL', '.', '1', '1', '0', '0', '0', '0', '15', '15', '750', '20', '20', '0', '0', '0', '10', 'NULL', 'NULL', 'NULL', '5', 'N', '0.00999999977648258', '0', '0', '0', getdate(), getdate(), 'paprcv.exe', '0', '0', '0', '0', '0', '0', '2', '0', '0', '7480', '9', 'NULL'),
EN1.4301RAT | 300 | 2 | getdate() | 1 | 0 | 1 | 2 | 2 | 0 | 23 | 1.5e-05 | 1.5e-05 | 50 | 50 | 0 | 2e-05 | 1.5e-05 | 50 | 1 | 0 | 0 | 0 | 2e-05 | 2e-05 | 0.0001 | 0.0001 | 5.1 | NULL | 35 | 1 | 50 | 15 | NULL | 0 | NULL | NULL | NULL | NULL | NULL | NULL | NULL | NULL | NULL | NULL | NULL | NULL | NULL | NULL | NULL | NULL | NULL | NULL | NULL | NULL | NULL | NULL | NULL | NULL | NULL | NULL | NULL | NULL | NULL | NULL | NULL | NULL | NULL | NULL | NULL | . | 1 | 1 | 0 | 0 | 0 | 0 | 15 | 15 | 750 | 20 | 20 | 0 | 0 | 0 | 10 | NULL | NULL | NULL | 5 | N | 0.01 | 0 | 0 | 0 | getdate() | getdate() | paprcv.exe | 0 | 0 | 0 | 0 | 0 | 0 | 2 | 0 | 0 | 7480 | 9 | NULL | ('EN1.4301RAT', '300', '2', getdate(), '1', '0', '1', '2', '2', '0', '23', '1.49999996210681E-05', '1.49999996210681E-05', '50', '50', '0', '1.99999994947575E-05', '1.49999996210681E-05', '50', '1', '0', '0', '0', '1.99999994947575E-05', '1.99999994947575E-05', '9.99999974737875E-05', '9.99999974737875E-05', '5.1', 'NULL', '35', '1', '50', '15', 'NULL', '0', 'NULL', 'NULL', 'NULL', 'NULL', 'NULL', 'NULL', 'NULL', 'NULL', 'NULL', 'NULL', 'NULL', 'NULL', 'NULL', 'NULL', 'NULL', 'NULL', 'NULL', 'NULL', 'NULL', 'NULL', 'NULL', 'NULL', 'NULL', 'NULL', 'NULL', 'NULL', 'NULL', 'NULL', 'NULL', 'NULL', 'NULL', 'NULL', 'NULL', 'NULL', 'NULL', '.', '1', '1', '0', '0', '0', '0', '15', '15', '750', '20', '20', '0', '0', '0', '10', 'NULL', 'NULL', 'NULL', '5', 'N', '0.00999999977648258', '0', '0', '0', getdate(), getdate(), 'paprcv.exe', '0', '0', '0', '0', '0', '0', '2', '0', '0', '7480', '9', 'NULL'),
304LNi>=8.5 | 300 | 2 | getdate() | 1 | 0 | 1 | 2 | 2 | 0 | 23 | 1.5e-05 | 1.5e-05 | 50 | 50 | 0 | 2e-05 | 1.5e-05 | 50 | 1 | 0 | 0 | 0 | 2e-05 | 2e-05 | 0.0001 | 0.0001 | 5.1 | NULL | 35 | 1 | 50 | 15 | NULL | 0 | NULL | NULL | NULL | NULL | NULL | NULL | NULL | NULL | NULL | NULL | NULL | NULL | NULL | NULL | NULL | NULL | NULL | NULL | NULL | NULL | NULL | NULL | NULL | NULL | NULL | NULL | NULL | NULL | NULL | NULL | NULL | NULL | NULL | NULL | NULL | . | 1 | 1 | 0 | 0 | 0 | 0 | 15 | 15 | 750 | 20 | 20 | 0 | 0 | 0 | 10 | NULL | NULL | NULL | 5 | N | 0.01 | 0 | 0 | 0 | getdate() | getdate() | paprcv.exe | 0 | 0 | 0 | 0 | 0 | 0 | 2 | 0 | 0 | 7480 | 9 | NULL | ('304LNi>=8.5', '300', '2', getdate(), '1', '0', '1', '2', '2', '0', '23', '1.49999996210681E-05', '1.49999996210681E-05', '50', '50', '0', '1.99999994947575E-05', '1.49999996210681E-05', '50', '1', '0', '0', '0', '1.99999994947575E-05', '1.99999994947575E-05', '9.99999974737875E-05', '9.99999974737875E-05', '5.1', 'NULL', '35', '1', '50', '15', 'NULL', '0', 'NULL', 'NULL', 'NULL', 'NULL', 'NULL', 'NULL', 'NULL', 'NULL', 'NULL', 'NULL', 'NULL', 'NULL', 'NULL', 'NULL', 'NULL', 'NULL', 'NULL', 'NULL', 'NULL', 'NULL', 'NULL', 'NULL', 'NULL', 'NULL', 'NULL', 'NULL', 'NULL', 'NULL', 'NULL', 'NULL', 'NULL', 'NULL', 'NULL', 'NULL', 'NULL', '.', '1', '1', '0', '0', '0', '0', '15', '15', '750', '20', '20', '0', '0', '0', '10', 'NULL', 'NULL', 'NULL', '5', 'N', '0.00999999977648258', '0', '0', '0', getdate(), getdate(), 'paprcv.exe', '0', '0', '0', '0', '0', '0', '2', '0', '0', '7480', '9', 'NULL'),
EN1.4307HSR | 300 | 2 | getdate() | 1 | 0 | 1 | 2 | 2 | 0 | 23 | 1.5e-05 | 1.5e-05 | 50 | 50 | 0 | 2e-05 | 1.5e-05 | 50 | 1 | 0 | 0 | 0 | 2e-05 | 2e-05 | 0.0001 | 0.0001 | 5.1 | NULL | 35 | 1 | 50 | 15 | NULL | 0 | NULL | NULL | NULL | NULL | NULL | NULL | NULL | NULL | NULL | NULL | NULL | NULL | NULL | NULL | NULL | NULL | NULL | NULL | NULL | NULL | NULL | NULL | NULL | NULL | NULL | NULL | NULL | NULL | NULL | NULL | NULL | NULL | NULL | NULL | NULL | . | 1 | 1 | 0 | 0 | 0 | 0 | 15 | 15 | 750 | 20 | 20 | 0 | 0 | 0 | 10 | NULL | NULL | NULL | 5 | N | 0.01 | 0 | 0 | 0 | getdate() | getdate() | paprcv.exe | 0 | 0 | 0 | 0 | 0 | 0 | 2 | 0 | 0 | 7480 | 9 | NULL | ('EN1.4307HSR', '300', '2', getdate(), '1', '0', '1', '2', '2', '0', '23', '1.49999996210681E-05', '1.49999996210681E-05', '50', '50', '0', '1.99999994947575E-05', '1.49999996210681E-05', '50', '1', '0', '0', '0', '1.99999994947575E-05', '1.99999994947575E-05', '9.99999974737875E-05', '9.99999974737875E-05', '5.1', 'NULL', '35', '1', '50', '15', 'NULL', '0', 'NULL', 'NULL', 'NULL', 'NULL', 'NULL', 'NULL', 'NULL', 'NULL', 'NULL', 'NULL', 'NULL', 'NULL', 'NULL', 'NULL', 'NULL', 'NULL', 'NULL', 'NULL', 'NULL', 'NULL', 'NULL', 'NULL', 'NULL', 'NULL', 'NULL', 'NULL', 'NULL', 'NULL', 'NULL', 'NULL', 'NULL', 'NULL', 'NULL', 'NULL', 'NULL', '.', '1', '1', '0', '0', '0', '0', '15', '15', '750', '20', '20', '0', '0', '0', '10', 'NULL', 'NULL', 'NULL', '5', 'N', '0.00999999977648258', '0', '0', '0', getdate(), getdate(), 'paprcv.exe', '0', '0', '0', '0', '0', '0', '2', '0', '0', '7480', '9', 'NULL'),
EN1.4307RAT | 300 | 2 | getdate() | 1 | 0 | 1 | 2 | 2 | 0 | 23 | 1.5e-05 | 1.5e-05 | 50 | 50 | 0 | 2e-05 | 1.5e-05 | 50 | 1 | 0 | 0 | 0 | 2e-05 | 2e-05 | 0.0001 | 0.0001 | 5.1 | NULL | 35 | 1 | 50 | 15 | NULL | 0 | NULL | NULL | NULL | NULL | NULL | NULL | NULL | NULL | NULL | NULL | NULL | NULL | NULL | NULL | NULL | NULL | NULL | NULL | NULL | NULL | NULL | NULL | NULL | NULL | NULL | NULL | NULL | NULL | NULL | NULL | NULL | NULL | NULL | NULL | NULL | . | 1 | 1 | 0 | 0 | 0 | 0 | 15 | 15 | 750 | 20 | 20 | 0 | 0 | 0 | 10 | NULL | NULL | NULL | 5 | N | 0.01 | 0 | 0 | 0 | getdate() | getdate() | paprcv.exe | 0 | 0 | 0 | 0 | 0 | 0 | 2 | 0 | 0 | 7480 | 9 | NULL | ('EN1.4307RAT', '300', '2', getdate(), '1', '0', '1', '2', '2', '0', '23', '1.49999996210681E-05', '1.49999996210681E-05', '50', '50', '0', '1.99999994947575E-05', '1.49999996210681E-05', '50', '1', '0', '0', '0', '1.99999994947575E-05', '1.99999994947575E-05', '9.99999974737875E-05', '9.99999974737875E-05', '5.1', 'NULL', '35', '1', '50', '15', 'NULL', '0', 'NULL', 'NULL', 'NULL', 'NULL', 'NULL', 'NULL', 'NULL', 'NULL', 'NULL', 'NULL', 'NULL', 'NULL', 'NULL', 'NULL', 'NULL', 'NULL', 'NULL', 'NULL', 'NULL', 'NULL', 'NULL', 'NULL', 'NULL', 'NULL', 'NULL', 'NULL', 'NULL', 'NULL', 'NULL', 'NULL', 'NULL', 'NULL', 'NULL', 'NULL', 'NULL', '.', '1', '1', '0', '0', '0', '0', '15', '15', '750', '20', '20', '0', '0', '0', '10', 'NULL', 'NULL', 'NULL', '5', 'N', '0.00999999977648258', '0', '0', '0', getdate(), getdate(), 'paprcv.exe', '0', '0', '0', '0', '0', '0', '2', '0', '0', '7480', '9', 'NULL'),
304-AMS | 300 | 2 | getdate() | 1 | 0 | 1 | 2 | 2 | 0 | 23 | 1.5e-05 | 1.5e-05 | 50 | 50 | 0 | 2e-05 | 1.5e-05 | 50 | 1 | 0 | 0 | 0 | 2e-05 | 2e-05 | 0.0001 | 0.0001 | 5.1 | NULL | 35 | 1 | 50 | 15 | NULL | 0 | NULL | NULL | NULL | NULL | NULL | NULL | NULL | NULL | NULL | NULL | NULL | NULL | NULL | NULL | NULL | NULL | NULL | NULL | NULL | NULL | NULL | NULL | NULL | NULL | NULL | NULL | NULL | NULL | NULL | NULL | NULL | NULL | NULL | NULL | NULL | . | 1 | 1 | 0 | 0 | 0 | 0 | 15 | 15 | 750 | 20 | 20 | 0 | 0 | 0 | 10 | NULL | NULL | NULL | 5 | N | 0.01 | 0 | 0 | 0 | getdate() | getdate() | paprcv.exe | 0 | 0 | 0 | 0 | 0 | 0 | 2 | 0 | 0 | 7480 | 9 | NULL | ('304-AMS', '300', '2', getdate(), '1', '0', '1', '2', '2', '0', '23', '1.49999996210681E-05', '1.49999996210681E-05', '50', '50', '0', '1.99999994947575E-05', '1.49999996210681E-05', '50', '1', '0', '0', '0', '1.99999994947575E-05', '1.99999994947575E-05', '9.99999974737875E-05', '9.99999974737875E-05', '5.1', 'NULL', '35', '1', '50', '15', 'NULL', '0', 'NULL', 'NULL', 'NULL', 'NULL', 'NULL', 'NULL', 'NULL', 'NULL', 'NULL', 'NULL', 'NULL', 'NULL', 'NULL', 'NULL', 'NULL', 'NULL', 'NULL', 'NULL', 'NULL', 'NULL', 'NULL', 'NULL', 'NULL', 'NULL', 'NULL', 'NULL', 'NULL', 'NULL', 'NULL', 'NULL', 'NULL', 'NULL', 'NULL', 'NULL', 'NULL', '.', '1', '1', '0', '0', '0', '0', '15', '15', '750', '20', '20', '0', '0', '0', '10', 'NULL', 'NULL', 'NULL', '5', 'N', '0.00999999977648258', '0', '0', '0', getdate(), getdate(), 'paprcv.exe', '0', '0', '0', '0', '0', '0', '2', '0', '0', '7480', '9', 'NULL'),
304LNi>=9 | 300 | 2 | getdate() | 1 | 0 | 1 | 2 | 2 | 0 | 23 | 1.5e-05 | 1.5e-05 | 50 | 50 | 0 | 2e-05 | 1.5e-05 | 50 | 1 | 0 | 0 | 0 | 2e-05 | 2e-05 | 0.0001 | 0.0001 | 5.1 | NULL | 35 | 1 | 50 | 15 | NULL | 0 | NULL | NULL | NULL | NULL | NULL | NULL | NULL | NULL | NULL | NULL | NULL | NULL | NULL | NULL | NULL | NULL | NULL | NULL | NULL | NULL | NULL | NULL | NULL | NULL | NULL | NULL | NULL | NULL | NULL | NULL | NULL | NULL | NULL | NULL | NULL | . | 1 | 1 | 0 | 0 | 0 | 0 | 15 | 15 | 750 | 20 | 20 | 0 | 0 | 0 | 10 | NULL | NULL | NULL | 5 | N | 0.01 | 0 | 0 | 0 | getdate() | getdate() | paprcv.exe | 0 | 0 | 0 | 0 | 0 | 0 | 2 | 0 | 0 | 7480 | 9 | NULL | ('304LNi>=9', '300', '2', getdate(), '1', '0', '1', '2', '2', '0', '23', '1.49999996210681E-05', '1.49999996210681E-05', '50', '50', '0', '1.99999994947575E-05', '1.49999996210681E-05', '50', '1', '0', '0', '0', '1.99999994947575E-05', '1.99999994947575E-05', '9.99999974737875E-05', '9.99999974737875E-05', '5.1', 'NULL', '35', '1', '50', '15', 'NULL', '0', 'NULL', 'NULL', 'NULL', 'NULL', 'NULL', 'NULL', 'NULL', 'NULL', 'NULL', 'NULL', 'NULL', 'NULL', 'NULL', 'NULL', 'NULL', 'NULL', 'NULL', 'NULL', 'NULL', 'NULL', 'NULL', 'NULL', 'NULL', 'NULL', 'NULL', 'NULL', 'NULL', 'NULL', 'NULL', 'NULL', 'NULL', 'NULL', 'NULL', 'NULL', 'NULL', '.', '1', '1', '0', '0', '0', '0', '15', '15', '750', '20', '20', '0', '0', '0', '10', 'NULL', 'NULL', 'NULL', '5', 'N', '0.00999999977648258', '0', '0', '0', getdate(), getdate(), 'paprcv.exe', '0', '0', '0', '0', '0', '0', '2', '0', '0', '7480', '9', 'NULL'),
C20 | MS | 2 | getdate() | 1 | 0 | 1 | 2 | 2 | 0 | 23 | 1.5e-05 | 1.5e-05 | 50 | 50 | 0 | 2e-05 | 1.5e-05 | 50 | 1 | 0 | 0 | 0 | 2e-05 | 2e-05 | 0.0001 | 0.0001 | 5.1 | NULL | 29 | 1 | 50 | 15 | NULL | 0 | NULL | NULL | NULL | NULL | NULL | NULL | NULL | NULL | NULL | NULL | NULL | NULL | NULL | NULL | NULL | NULL | NULL | NULL | NULL | NULL | NULL | NULL | NULL | NULL | NULL | NULL | NULL | NULL | NULL | NULL | NULL | NULL | NULL | NULL | NULL | . | 1 | 1 | 0 | 0 | 0 | 0 | 15 | 15 | 750 | 20 | 20 | 0 | 0 | 0 | 10 | NULL | NULL | NULL | 5 | N | 0.01 | 0 | 0 | 0 | getdate() | getdate() | paprcv.exe | 0 | 0 | 0 | 0 | 0 | 0 | 2 | 0 | 0 | 7480 | 0 | NULL | ('C20', 'MS', '2', getdate(), '1', '0', '1', '2', '2', '0', '23', '1.49999996210681E-05', '1.49999996210681E-05', '50', '50', '0', '1.99999994947575E-05', '1.49999996210681E-05', '50', '1', '0', '0', '0', '1.99999994947575E-05', '1.99999994947575E-05', '9.99999974737875E-05', '9.99999974737875E-05', '5.1', 'NULL', '29', '1', '50', '15', 'NULL', '0', 'NULL', 'NULL', 'NULL', 'NULL', 'NULL', 'NULL', 'NULL', 'NULL', 'NULL', 'NULL', 'NULL', 'NULL', 'NULL', 'NULL', 'NULL', 'NULL', 'NULL', 'NULL', 'NULL', 'NULL', 'NULL', 'NULL', 'NULL', 'NULL', 'NULL', 'NULL', 'NULL', 'NULL', 'NULL', 'NULL', 'NULL', 'NULL', 'NULL', 'NULL', 'NULL', '.', '1', '1', '0', '0', '0', '0', '15', '15', '750', '20', '20', '0', '0', '0', '10', 'NULL', 'NULL', 'NULL', '5', 'N', '0.00999999977648258', '0', '0', '0', getdate(), getdate(), 'paprcv.exe', '0', '0', '0', '0', '0', '0', '2', '0', '0', '7480', '0', 'NULL'),
G11 | MS | 2 | getdate() | 1 | 0 | 1 | 2 | 2 | 0 | 23 | 1.5e-05 | 1.5e-05 | 50 | 50 | 0 | 2e-05 | 1.5e-05 | 50 | 1 | 0 | 0 | 0 | 2e-05 | 2e-05 | 0.0001 | 0.0001 | 5.1 | NULL | 29 | 1 | 50 | 15 | NULL | 0 | NULL | NULL | NULL | NULL | NULL | NULL | NULL | NULL | NULL | NULL | NULL | NULL | NULL | NULL | NULL | NULL | NULL | NULL | NULL | NULL | NULL | NULL | NULL | NULL | NULL | NULL | NULL | NULL | NULL | NULL | NULL | NULL | NULL | NULL | NULL | . | 1 | 1 | 0 | 0 | 0 | 0 | 15 | 15 | 750 | 20 | 20 | 0 | 0 | 0 | 10 | NULL | NULL | NULL | 5 | N | 0.01 | 0 | 0 | 0 | getdate() | getdate() | paprcv.exe | 0 | 0 | 0 | 0 | 0 | 0 | 2 | 0 | 0 | 7480 | 0 | NULL | ('G11', 'MS', '2', getdate(), '1', '0', '1', '2', '2', '0', '23', '1.49999996210681E-05', '1.49999996210681E-05', '50', '50', '0', '1.99999994947575E-05', '1.49999996210681E-05', '50', '1', '0', '0', '0', '1.99999994947575E-05', '1.99999994947575E-05', '9.99999974737875E-05', '9.99999974737875E-05', '5.1', 'NULL', '29', '1', '50', '15', 'NULL', '0', 'NULL', 'NULL', 'NULL', 'NULL', 'NULL', 'NULL', 'NULL', 'NULL', 'NULL', 'NULL', 'NULL', 'NULL', 'NULL', 'NULL', 'NULL', 'NULL', 'NULL', 'NULL', 'NULL', 'NULL', 'NULL', 'NULL', 'NULL', 'NULL', 'NULL', 'NULL', 'NULL', 'NULL', 'NULL', 'NULL', 'NULL', 'NULL', 'NULL', 'NULL', 'NULL', '.', '1', '1', '0', '0', '0', '0', '15', '15', '750', '20', '20', '0', '0', '0', '10', 'NULL', 'NULL', 'NULL', '5', 'N', '0.00999999977648258', '0', '0', '0', getdate(), getdate(), 'paprcv.exe', '0', '0', '0', '0', '0', '0', '2', '0', '0', '7480', '0', 'NULL'),
439 | 400 | 2 | getdate() | 1 | 0 | 1 | 2 | 2 | 0 | 23 | 1.5e-05 | 1.5e-05 | 50 | 50 | 0 | 2e-05 | 1.5e-05 | 50 | 1 | 0 | 0 | 0 | 2e-05 | 2e-05 | 0.0001 | 0.0001 | 5.1 | NULL | 35 | 1 | 50 | 15 | NULL | 0 | NULL | NULL | NULL | NULL | NULL | NULL | NULL | NULL | NULL | NULL | NULL | NULL | NULL | NULL | NULL | NULL | NULL | NULL | NULL | NULL | NULL | NULL | NULL | NULL | NULL | NULL | NULL | NULL | NULL | NULL | NULL | NULL | NULL | NULL | NULL | . | 1 | 1 | 0 | 0 | 0 | 0 | 15 | 15 | 750 | 20 | 20 | 0 | 0 | 0 | 10 | NULL | NULL | NULL | 5 | N | 0.01 | 0 | 0 | 0 | getdate() | getdate() | paprcv.exe | 0 | 0 | 0 | 0 | 0 | 0 | 2 | 0 | 0 | 7480 | 10 | NULL | ('439', '400', '2', getdate(), '1', '0', '1', '2', '2', '0', '23', '1.49999996210681E-05', '1.49999996210681E-05', '50', '50', '0', '1.99999994947575E-05', '1.49999996210681E-05', '50', '1', '0', '0', '0', '1.99999994947575E-05', '1.99999994947575E-05', '9.99999974737875E-05', '9.99999974737875E-05', '5.1', 'NULL', '35', '1', '50', '15', 'NULL', '0', 'NULL', 'NULL', 'NULL', 'NULL', 'NULL', 'NULL', 'NULL', 'NULL', 'NULL', 'NULL', 'NULL', 'NULL', 'NULL', 'NULL', 'NULL', 'NULL', 'NULL', 'NULL', 'NULL', 'NULL', 'NULL', 'NULL', 'NULL', 'NULL', 'NULL', 'NULL', 'NULL', 'NULL', 'NULL', 'NULL', 'NULL', 'NULL', 'NULL', 'NULL', 'NULL', '.', '1', '1', '0', '0', '0', '0', '15', '15', '750', '20', '20', '0', '0', '0', '10', 'NULL', 'NULL', 'NULL', '5', 'N', '0.00999999977648258', '0', '0', '0', getdate(), getdate(), 'paprcv.exe', '0', '0', '0', '0', '0', '0', '2', '0', '0', '7480', '10', 'NULL'),
JBS | Jbs | 2 | getdate() | 1 | 0 | 1 | 2 | 2 | 0 | 23 | 1.5e-05 | 1.5e-05 | 50 | 50 | 0 | 2e-05 | 1.5e-05 | 35 | 1 | 0 | 0 | 0 | 2e-05 | 2e-05 | 0.0001 | 0.0001 | 3 | 3.1 | 30 | 1 | 50 | 15 | NULL | 0 | NULL | NULL | NULL | NULL | NULL | NULL | NULL | NULL | NULL | NULL | NULL | NULL | NULL | NULL | NULL | NULL | NULL | NULL | NULL | NULL | NULL | NULL | NULL | NULL | NULL | NULL | NULL | NULL | NULL | NULL | NULL | NULL | NULL | NULL | NULL | . | 1 | 1 | 0 | 0 | 0 | 0 | 15 | 15 | 750 | 20 | 20 | 0 | 0 | 0 | 10 | NULL | NULL | NULL | 5 | N | 0.01 | 0 | 0 | 0 | getdate() | getdate() | paprcv.exe | 0 | 0 | 0 | 0 | 0 | 0 | 2 | 0 | 0 | 7480 | 9 | NULL | ('JBS', 'Jbs', '2', getdate(), '1', '0', '1', '2', '2', '0', '23', '1.49999996210681E-05', '1.49999996210681E-05', '50', '50', '0', '1.99999994947575E-05', '1.49999996210681E-05', '35', '1', '0', '0', '0', '1.99999994947575E-05', '1.99999994947575E-05', '9.99999974737875E-05', '9.99999974737875E-05', '3', '3.1', '30', '1', '50', '15', 'NULL', '0', 'NULL', 'NULL', 'NULL', 'NULL', 'NULL', 'NULL', 'NULL', 'NULL', 'NULL', 'NULL', 'NULL', 'NULL', 'NULL', 'NULL', 'NULL', 'NULL', 'NULL', 'NULL', 'NULL', 'NULL', 'NULL', 'NULL', 'NULL', 'NULL', 'NULL', 'NULL', 'NULL', 'NULL', 'NULL', 'NULL', 'NULL', 'NULL', 'NULL', 'NULL', 'NULL', '.', '1', '1', '0', '0', '0', '0', '15', '15', '750', '20', '20', '0', '0', '0', '10', 'NULL', 'NULL', 'NULL', '5', 'N', '0.00999999977648258', '0', '0', '0', getdate(), getdate(), 'paprcv.exe', '0', '0', '0', '0', '0', '0', '2', '0', '0', '7480', '9', 'NULL'),
JSLU-SD Ni | 200 | 2 | getdate() | 1 | 0 | 1 | 2 | 2 | 0 | 23 | 1.5e-05 | 1.5e-05 | 50 | 50 | 0 | 2e-05 | 1.5e-05 | 50 | 1 | 0 | 0 | 0 | 2e-05 | 2e-05 | 0.0001 | 0.0001 | 5.1 | NULL | 35 | 1 | 50 | 15 | NULL | 0 | NULL | NULL | NULL | NULL | NULL | NULL | NULL | NULL | NULL | NULL | NULL | NULL | NULL | NULL | NULL | NULL | NULL | NULL | NULL | NULL | NULL | NULL | NULL | NULL | NULL | NULL | NULL | NULL | NULL | NULL | NULL | NULL | NULL | NULL | NULL | . | 1 | 1 | 0 | 0 | 0 | 0 | 15 | 15 | 750 | 20 | 20 | 0 | 0 | 0 | 10 | NULL | NULL | NULL | 5 | N | 0.01 | 0 | 0 | 0 | getdate() | getdate() | paprcv.exe | 0 | 0 | 0 | 0 | 0 | 0 | 2 | 0 | 0 | 7480 | 9 | NULL | ('JSLU-SD Ni', '200', '2', getdate(), '1', '0', '1', '2', '2', '0', '23', '1.49999996210681E-05', '1.49999996210681E-05', '50', '50', '0', '1.99999994947575E-05', '1.49999996210681E-05', '50', '1', '0', '0', '0', '1.99999994947575E-05', '1.99999994947575E-05', '9.99999974737875E-05', '9.99999974737875E-05', '5.1', 'NULL', '35', '1', '50', '15', 'NULL', '0', 'NULL', 'NULL', 'NULL', 'NULL', 'NULL', 'NULL', 'NULL', 'NULL', 'NULL', 'NULL', 'NULL', 'NULL', 'NULL', 'NULL', 'NULL', 'NULL', 'NULL', 'NULL', 'NULL', 'NULL', 'NULL', 'NULL', 'NULL', 'NULL', 'NULL', 'NULL', 'NULL', 'NULL', 'NULL', 'NULL', 'NULL', 'NULL', 'NULL', 'NULL', 'NULL', '.', '1', '1', '0', '0', '0', '0', '15', '15', '750', '20', '20', '0', '0', '0', '10', 'NULL', 'NULL', 'NULL', '5', 'N', '0.00999999977648258', '0', '0', '0', getdate(), getdate(), 'paprcv.exe', '0', '0', '0', '0', '0', '0', '2', '0', '0', '7480', '9', 'NULL'),
IRS 450CR | 400 | 2 | getdate() | 1 | 0 | 1 | 2 | 2 | 0 | 23 | 1.5e-05 | 1.5e-05 | 50 | 50 | 0 | 2e-05 | 1.5e-05 | 50 | 1 | 0 | 0 | 0 | 2e-05 | 2e-05 | 0.0001 | 0.0001 | 5.1 | NULL | 35 | 1 | 50 | 15 | NULL | 0 | NULL | NULL | NULL | NULL | NULL | NULL | NULL | NULL | NULL | NULL | NULL | NULL | NULL | NULL | NULL | NULL | NULL | NULL | NULL | NULL | NULL | NULL | NULL | NULL | NULL | NULL | NULL | NULL | NULL | NULL | NULL | NULL | NULL | NULL | NULL | . | 1 | 1 | 0 | 0 | 0 | 0 | 15 | 15 | 750 | 20 | 20 | 0 | 0 | 0 | 10 | NULL | NULL | NULL | 5 | N | 0.01 | 0 | 0 | 0 | getdate() | getdate() | paprcv.exe | 0 | 0 | 0 | 0 | 0 | 0 | 2 | 0 | 0 | 7480 | 10 | NULL | ('IRS 450CR', '400', '2', getdate(), '1', '0', '1', '2', '2', '0', '23', '1.49999996210681E-05', '1.49999996210681E-05', '50', '50', '0', '1.99999994947575E-05', '1.49999996210681E-05', '50', '1', '0', '0', '0', '1.99999994947575E-05', '1.99999994947575E-05', '9.99999974737875E-05', '9.99999974737875E-05', '5.1', 'NULL', '35', '1', '50', '15', 'NULL', '0', 'NULL', 'NULL', 'NULL', 'NULL', 'NULL', 'NULL', 'NULL', 'NULL', 'NULL', 'NULL', 'NULL', 'NULL', 'NULL', 'NULL', 'NULL', 'NULL', 'NULL', 'NULL', 'NULL', 'NULL', 'NULL', 'NULL', 'NULL', 'NULL', 'NULL', 'NULL', 'NULL', 'NULL', 'NULL', 'NULL', 'NULL', 'NULL', 'NULL', 'NULL', 'NULL', '.', '1', '1', '0', '0', '0', '0', '15', '15', '750', '20', '20', '0', '0', '0', '10', 'NULL', 'NULL', 'NULL', '5', 'N', '0.00999999977648258', '0', '0', '0', getdate(), getdate(), 'paprcv.exe', '0', '0', '0', '0', '0', '0', '2', '0', '0', '7480', '10', 'NULL'),
316L PREN>23 | 300 | 2 | getdate() | 1 | 0 | 1 | 2 | 2 | 0 | 23 | 1.5e-05 | 1.5e-05 | 50 | 50 | 0 | 2e-05 | 1.5e-05 | 50 | 1 | 0 | 0 | 0 | 2e-05 | 2e-05 | 0.0001 | 0.0001 | 5.1 | NULL | 35 | 1 | 50 | 15 | NULL | 0 | NULL | NULL | NULL | NULL | NULL | NULL | NULL | NULL | NULL | NULL | NULL | NULL | NULL | NULL | NULL | NULL | NULL | NULL | NULL | NULL | NULL | NULL | NULL | NULL | NULL | NULL | NULL | NULL | NULL | NULL | NULL | NULL | NULL | NULL | NULL | . | 1 | 1 | 0 | 0 | 0 | 0 | 15 | 15 | 750 | 20 | 20 | 0 | 0 | 0 | 10 | NULL | NULL | NULL | 5 | N | 0.01 | 0 | 0 | 0 | getdate() | getdate() | paprcv.exe | 0 | 0 | 0 | 0 | 0 | 0 | 2 | 0 | 0 | 7480 | 9 | NULL | ('316L PREN>23', '300', '2', getdate(), '1', '0', '1', '2', '2', '0', '23', '1.49999996210681E-05', '1.49999996210681E-05', '50', '50', '0', '1.99999994947575E-05', '1.49999996210681E-05', '50', '1', '0', '0', '0', '1.99999994947575E-05', '1.99999994947575E-05', '9.99999974737875E-05', '9.99999974737875E-05', '5.1', 'NULL', '35', '1', '50', '15', 'NULL', '0', 'NULL', 'NULL', 'NULL', 'NULL', 'NULL', 'NULL', 'NULL', 'NULL', 'NULL', 'NULL', 'NULL', 'NULL', 'NULL', 'NULL', 'NULL', 'NULL', 'NULL', 'NULL', 'NULL', 'NULL', 'NULL', 'NULL', 'NULL', 'NULL', 'NULL', 'NULL', 'NULL', 'NULL', 'NULL', 'NULL', 'NULL', 'NULL', 'NULL', 'NULL', 'NULL', '.', '1', '1', '0', '0', '0', '0', '15', '15', '750', '20', '20', '0', '0', '0', '10', 'NULL', 'NULL', 'NULL', '5', 'N', '0.00999999977648258', '0', '0', '0', getdate(), getdate(), 'paprcv.exe', '0', '0', '0', '0', '0', '0', '2', '0', '0', '7480', '9', 'NULL'),
UNS31803 | Duplex | 2 | getdate() | 1 | 0 | 1 | 2 | 2 | 0 | 23 | 1.5e-05 | 1.5e-05 | 50 | 50 | 0 | 2e-05 | 1.5e-05 | NULL | 1 | 0 | 0 | 0 | 2e-05 | 2e-05 | 0.0001 | 0.0001 | NULL | NULL | NULL | 1 | 50 | 15 | NULL | 0 | NULL | NULL | NULL | NULL | NULL | NULL | NULL | NULL | NULL | NULL | NULL | NULL | NULL | NULL | NULL | NULL | NULL | NULL | NULL | NULL | NULL | NULL | NULL | NULL | NULL | NULL | NULL | NULL | NULL | NULL | NULL | NULL | NULL | NULL | NULL | . | 1 | 1 | 0 | 0 | 0 | 0 | 15 | 15 | 750 | 20 | 20 | 0 | 0 | 0 | 10 | NULL | NULL | NULL | 5 | N | 0.01 | 0 | 0 | 0 | getdate() | getdate() | paprcv.exe | 0 | 0 | 0 | 0 | 0 | 0 | 2 | 0 | 0 | 7480 | NULL | NULL | ('UNS31803', 'Duplex', '2', getdate(), '1', '0', '1', '2', '2', '0', '23', '1.49999996210681E-05', '1.49999996210681E-05', '50', '50', '0', '1.99999994947575E-05', '1.49999996210681E-05', 'NULL', '1', '0', '0', '0', '1.99999994947575E-05', '1.99999994947575E-05', '9.99999974737875E-05', '9.99999974737875E-05', 'NULL', 'NULL', 'NULL', '1', '50', '15', 'NULL', '0', 'NULL', 'NULL', 'NULL', 'NULL', 'NULL', 'NULL', 'NULL', 'NULL', 'NULL', 'NULL', 'NULL', 'NULL', 'NULL', 'NULL', 'NULL', 'NULL', 'NULL', 'NULL', 'NULL', 'NULL', 'NULL', 'NULL', 'NULL', 'NULL', 'NULL', 'NULL', 'NULL', 'NULL', 'NULL', 'NULL', 'NULL', 'NULL', 'NULL', 'NULL', 'NULL', '.', '1', '1', '0', '0', '0', '0', '15', '15', '750', '20', '20', '0', '0', '0', '10', 'NULL', 'NULL', 'NULL', '5', 'N', '0.00999999977648258', '0', '0', '0', getdate(), getdate(), 'paprcv.exe', '0', '0', '0', '0', '0', '0', '2', '0', '0', '7480', 'NULL', 'NULL'),
316 | 300 | 2 | getdate() | 1 | 0 | 1 | 2 | 2 | 0 | 23 | 1.5e-05 | 1.5e-05 | 50 | 50 | 0 | 2e-05 | 1.5e-05 | 50 | 1 | 0 | 0 | 0 | 2e-05 | 2e-05 | 0.0001 | 0.0001 | 5.1 | NULL | 35 | 1 | 50 | 15 | NULL | 0 | NULL | NULL | NULL | NULL | NULL | NULL | NULL | NULL | NULL | NULL | NULL | NULL | NULL | NULL | NULL | NULL | NULL | NULL | NULL | NULL | NULL | NULL | NULL | NULL | NULL | NULL | NULL | NULL | NULL | NULL | NULL | NULL | NULL | NULL | NULL | . | 1 | 1 | 0 | 0 | 0 | 0 | 15 | 15 | 750 | 20 | 20 | 0 | 0 | 0 | 10 | NULL | NULL | NULL | 5 | N | 0.01 | 0 | 0 | 0 | getdate() | getdate() | paprcv.exe | 0 | 0 | 0 | 0 | 0 | 0 | 2 | 0 | 0 | 7480 | 9 | NULL | ('316', '300', '2', getdate(), '1', '0', '1', '2', '2', '0', '23', '1.49999996210681E-05', '1.49999996210681E-05', '50', '50', '0', '1.99999994947575E-05', '1.49999996210681E-05', '50', '1', '0', '0', '0', '1.99999994947575E-05', '1.99999994947575E-05', '9.99999974737875E-05', '9.99999974737875E-05', '5.1', 'NULL', '35', '1', '50', '15', 'NULL', '0', 'NULL', 'NULL', 'NULL', 'NULL', 'NULL', 'NULL', 'NULL', 'NULL', 'NULL', 'NULL', 'NULL', 'NULL', 'NULL', 'NULL', 'NULL', 'NULL', 'NULL', 'NULL', 'NULL', 'NULL', 'NULL', 'NULL', 'NULL', 'NULL', 'NULL', 'NULL', 'NULL', 'NULL', 'NULL', 'NULL', 'NULL', 'NULL', 'NULL', 'NULL', 'NULL', '.', '1', '1', '0', '0', '0', '0', '15', '15', '750', '20', '20', '0', '0', '0', '10', 'NULL', 'NULL', 'NULL', '5', 'N', '0.00999999977648258', '0', '0', '0', getdate(), getdate(), 'paprcv.exe', '0', '0', '0', '0', '0', '0', '2', '0', '0', '7480', '9', 'NULL'),
410 | 400 | 2 | getdate() | 1 | 0 | 1 | 2 | 2 | 0 | 23 | 1.5e-05 | 1.5e-05 | 50 | 50 | 0 | 2e-05 | 1.5e-05 | 50 | 1 | 0 | 0 | 0 | 2e-05 | 2e-05 | 0.0001 | 0.0001 | 5.1 | NULL | 35 | 1 | 50 | 15 | NULL | 0 | NULL | NULL | NULL | NULL | NULL | NULL | NULL | NULL | NULL | NULL | NULL | NULL | NULL | NULL | NULL | NULL | NULL | NULL | NULL | NULL | NULL | NULL | NULL | NULL | NULL | NULL | NULL | NULL | NULL | NULL | NULL | NULL | NULL | NULL | NULL | . | 1 | 1 | 0 | 0 | 0 | 0 | 15 | 15 | 750 | 20 | 20 | 0 | 0 | 0 | 10 | NULL | NULL | NULL | 5 | N | 0.01 | 0 | 0 | 0 | getdate() | getdate() | paprcv.exe | 0 | 0 | 0 | 0 | 0 | 0 | 2 | 0 | 0 | 7480 | 10 | NULL | ('410', '400', '2', getdate(), '1', '0', '1', '2', '2', '0', '23', '1.49999996210681E-05', '1.49999996210681E-05', '50', '50', '0', '1.99999994947575E-05', '1.49999996210681E-05', '50', '1', '0', '0', '0', '1.99999994947575E-05', '1.99999994947575E-05', '9.99999974737875E-05', '9.99999974737875E-05', '5.1', 'NULL', '35', '1', '50', '15', 'NULL', '0', 'NULL', 'NULL', 'NULL', 'NULL', 'NULL', 'NULL', 'NULL', 'NULL', 'NULL', 'NULL', 'NULL', 'NULL', 'NULL', 'NULL', 'NULL', 'NULL', 'NULL', 'NULL', 'NULL', 'NULL', 'NULL', 'NULL', 'NULL', 'NULL', 'NULL', 'NULL', 'NULL', 'NULL', 'NULL', 'NULL', 'NULL', 'NULL', 'NULL', 'NULL', 'NULL', '.', '1', '1', '0', '0', '0', '0', '15', '15', '750', '20', '20', '0', '0', '0', '10', 'NULL', 'NULL', 'NULL', '5', 'N', '0.00999999977648258', '0', '0', '0', getdate(), getdate(), 'paprcv.exe', '0', '0', '0', '0', '0', '0', '2', '0', '0', '7480', '10', 'NULL'),
IRSM 450 | 400 | 2 | getdate() | 1 | 0 | 1 | 2 | 2 | 0 | 23 | 1.5e-05 | 1.5e-05 | 50 | 50 | 0 | 2e-05 | 1.5e-05 | 50 | 1 | 0 | 0 | 0 | 2e-05 | 2e-05 | 0.0001 | 0.0001 | 5.1 | NULL | 35 | 1 | 50 | 15 | NULL | 0 | NULL | NULL | NULL | NULL | NULL | NULL | NULL | NULL | NULL | NULL | NULL | NULL | NULL | NULL | NULL | NULL | NULL | NULL | NULL | NULL | NULL | NULL | NULL | NULL | NULL | NULL | NULL | NULL | NULL | NULL | NULL | NULL | NULL | NULL | NULL | . | 1 | 1 | 0 | 0 | 0 | 0 | 15 | 15 | 750 | 20 | 20 | 0 | 0 | 0 | 10 | NULL | NULL | NULL | 5 | N | 0.01 | 0 | 0 | 0 | getdate() | getdate() | paprcv.exe | 0 | 0 | 0 | 0 | 0 | 0 | 2 | 0 | 0 | 7480 | 10 | NULL | ('IRSM 450', '400', '2', getdate(), '1', '0', '1', '2', '2', '0', '23', '1.49999996210681E-05', '1.49999996210681E-05', '50', '50', '0', '1.99999994947575E-05', '1.49999996210681E-05', '50', '1', '0', '0', '0', '1.99999994947575E-05', '1.99999994947575E-05', '9.99999974737875E-05', '9.99999974737875E-05', '5.1', 'NULL', '35', '1', '50', '15', 'NULL', '0', 'NULL', 'NULL', 'NULL', 'NULL', 'NULL', 'NULL', 'NULL', 'NULL', 'NULL', 'NULL', 'NULL', 'NULL', 'NULL', 'NULL', 'NULL', 'NULL', 'NULL', 'NULL', 'NULL', 'NULL', 'NULL', 'NULL', 'NULL', 'NULL', 'NULL', 'NULL', 'NULL', 'NULL', 'NULL', 'NULL', 'NULL', 'NULL', 'NULL', 'NULL', 'NULL', '.', '1', '1', '0', '0', '0', '0', '15', '15', '750', '20', '20', '0', '0', '0', '10', 'NULL', 'NULL', 'NULL', '5', 'N', '0.00999999977648258', '0', '0', '0', getdate(), getdate(), 'paprcv.exe', '0', '0', '0', '0', '0', '0', '2', '0', '0', '7480', '10', 'NULL'),
EN100252S235JRAR | MS | 2 | getdate() | 1 | 0 | 1 | 2 | 2 | 0 | 23 | 1.5e-05 | 1.5e-05 | 50 | 50 | 0 | 2e-05 | 1.5e-05 | 50 | 1 | 0 | 0 | 0 | 2e-05 | 2e-05 | 0.0001 | 0.0001 | 5.1 | NULL | 29 | 1 | 50 | 15 | NULL | 0 | NULL | NULL | NULL | NULL | NULL | NULL | NULL | NULL | NULL | NULL | NULL | NULL | NULL | NULL | NULL | NULL | NULL | NULL | NULL | NULL | NULL | NULL | NULL | NULL | NULL | NULL | NULL | NULL | NULL | NULL | NULL | NULL | NULL | NULL | NULL | . | 1 | 1 | 0 | 0 | 0 | 0 | 15 | 15 | 750 | 20 | 20 | 0 | 0 | 0 | 10 | NULL | NULL | NULL | 5 | N | 0.01 | 0 | 0 | 0 | getdate() | getdate() | paprcv.exe | 0 | 0 | 0 | 0 | 0 | 0 | 2 | 0 | 0 | 7480 | 0 | NULL | ('EN100252S235JRAR', 'MS', '2', getdate(), '1', '0', '1', '2', '2', '0', '23', '1.49999996210681E-05', '1.49999996210681E-05', '50', '50', '0', '1.99999994947575E-05', '1.49999996210681E-05', '50', '1', '0', '0', '0', '1.99999994947575E-05', '1.99999994947575E-05', '9.99999974737875E-05', '9.99999974737875E-05', '5.1', 'NULL', '29', '1', '50', '15', 'NULL', '0', 'NULL', 'NULL', 'NULL', 'NULL', 'NULL', 'NULL', 'NULL', 'NULL', 'NULL', 'NULL', 'NULL', 'NULL', 'NULL', 'NULL', 'NULL', 'NULL', 'NULL', 'NULL', 'NULL', 'NULL', 'NULL', 'NULL', 'NULL', 'NULL', 'NULL', 'NULL', 'NULL', 'NULL', 'NULL', 'NULL', 'NULL', 'NULL', 'NULL', 'NULL', 'NULL', '.', '1', '1', '0', '0', '0', '0', '15', '15', '750', '20', '20', '0', '0', '0', '10', 'NULL', 'NULL', 'NULL', '5', 'N', '0.00999999977648258', '0', '0', '0', getdate(), getdate(), 'paprcv.exe', '0', '0', '0', '0', '0', '0', '2', '0', '0', '7480', '0', 'NULL'),
EN100252S355J2AR | MS | 2 | getdate() | 1 | 0 | 1 | 2 | 2 | 0 | 23 | 1.5e-05 | 1.5e-05 | 50 | 50 | 0 | 2e-05 | 1.5e-05 | 50 | 1 | 0 | 0 | 0 | 2e-05 | 2e-05 | 0.0001 | 0.0001 | 5.1 | NULL | 29 | 1 | 50 | 15 | NULL | 0 | NULL | NULL | NULL | NULL | NULL | NULL | NULL | NULL | NULL | NULL | NULL | NULL | NULL | NULL | NULL | NULL | NULL | NULL | NULL | NULL | NULL | NULL | NULL | NULL | NULL | NULL | NULL | NULL | NULL | NULL | NULL | NULL | NULL | NULL | NULL | . | 1 | 1 | 0 | 0 | 0 | 0 | 15 | 15 | 750 | 20 | 20 | 0 | 0 | 0 | 10 | NULL | NULL | NULL | 5 | N | 0.01 | 0 | 0 | 0 | getdate() | getdate() | paprcv.exe | 0 | 0 | 0 | 0 | 0 | 0 | 2 | 0 | 0 | 7480 | 0 | NULL | ('EN100252S355J2AR', 'MS', '2', getdate(), '1', '0', '1', '2', '2', '0', '23', '1.49999996210681E-05', '1.49999996210681E-05', '50', '50', '0', '1.99999994947575E-05', '1.49999996210681E-05', '50', '1', '0', '0', '0', '1.99999994947575E-05', '1.99999994947575E-05', '9.99999974737875E-05', '9.99999974737875E-05', '5.1', 'NULL', '29', '1', '50', '15', 'NULL', '0', 'NULL', 'NULL', 'NULL', 'NULL', 'NULL', 'NULL', 'NULL', 'NULL', 'NULL', 'NULL', 'NULL', 'NULL', 'NULL', 'NULL', 'NULL', 'NULL', 'NULL', 'NULL', 'NULL', 'NULL', 'NULL', 'NULL', 'NULL', 'NULL', 'NULL', 'NULL', 'NULL', 'NULL', 'NULL', 'NULL', 'NULL', 'NULL', 'NULL', 'NULL', 'NULL', '.', '1', '1', '0', '0', '0', '0', '15', '15', '750', '20', '20', '0', '0', '0', '10', 'NULL', 'NULL', 'NULL', '5', 'N', '0.00999999977648258', '0', '0', '0', getdate(), getdate(), 'paprcv.exe', '0', '0', '0', '0', '0', '0', '2', '0', '0', '7480', '0', 'NULL'),
420 | 400 | 2 | getdate() | 1 | 0 | 1 | 2 | 2 | 0 | 23 | 1.5e-05 | 1.5e-05 | 50 | 50 | 0 | 2e-05 | 1.5e-05 | 50 | 1 | 0 | 0 | 0 | 2e-05 | 2e-05 | 0.0001 | 0.0001 | 5.1 | NULL | 35 | 1 | 50 | 15 | NULL | 0 | NULL | NULL | NULL | NULL | NULL | NULL | NULL | NULL | NULL | NULL | NULL | NULL | NULL | NULL | NULL | NULL | NULL | NULL | NULL | NULL | NULL | NULL | NULL | NULL | NULL | NULL | NULL | NULL | NULL | NULL | NULL | NULL | NULL | NULL | NULL | . | 1 | 1 | 0 | 0 | 0 | 0 | 15 | 15 | 750 | 20 | 20 | 0 | 0 | 0 | 10 | NULL | NULL | NULL | 5 | N | 0.01 | 0 | 0 | 0 | getdate() | getdate() | paprcv.exe | 0 | 0 | 0 | 0 | 0 | 0 | 2 | 0 | 0 | 7480 | 10 | NULL | ('420', '400', '2', getdate(), '1', '0', '1', '2', '2', '0', '23', '1.49999996210681E-05', '1.49999996210681E-05', '50', '50', '0', '1.99999994947575E-05', '1.49999996210681E-05', '50', '1', '0', '0', '0', '1.99999994947575E-05', '1.99999994947575E-05', '9.99999974737875E-05', '9.99999974737875E-05', '5.1', 'NULL', '35', '1', '50', '15', 'NULL', '0', 'NULL', 'NULL', 'NULL', 'NULL', 'NULL', 'NULL', 'NULL', 'NULL', 'NULL', 'NULL', 'NULL', 'NULL', 'NULL', 'NULL', 'NULL', 'NULL', 'NULL', 'NULL', 'NULL', 'NULL', 'NULL', 'NULL', 'NULL', 'NULL', 'NULL', 'NULL', 'NULL', 'NULL', 'NULL', 'NULL', 'NULL', 'NULL', 'NULL', 'NULL', 'NULL', '.', '1', '1', '0', '0', '0', '0', '15', '15', '750', '20', '20', '0', '0', '0', '10', 'NULL', 'NULL', 'NULL', '5', 'N', '0.00999999977648258', '0', '0', '0', getdate(), getdate(), 'paprcv.exe', '0', '0', '0', '0', '0', '0', '2', '0', '0', '7480', '10', 'NULL'),
EN1.4404RAT | 300 | 2 | getdate() | 1 | 0 | 1 | 2 | 2 | 0 | 23 | 1.5e-05 | 1.5e-05 | 50 | 50 | 0 | 2e-05 | 1.5e-05 | 50 | 1 | 0 | 0 | 0 | 2e-05 | 2e-05 | 0.0001 | 0.0001 | 5.1 | NULL | 35 | 1 | 50 | 15 | NULL | 0 | NULL | NULL | NULL | NULL | NULL | NULL | NULL | NULL | NULL | NULL | NULL | NULL | NULL | NULL | NULL | NULL | NULL | NULL | NULL | NULL | NULL | NULL | NULL | NULL | NULL | NULL | NULL | NULL | NULL | NULL | NULL | NULL | NULL | NULL | NULL | . | 1 | 1 | 0 | 0 | 0 | 0 | 15 | 15 | 750 | 20 | 20 | 0 | 0 | 0 | 10 | NULL | NULL | NULL | 5 | N | 0.01 | 0 | 0 | 0 | getdate() | getdate() | paprcv.exe | 0 | 0 | 0 | 0 | 0 | 0 | 2 | 0 | 0 | 7480 | 9 | NULL | ('EN1.4404RAT', '300', '2', getdate(), '1', '0', '1', '2', '2', '0', '23', '1.49999996210681E-05', '1.49999996210681E-05', '50', '50', '0', '1.99999994947575E-05', '1.49999996210681E-05', '50', '1', '0', '0', '0', '1.99999994947575E-05', '1.99999994947575E-05', '9.99999974737875E-05', '9.99999974737875E-05', '5.1', 'NULL', '35', '1', '50', '15', 'NULL', '0', 'NULL', 'NULL', 'NULL', 'NULL', 'NULL', 'NULL', 'NULL', 'NULL', 'NULL', 'NULL', 'NULL', 'NULL', 'NULL', 'NULL', 'NULL', 'NULL', 'NULL', 'NULL', 'NULL', 'NULL', 'NULL', 'NULL', 'NULL', 'NULL', 'NULL', 'NULL', 'NULL', 'NULL', 'NULL', 'NULL', 'NULL', 'NULL', 'NULL', 'NULL', 'NULL', '.', '1', '1', '0', '0', '0', '0', '15', '15', '750', '20', '20', '0', '0', '0', '10', 'NULL', 'NULL', 'NULL', '5', 'N', '0.00999999977648258', '0', '0', '0', getdate(), getdate(), 'paprcv.exe', '0', '0', '0', '0', '0', '0', '2', '0', '0', '7480', '9', 'NULL'),
SAE1006 | MS | 2 | getdate() | 1 | 0 | 1 | 2 | 2 | 0 | 23 | 1.5e-05 | 1.5e-05 | 50 | 50 | 0 | 2e-05 | 1.5e-05 | 50 | 1 | 0 | 0 | 0 | 2e-05 | 2e-05 | 0.0001 | 0.0001 | 5.1 | NULL | 29 | 1 | 50 | 15 | NULL | 0 | NULL | NULL | NULL | NULL | NULL | NULL | NULL | NULL | NULL | NULL | NULL | NULL | NULL | NULL | NULL | NULL | NULL | NULL | NULL | NULL | NULL | NULL | NULL | NULL | NULL | NULL | NULL | NULL | NULL | NULL | NULL | NULL | NULL | NULL | NULL | . | 1 | 1 | 0 | 0 | 0 | 0 | 15 | 15 | 750 | 20 | 20 | 0 | 0 | 0 | 10 | NULL | NULL | NULL | 5 | N | 0.01 | 0 | 0 | 0 | getdate() | getdate() | paprcv.exe | 0 | 0 | 0 | 0 | 0 | 0 | 2 | 0 | 0 | 7480 | 0 | NULL | ('SAE1006', 'MS', '2', getdate(), '1', '0', '1', '2', '2', '0', '23', '1.49999996210681E-05', '1.49999996210681E-05', '50', '50', '0', '1.99999994947575E-05', '1.49999996210681E-05', '50', '1', '0', '0', '0', '1.99999994947575E-05', '1.99999994947575E-05', '9.99999974737875E-05', '9.99999974737875E-05', '5.1', 'NULL', '29', '1', '50', '15', 'NULL', '0', 'NULL', 'NULL', 'NULL', 'NULL', 'NULL', 'NULL', 'NULL', 'NULL', 'NULL', 'NULL', 'NULL', 'NULL', 'NULL', 'NULL', 'NULL', 'NULL', 'NULL', 'NULL', 'NULL', 'NULL', 'NULL', 'NULL', 'NULL', 'NULL', 'NULL', 'NULL', 'NULL', 'NULL', 'NULL', 'NULL', 'NULL', 'NULL', 'NULL', 'NULL', 'NULL', '.', '1', '1', '0', '0', '0', '0', '15', '15', '750', '20', '20', '0', '0', '0', '10', 'NULL', 'NULL', 'NULL', '5', 'N', '0.00999999977648258', '0', '0', '0', getdate(), getdate(), 'paprcv.exe', '0', '0', '0', '0', '0', '0', '2', '0', '0', '7480', '0', 'NULL'),
436L | 400 | 2 | getdate() | 1 | 0 | 1 | 2 | 2 | 0 | 23 | 1.5e-05 | 1.5e-05 | 50 | 50 | 0 | 2e-05 | 1.5e-05 | 50 | 1 | 0 | 0 | 0 | 2e-05 | 2e-05 | 0.0001 | 0.0001 | 5.1 | NULL | 35 | 1 | 50 | 15 | NULL | 0 | NULL | NULL | NULL | NULL | NULL | NULL | NULL | NULL | NULL | NULL | NULL | NULL | NULL | NULL | NULL | NULL | NULL | NULL | NULL | NULL | NULL | NULL | NULL | NULL | NULL | NULL | NULL | NULL | NULL | NULL | NULL | NULL | NULL | NULL | NULL | . | 1 | 1 | 0 | 0 | 0 | 0 | 15 | 15 | 750 | 20 | 20 | 0 | 0 | 0 | 10 | NULL | NULL | NULL | 5 | N | 0.01 | 0 | 0 | 0 | getdate() | getdate() | paprcv.exe | 0 | 0 | 0 | 0 | 0 | 0 | 2 | 0 | 0 | 7480 | 10 | NULL | ('436L', '400', '2', getdate(), '1', '0', '1', '2', '2', '0', '23', '1.49999996210681E-05', '1.49999996210681E-05', '50', '50', '0', '1.99999994947575E-05', '1.49999996210681E-05', '50', '1', '0', '0', '0', '1.99999994947575E-05', '1.99999994947575E-05', '9.99999974737875E-05', '9.99999974737875E-05', '5.1', 'NULL', '35', '1', '50', '15', 'NULL', '0', 'NULL', 'NULL', 'NULL', 'NULL', 'NULL', 'NULL', 'NULL', 'NULL', 'NULL', 'NULL', 'NULL', 'NULL', 'NULL', 'NULL', 'NULL', 'NULL', 'NULL', 'NULL', 'NULL', 'NULL', 'NULL', 'NULL', 'NULL', 'NULL', 'NULL', 'NULL', 'NULL', 'NULL', 'NULL', 'NULL', 'NULL', 'NULL', 'NULL', 'NULL', 'NULL', '.', '1', '1', '0', '0', '0', '0', '15', '15', '750', '20', '20', '0', '0', '0', '10', 'NULL', 'NULL', 'NULL', '5', 'N', '0.00999999977648258', '0', '0', '0', getdate(), getdate(), 'paprcv.exe', '0', '0', '0', '0', '0', '0', '2', '0', '0', '7480', '10', 'NULL'),
IS2062E350BR | MS | 2 | getdate() | 1 | 0 | 1 | 2 | 2 | 0 | 23 | 1.5e-05 | 1.5e-05 | 50 | 50 | 0 | 2e-05 | 1.5e-05 | 50 | 1 | 0 | 0 | 0 | 2e-05 | 2e-05 | 0.0001 | 0.0001 | 5.1 | NULL | 29 | 1 | 50 | 15 | NULL | 0 | NULL | NULL | NULL | NULL | NULL | NULL | NULL | NULL | NULL | NULL | NULL | NULL | NULL | NULL | NULL | NULL | NULL | NULL | NULL | NULL | NULL | NULL | NULL | NULL | NULL | NULL | NULL | NULL | NULL | NULL | NULL | NULL | NULL | NULL | NULL | . | 1 | 1 | 0 | 0 | 0 | 0 | 15 | 15 | 750 | 20 | 20 | 0 | 0 | 0 | 10 | NULL | NULL | NULL | 5 | N | 0.01 | 0 | 0 | 0 | getdate() | getdate() | paprcv.exe | 0 | 0 | 0 | 0 | 0 | 0 | 2 | 0 | 0 | 7480 | 0 | NULL | ('IS2062E350BR', 'MS', '2', getdate(), '1', '0', '1', '2', '2', '0', '23', '1.49999996210681E-05', '1.49999996210681E-05', '50', '50', '0', '1.99999994947575E-05', '1.49999996210681E-05', '50', '1', '0', '0', '0', '1.99999994947575E-05', '1.99999994947575E-05', '9.99999974737875E-05', '9.99999974737875E-05', '5.1', 'NULL', '29', '1', '50', '15', 'NULL', '0', 'NULL', 'NULL', 'NULL', 'NULL', 'NULL', 'NULL', 'NULL', 'NULL', 'NULL', 'NULL', 'NULL', 'NULL', 'NULL', 'NULL', 'NULL', 'NULL', 'NULL', 'NULL', 'NULL', 'NULL', 'NULL', 'NULL', 'NULL', 'NULL', 'NULL', 'NULL', 'NULL', 'NULL', 'NULL', 'NULL', 'NULL', 'NULL', 'NULL', 'NULL', 'NULL', '.', '1', '1', '0', '0', '0', '0', '15', '15', '750', '20', '20', '0', '0', '0', '10', 'NULL', 'NULL', 'NULL', '5', 'N', '0.00999999977648258', '0', '0', '0', getdate(), getdate(), 'paprcv.exe', '0', '0', '0', '0', '0', '0', '2', '0', '0', '7480', '0', 'NULL'),
301L-ST | 300 | 2 | getdate() | 1 | 0 | 1 | 2 | 2 | 0 | 23 | 1.5e-05 | 1.5e-05 | 50 | 50 | 0 | 2e-05 | 1.5e-05 | 50 | 1 | 0 | 0 | 0 | 2e-05 | 2e-05 | 0.0001 | 0.0001 | 5.1 | NULL | 35 | 1 | 50 | 15 | NULL | 0 | NULL | NULL | NULL | NULL | NULL | NULL | NULL | NULL | NULL | NULL | NULL | NULL | NULL | NULL | NULL | NULL | NULL | NULL | NULL | NULL | NULL | NULL | NULL | NULL | NULL | NULL | NULL | NULL | NULL | NULL | NULL | NULL | NULL | NULL | NULL | . | 1 | 1 | 0 | 0 | 0 | 0 | 15 | 15 | 750 | 20 | 20 | 0 | 0 | 0 | 10 | NULL | NULL | NULL | 5 | N | 0.01 | 0 | 0 | 0 | getdate() | getdate() | paprcv.exe | 0 | 0 | 0 | 0 | 0 | 0 | 2 | 0 | 0 | 7480 | 9 | NULL | ('301L-ST', '300', '2', getdate(), '1', '0', '1', '2', '2', '0', '23', '1.49999996210681E-05', '1.49999996210681E-05', '50', '50', '0', '1.99999994947575E-05', '1.49999996210681E-05', '50', '1', '0', '0', '0', '1.99999994947575E-05', '1.99999994947575E-05', '9.99999974737875E-05', '9.99999974737875E-05', '5.1', 'NULL', '35', '1', '50', '15', 'NULL', '0', 'NULL', 'NULL', 'NULL', 'NULL', 'NULL', 'NULL', 'NULL', 'NULL', 'NULL', 'NULL', 'NULL', 'NULL', 'NULL', 'NULL', 'NULL', 'NULL', 'NULL', 'NULL', 'NULL', 'NULL', 'NULL', 'NULL', 'NULL', 'NULL', 'NULL', 'NULL', 'NULL', 'NULL', 'NULL', 'NULL', 'NULL', 'NULL', 'NULL', 'NULL', 'NULL', '.', '1', '1', '0', '0', '0', '0', '15', '15', '750', '20', '20', '0', '0', '0', '10', 'NULL', 'NULL', 'NULL', '5', 'N', '0.00999999977648258', '0', '0', '0', getdate(), getdate(), 'paprcv.exe', '0', '0', '0', '0', '0', '0', '2', '0', '0', '7480', '9', 'NULL'),
EN1.4311 | 300 | 2 | getdate() | 1 | 0 | 1 | 2 | 2 | 0 | 23 | 1.5e-05 | 1.5e-05 | 50 | 50 | 0 | 2e-05 | 1.5e-05 | 50 | 1 | 0 | 0 | 0 | 2e-05 | 2e-05 | 0.0001 | 0.0001 | 5.1 | NULL | 35 | 1 | 50 | 15 | NULL | 0 | NULL | NULL | NULL | NULL | NULL | NULL | NULL | NULL | NULL | NULL | NULL | NULL | NULL | NULL | NULL | NULL | NULL | NULL | NULL | NULL | NULL | NULL | NULL | NULL | NULL | NULL | NULL | NULL | NULL | NULL | NULL | NULL | NULL | NULL | NULL | . | 1 | 1 | 0 | 0 | 0 | 0 | 15 | 15 | 750 | 20 | 20 | 0 | 0 | 0 | 10 | NULL | NULL | NULL | 5 | N | 0.01 | 0 | 0 | 0 | getdate() | getdate() | paprcv.exe | 0 | 0 | 0 | 0 | 0 | 0 | 2 | 0 | 0 | 7480 | 9 | NULL | ('EN1.4311', '300', '2', getdate(), '1', '0', '1', '2', '2', '0', '23', '1.49999996210681E-05', '1.49999996210681E-05', '50', '50', '0', '1.99999994947575E-05', '1.49999996210681E-05', '50', '1', '0', '0', '0', '1.99999994947575E-05', '1.99999994947575E-05', '9.99999974737875E-05', '9.99999974737875E-05', '5.1', 'NULL', '35', '1', '50', '15', 'NULL', '0', 'NULL', 'NULL', 'NULL', 'NULL', 'NULL', 'NULL', 'NULL', 'NULL', 'NULL', 'NULL', 'NULL', 'NULL', 'NULL', 'NULL', 'NULL', 'NULL', 'NULL', 'NULL', 'NULL', 'NULL', 'NULL', 'NULL', 'NULL', 'NULL', 'NULL', 'NULL', 'NULL', 'NULL', 'NULL', 'NULL', 'NULL', 'NULL', 'NULL', 'NULL', 'NULL', '.', '1', '1', '0', '0', '0', '0', '15', '15', '750', '20', '20', '0', '0', '0', '10', 'NULL', 'NULL', 'NULL', '5', 'N', '0.00999999977648258', '0', '0', '0', getdate(), getdate(), 'paprcv.exe', '0', '0', '0', '0', '0', '0', '2', '0', '0', '7480', '9', 'NULL'),
SUS430-HR | 400 | 2 | getdate() | 1 | 0 | 1 | 2 | 2 | 0 | 23 | 1.5e-05 | 1.5e-05 | 50 | 50 | 0 | 2e-05 | 1.5e-05 | 50 | 1 | 0 | 0 | 0 | 2e-05 | 2e-05 | 0.0001 | 0.0001 | 5.1 | NULL | 35 | 1 | 50 | 15 | NULL | 0 | NULL | NULL | NULL | NULL | NULL | NULL | NULL | NULL | NULL | NULL | NULL | NULL | NULL | NULL | NULL | NULL | NULL | NULL | NULL | NULL | NULL | NULL | NULL | NULL | NULL | NULL | NULL | NULL | NULL | NULL | NULL | NULL | NULL | NULL | NULL | . | 1 | 1 | 0 | 0 | 0 | 0 | 15 | 15 | 750 | 20 | 20 | 0 | 0 | 0 | 10 | NULL | NULL | NULL | 5 | N | 0.01 | 0 | 0 | 0 | getdate() | getdate() | paprcv.exe | 0 | 0 | 0 | 0 | 0 | 0 | 2 | 0 | 0 | 7480 | 10 | NULL | ('SUS430-HR', '400', '2', getdate(), '1', '0', '1', '2', '2', '0', '23', '1.49999996210681E-05', '1.49999996210681E-05', '50', '50', '0', '1.99999994947575E-05', '1.49999996210681E-05', '50', '1', '0', '0', '0', '1.99999994947575E-05', '1.99999994947575E-05', '9.99999974737875E-05', '9.99999974737875E-05', '5.1', 'NULL', '35', '1', '50', '15', 'NULL', '0', 'NULL', 'NULL', 'NULL', 'NULL', 'NULL', 'NULL', 'NULL', 'NULL', 'NULL', 'NULL', 'NULL', 'NULL', 'NULL', 'NULL', 'NULL', 'NULL', 'NULL', 'NULL', 'NULL', 'NULL', 'NULL', 'NULL', 'NULL', 'NULL', 'NULL', 'NULL', 'NULL', 'NULL', 'NULL', 'NULL', 'NULL', 'NULL', 'NULL', 'NULL', 'NULL', '.', '1', '1', '0', '0', '0', '0', '15', '15', '750', '20', '20', '0', '0', '0', '10', 'NULL', 'NULL', 'NULL', '5', 'N', '0.00999999977648258', '0', '0', '0', getdate(), getdate(), 'paprcv.exe', '0', '0', '0', '0', '0', '0', '2', '0', '0', '7480', '10', 'NULL'),
EN1.4509 | 400 | 2 | getdate() | 1 | 0 | 1 | 2 | 2 | 0 | 23 | 1.5e-05 | 1.5e-05 | 50 | 50 | 0 | 2e-05 | 1.5e-05 | 50 | 1 | 0 | 0 | 0 | 2e-05 | 2e-05 | 0.0001 | 0.0001 | 5.1 | NULL | 35 | 1 | 50 | 15 | NULL | 0 | NULL | NULL | NULL | NULL | NULL | NULL | NULL | NULL | NULL | NULL | NULL | NULL | NULL | NULL | NULL | NULL | NULL | NULL | NULL | NULL | NULL | NULL | NULL | NULL | NULL | NULL | NULL | NULL | NULL | NULL | NULL | NULL | NULL | NULL | NULL | . | 1 | 1 | 0 | 0 | 0 | 0 | 15 | 15 | 750 | 20 | 20 | 0 | 0 | 0 | 10 | NULL | NULL | NULL | 5 | N | 0.01 | 0 | 0 | 0 | getdate() | getdate() | paprcv.exe | 0 | 0 | 0 | 0 | 0 | 0 | 2 | 0 | 0 | 7480 | 10 | NULL | ('EN1.4509', '400', '2', getdate(), '1', '0', '1', '2', '2', '0', '23', '1.49999996210681E-05', '1.49999996210681E-05', '50', '50', '0', '1.99999994947575E-05', '1.49999996210681E-05', '50', '1', '0', '0', '0', '1.99999994947575E-05', '1.99999994947575E-05', '9.99999974737875E-05', '9.99999974737875E-05', '5.1', 'NULL', '35', '1', '50', '15', 'NULL', '0', 'NULL', 'NULL', 'NULL', 'NULL', 'NULL', 'NULL', 'NULL', 'NULL', 'NULL', 'NULL', 'NULL', 'NULL', 'NULL', 'NULL', 'NULL', 'NULL', 'NULL', 'NULL', 'NULL', 'NULL', 'NULL', 'NULL', 'NULL', 'NULL', 'NULL', 'NULL', 'NULL', 'NULL', 'NULL', 'NULL', 'NULL', 'NULL', 'NULL', 'NULL', 'NULL', '.', '1', '1', '0', '0', '0', '0', '15', '15', '750', '20', '20', '0', '0', '0', '10', 'NULL', 'NULL', 'NULL', '5', 'N', '0.00999999977648258', '0', '0', '0', getdate(), getdate(), 'paprcv.exe', '0', '0', '0', '0', '0', '0', '2', '0', '0', '7480', '10', 'NULL'),
JISG3101SS400 | MS | 2 | getdate() | 1 | 0 | 1 | 2 | 2 | 0 | 23 | 1.5e-05 | 1.5e-05 | 50 | 50 | 0 | 2e-05 | 1.5e-05 | 50 | 1 | 0 | 0 | 0 | 2e-05 | 2e-05 | 0.0001 | 0.0001 | 5.1 | NULL | 29 | 1 | 50 | 15 | NULL | 0 | NULL | NULL | NULL | NULL | NULL | NULL | NULL | NULL | NULL | NULL | NULL | NULL | NULL | NULL | NULL | NULL | NULL | NULL | NULL | NULL | NULL | NULL | NULL | NULL | NULL | NULL | NULL | NULL | NULL | NULL | NULL | NULL | NULL | NULL | NULL | . | 1 | 1 | 0 | 0 | 0 | 0 | 15 | 15 | 750 | 20 | 20 | 0 | 0 | 0 | 10 | NULL | NULL | NULL | 5 | N | 0.01 | 0 | 0 | 0 | getdate() | getdate() | paprcv.exe | 0 | 0 | 0 | 0 | 0 | 0 | 2 | 0 | 0 | 7480 | 0 | NULL | ('JISG3101SS400', 'MS', '2', getdate(), '1', '0', '1', '2', '2', '0', '23', '1.49999996210681E-05', '1.49999996210681E-05', '50', '50', '0', '1.99999994947575E-05', '1.49999996210681E-05', '50', '1', '0', '0', '0', '1.99999994947575E-05', '1.99999994947575E-05', '9.99999974737875E-05', '9.99999974737875E-05', '5.1', 'NULL', '29', '1', '50', '15', 'NULL', '0', 'NULL', 'NULL', 'NULL', 'NULL', 'NULL', 'NULL', 'NULL', 'NULL', 'NULL', 'NULL', 'NULL', 'NULL', 'NULL', 'NULL', 'NULL', 'NULL', 'NULL', 'NULL', 'NULL', 'NULL', 'NULL', 'NULL', 'NULL', 'NULL', 'NULL', 'NULL', 'NULL', 'NULL', 'NULL', 'NULL', 'NULL', 'NULL', 'NULL', 'NULL', 'NULL', '.', '1', '1', '0', '0', '0', '0', '15', '15', '750', '20', '20', '0', '0', '0', '10', 'NULL', 'NULL', 'NULL', '5', 'N', '0.00999999977648258', '0', '0', '0', getdate(), getdate(), 'paprcv.exe', '0', '0', '0', '0', '0', '0', '2', '0', '0', '7480', '0', 'NULL'),
UNS 32750 | Duplex | 2 | getdate() | 1 | 0 | 1 | 2 | 2 | 0 | 23 | 1.5e-05 | 1.5e-05 | 50 | 50 | 0 | 2e-05 | 1.5e-05 | NULL | 1 | 0 | 0 | 0 | 2e-05 | 2e-05 | 0.0001 | 0.0001 | NULL | NULL | NULL | 1 | 50 | 15 | NULL | 0 | NULL | NULL | NULL | NULL | NULL | NULL | NULL | NULL | NULL | NULL | NULL | NULL | NULL | NULL | NULL | NULL | NULL | NULL | NULL | NULL | NULL | NULL | NULL | NULL | NULL | NULL | NULL | NULL | NULL | NULL | NULL | NULL | NULL | NULL | NULL | . | 1 | 1 | 0 | 0 | 0 | 0 | 15 | 15 | 750 | 20 | 20 | 0 | 0 | 0 | 10 | NULL | NULL | NULL | 5 | N | 0.01 | 0 | 0 | 0 | getdate() | getdate() | paprcv.exe | 0 | 0 | 0 | 0 | 0 | 0 | 2 | 0 | 0 | 7480 | NULL | NULL | ('UNS 32750', 'Duplex', '2', getdate(), '1', '0', '1', '2', '2', '0', '23', '1.49999996210681E-05', '1.49999996210681E-05', '50', '50', '0', '1.99999994947575E-05', '1.49999996210681E-05', 'NULL', '1', '0', '0', '0', '1.99999994947575E-05', '1.99999994947575E-05', '9.99999974737875E-05', '9.99999974737875E-05', 'NULL', 'NULL', 'NULL', '1', '50', '15', 'NULL', '0', 'NULL', 'NULL', 'NULL', 'NULL', 'NULL', 'NULL', 'NULL', 'NULL', 'NULL', 'NULL', 'NULL', 'NULL', 'NULL', 'NULL', 'NULL', 'NULL', 'NULL', 'NULL', 'NULL', 'NULL', 'NULL', 'NULL', 'NULL', 'NULL', 'NULL', 'NULL', 'NULL', 'NULL', 'NULL', 'NULL', 'NULL', 'NULL', 'NULL', 'NULL', 'NULL', '.', '1', '1', '0', '0', '0', '0', '15', '15', '750', '20', '20', '0', '0', '0', '10', 'NULL', 'NULL', 'NULL', '5', 'N', '0.00999999977648258', '0', '0', '0', getdate(), getdate(), 'paprcv.exe', '0', '0', '0', '0', '0', '0', '2', '0', '0', '7480', 'NULL', 'NULL'),
UNS S32101 | Duplex | 2 | getdate() | 1 | 0 | 1 | 2 | 2 | 0 | 23 | 1.5e-05 | 1.5e-05 | 50 | 50 | 0 | 2e-05 | 1.5e-05 | NULL | 1 | 0 | 0 | 0 | 2e-05 | 2e-05 | 0.0001 | 0.0001 | NULL | NULL | NULL | 1 | 50 | 15 | NULL | 0 | NULL | NULL | NULL | NULL | NULL | NULL | NULL | NULL | NULL | NULL | NULL | NULL | NULL | NULL | NULL | NULL | NULL | NULL | NULL | NULL | NULL | NULL | NULL | NULL | NULL | NULL | NULL | NULL | NULL | NULL | NULL | NULL | NULL | NULL | NULL | . | 1 | 1 | 0 | 0 | 0 | 0 | 15 | 15 | 750 | 20 | 20 | 0 | 0 | 0 | 10 | NULL | NULL | NULL | 5 | N | 0.01 | 0 | 0 | 0 | getdate() | getdate() | paprcv.exe | 0 | 0 | 0 | 0 | 0 | 0 | 2 | 0 | 0 | 7480 | NULL | NULL | ('UNS S32101', 'Duplex', '2', getdate(), '1', '0', '1', '2', '2', '0', '23', '1.49999996210681E-05', '1.49999996210681E-05', '50', '50', '0', '1.99999994947575E-05', '1.49999996210681E-05', 'NULL', '1', '0', '0', '0', '1.99999994947575E-05', '1.99999994947575E-05', '9.99999974737875E-05', '9.99999974737875E-05', 'NULL', 'NULL', 'NULL', '1', '50', '15', 'NULL', '0', 'NULL', 'NULL', 'NULL', 'NULL', 'NULL', 'NULL', 'NULL', 'NULL', 'NULL', 'NULL', 'NULL', 'NULL', 'NULL', 'NULL', 'NULL', 'NULL', 'NULL', 'NULL', 'NULL', 'NULL', 'NULL', 'NULL', 'NULL', 'NULL', 'NULL', 'NULL', 'NULL', 'NULL', 'NULL', 'NULL', 'NULL', 'NULL', 'NULL', 'NULL', 'NULL', '.', '1', '1', '0', '0', '0', '0', '15', '15', '750', '20', '20', '0', '0', '0', '10', 'NULL', 'NULL', 'NULL', '5', 'N', '0.00999999977648258', '0', '0', '0', getdate(), getdate(), 'paprcv.exe', '0', '0', '0', '0', '0', '0', '2', '0', '0', '7480', 'NULL', 'NULL'),
SUS430 | 400 | 2 | getdate() | 1 | 0 | 1 | 2 | 2 | 0 | 23 | 1.5e-05 | 1.5e-05 | 50 | 50 | 0 | 2e-05 | 1.5e-05 | 50 | 1 | 0 | 0 | 0 | 2e-05 | 2e-05 | 0.0001 | 0.0001 | 5.1 | NULL | 35 | 1 | 50 | 15 | NULL | 0 | NULL | NULL | NULL | NULL | NULL | NULL | NULL | NULL | NULL | NULL | NULL | NULL | NULL | NULL | NULL | NULL | NULL | NULL | NULL | NULL | NULL | NULL | NULL | NULL | NULL | NULL | NULL | NULL | NULL | NULL | NULL | NULL | NULL | NULL | NULL | . | 1 | 1 | 0 | 0 | 0 | 0 | 15 | 15 | 750 | 20 | 20 | 0 | 0 | 0 | 10 | NULL | NULL | NULL | 5 | N | 0.01 | 0 | 0 | 0 | getdate() | getdate() | paprcv.exe | 0 | 0 | 0 | 0 | 0 | 0 | 2 | 0 | 0 | 7480 | 10 | NULL | ('SUS430', '400', '2', getdate(), '1', '0', '1', '2', '2', '0', '23', '1.49999996210681E-05', '1.49999996210681E-05', '50', '50', '0', '1.99999994947575E-05', '1.49999996210681E-05', '50', '1', '0', '0', '0', '1.99999994947575E-05', '1.99999994947575E-05', '9.99999974737875E-05', '9.99999974737875E-05', '5.1', 'NULL', '35', '1', '50', '15', 'NULL', '0', 'NULL', 'NULL', 'NULL', 'NULL', 'NULL', 'NULL', 'NULL', 'NULL', 'NULL', 'NULL', 'NULL', 'NULL', 'NULL', 'NULL', 'NULL', 'NULL', 'NULL', 'NULL', 'NULL', 'NULL', 'NULL', 'NULL', 'NULL', 'NULL', 'NULL', 'NULL', 'NULL', 'NULL', 'NULL', 'NULL', 'NULL', 'NULL', 'NULL', 'NULL', 'NULL', '.', '1', '1', '0', '0', '0', '0', '15', '15', '750', '20', '20', '0', '0', '0', '10', 'NULL', 'NULL', 'NULL', '5', 'N', '0.00999999977648258', '0', '0', '0', getdate(), getdate(), 'paprcv.exe', '0', '0', '0', '0', '0', '0', '2', '0', '0', '7480', '10', 'NULL'),
AISI 444 | 400 | 2 | getdate() | 1 | 0 | 1 | 2 | 2 | 0 | 23 | 1.5e-05 | 1.5e-05 | 50 | 50 | 0 | 2e-05 | 1.5e-05 | 50 | 1 | 0 | 0 | 0 | 2e-05 | 2e-05 | 0.0001 | 0.0001 | 5.1 | NULL | 35 | 1 | 50 | 15 | NULL | 0 | NULL | NULL | NULL | NULL | NULL | NULL | NULL | NULL | NULL | NULL | NULL | NULL | NULL | NULL | NULL | NULL | NULL | NULL | NULL | NULL | NULL | NULL | NULL | NULL | NULL | NULL | NULL | NULL | NULL | NULL | NULL | NULL | NULL | NULL | NULL | . | 1 | 1 | 0 | 0 | 0 | 0 | 15 | 15 | 750 | 20 | 20 | 0 | 0 | 0 | 10 | NULL | NULL | NULL | 5 | N | 0.01 | 0 | 0 | 0 | getdate() | getdate() | paprcv.exe | 0 | 0 | 0 | 0 | 0 | 0 | 2 | 0 | 0 | 7480 | 10 | NULL | ('AISI 444', '400', '2', getdate(), '1', '0', '1', '2', '2', '0', '23', '1.49999996210681E-05', '1.49999996210681E-05', '50', '50', '0', '1.99999994947575E-05', '1.49999996210681E-05', '50', '1', '0', '0', '0', '1.99999994947575E-05', '1.99999994947575E-05', '9.99999974737875E-05', '9.99999974737875E-05', '5.1', 'NULL', '35', '1', '50', '15', 'NULL', '0', 'NULL', 'NULL', 'NULL', 'NULL', 'NULL', 'NULL', 'NULL', 'NULL', 'NULL', 'NULL', 'NULL', 'NULL', 'NULL', 'NULL', 'NULL', 'NULL', 'NULL', 'NULL', 'NULL', 'NULL', 'NULL', 'NULL', 'NULL', 'NULL', 'NULL', 'NULL', 'NULL', 'NULL', 'NULL', 'NULL', 'NULL', 'NULL', 'NULL', 'NULL', 'NULL', '.', '1', '1', '0', '0', '0', '0', '15', '15', '750', '20', '20', '0', '0', '0', '10', 'NULL', 'NULL', 'NULL', '5', 'N', '0.00999999977648258', '0', '0', '0', getdate(), getdate(), 'paprcv.exe', '0', '0', '0', '0', '0', '0', '2', '0', '0', '7480', '10', 'NULL'),
SUS304 | 300 | 2 | getdate() | 1 | 0 | 1 | 2 | 2 | 0 | 23 | 1.5e-05 | 1.5e-05 | 50 | 50 | 0 | 2e-05 | 1.5e-05 | 50 | 1 | 0 | 0 | 0 | 2e-05 | 2e-05 | 0.0001 | 0.0001 | 5.1 | NULL | 35 | 1 | 50 | 15 | NULL | 0 | NULL | NULL | NULL | NULL | NULL | NULL | NULL | NULL | NULL | NULL | NULL | NULL | NULL | NULL | NULL | NULL | NULL | NULL | NULL | NULL | NULL | NULL | NULL | NULL | NULL | NULL | NULL | NULL | NULL | NULL | NULL | NULL | NULL | NULL | NULL | . | 1 | 1 | 0 | 0 | 0 | 0 | 15 | 15 | 750 | 20 | 20 | 0 | 0 | 0 | 10 | NULL | NULL | NULL | 5 | N | 0.01 | 0 | 0 | 0 | getdate() | getdate() | paprcv.exe | 0 | 0 | 0 | 0 | 0 | 0 | 2 | 0 | 0 | 7480 | 9 | NULL | ('SUS304', '300', '2', getdate(), '1', '0', '1', '2', '2', '0', '23', '1.49999996210681E-05', '1.49999996210681E-05', '50', '50', '0', '1.99999994947575E-05', '1.49999996210681E-05', '50', '1', '0', '0', '0', '1.99999994947575E-05', '1.99999994947575E-05', '9.99999974737875E-05', '9.99999974737875E-05', '5.1', 'NULL', '35', '1', '50', '15', 'NULL', '0', 'NULL', 'NULL', 'NULL', 'NULL', 'NULL', 'NULL', 'NULL', 'NULL', 'NULL', 'NULL', 'NULL', 'NULL', 'NULL', 'NULL', 'NULL', 'NULL', 'NULL', 'NULL', 'NULL', 'NULL', 'NULL', 'NULL', 'NULL', 'NULL', 'NULL', 'NULL', 'NULL', 'NULL', 'NULL', 'NULL', 'NULL', 'NULL', 'NULL', 'NULL', 'NULL', '.', '1', '1', '0', '0', '0', '0', '15', '15', '750', '20', '20', '0', '0', '0', '10', 'NULL', 'NULL', 'NULL', '5', 'N', '0.00999999977648258', '0', '0', '0', getdate(), getdate(), 'paprcv.exe', '0', '0', '0', '0', '0', '0', '2', '0', '0', '7480', '9', 'NULL'),
439 RAT | 400 | 2 | getdate() | 1 | 0 | 1 | 2 | 2 | 0 | 23 | 1.5e-05 | 1.5e-05 | 50 | 50 | 0 | 2e-05 | 1.5e-05 | 50 | 1 | 0 | 0 | 0 | 2e-05 | 2e-05 | 0.0001 | 0.0001 | 5.1 | NULL | 35 | 1 | 50 | 15 | NULL | 0 | NULL | NULL | NULL | NULL | NULL | NULL | NULL | NULL | NULL | NULL | NULL | NULL | NULL | NULL | NULL | NULL | NULL | NULL | NULL | NULL | NULL | NULL | NULL | NULL | NULL | NULL | NULL | NULL | NULL | NULL | NULL | NULL | NULL | NULL | NULL | . | 1 | 1 | 0 | 0 | 0 | 0 | 15 | 15 | 750 | 20 | 20 | 0 | 0 | 0 | 10 | NULL | NULL | NULL | 5 | N | 0.01 | 0 | 0 | 0 | getdate() | getdate() | paprcv.exe | 0 | 0 | 0 | 0 | 0 | 0 | 2 | 0 | 0 | 7480 | 10 | NULL | ('439 RAT', '400', '2', getdate(), '1', '0', '1', '2', '2', '0', '23', '1.49999996210681E-05', '1.49999996210681E-05', '50', '50', '0', '1.99999994947575E-05', '1.49999996210681E-05', '50', '1', '0', '0', '0', '1.99999994947575E-05', '1.99999994947575E-05', '9.99999974737875E-05', '9.99999974737875E-05', '5.1', 'NULL', '35', '1', '50', '15', 'NULL', '0', 'NULL', 'NULL', 'NULL', 'NULL', 'NULL', 'NULL', 'NULL', 'NULL', 'NULL', 'NULL', 'NULL', 'NULL', 'NULL', 'NULL', 'NULL', 'NULL', 'NULL', 'NULL', 'NULL', 'NULL', 'NULL', 'NULL', 'NULL', 'NULL', 'NULL', 'NULL', 'NULL', 'NULL', 'NULL', 'NULL', 'NULL', 'NULL', 'NULL', 'NULL', 'NULL', '.', '1', '1', '0', '0', '0', '0', '15', '15', '750', '20', '20', '0', '0', '0', '10', 'NULL', 'NULL', 'NULL', '5', 'N', '0.00999999977648258', '0', '0', '0', getdate(), getdate(), 'paprcv.exe', '0', '0', '0', '0', '0', '0', '2', '0', '0', '7480', '10', 'NULL'),
EN1.4003HD | 400 | 2 | getdate() | 1 | 0 | 1 | 2 | 2 | 0 | 23 | 1.5e-05 | 1.5e-05 | 50 | 50 | 0 | 2e-05 | 1.5e-05 | 50 | 1 | 0 | 0 | 0 | 2e-05 | 2e-05 | 0.0001 | 0.0001 | 5.1 | NULL | 35 | 1 | 50 | 15 | NULL | 0 | NULL | NULL | NULL | NULL | NULL | NULL | NULL | NULL | NULL | NULL | NULL | NULL | NULL | NULL | NULL | NULL | NULL | NULL | NULL | NULL | NULL | NULL | NULL | NULL | NULL | NULL | NULL | NULL | NULL | NULL | NULL | NULL | NULL | NULL | NULL | . | 1 | 1 | 0 | 0 | 0 | 0 | 15 | 15 | 750 | 20 | 20 | 0 | 0 | 0 | 10 | NULL | NULL | NULL | 5 | N | 0.01 | 0 | 0 | 0 | getdate() | getdate() | paprcv.exe | 0 | 0 | 0 | 0 | 0 | 0 | 2 | 0 | 0 | 7480 | 10 | NULL | ('EN1.4003HD', '400', '2', getdate(), '1', '0', '1', '2', '2', '0', '23', '1.49999996210681E-05', '1.49999996210681E-05', '50', '50', '0', '1.99999994947575E-05', '1.49999996210681E-05', '50', '1', '0', '0', '0', '1.99999994947575E-05', '1.99999994947575E-05', '9.99999974737875E-05', '9.99999974737875E-05', '5.1', 'NULL', '35', '1', '50', '15', 'NULL', '0', 'NULL', 'NULL', 'NULL', 'NULL', 'NULL', 'NULL', 'NULL', 'NULL', 'NULL', 'NULL', 'NULL', 'NULL', 'NULL', 'NULL', 'NULL', 'NULL', 'NULL', 'NULL', 'NULL', 'NULL', 'NULL', 'NULL', 'NULL', 'NULL', 'NULL', 'NULL', 'NULL', 'NULL', 'NULL', 'NULL', 'NULL', 'NULL', 'NULL', 'NULL', 'NULL', '.', '1', '1', '0', '0', '0', '0', '15', '15', '750', '20', '20', '0', '0', '0', '10', 'NULL', 'NULL', 'NULL', '5', 'N', '0.00999999977648258', '0', '0', '0', getdate(), getdate(), 'paprcv.exe', '0', '0', '0', '0', '0', '0', '2', '0', '0', '7480', '10', 'NULL'),
409L Ti | 400 | 2 | getdate() | 1 | 0 | 1 | 2 | 2 | 0 | 23 | 1.5e-05 | 1.5e-05 | 50 | 50 | 0 | 2e-05 | 1.5e-05 | 50 | 1 | 0 | 0 | 0 | 2e-05 | 2e-05 | 0.0001 | 0.0001 | 5.1 | NULL | 35 | 1 | 50 | 15 | NULL | 0 | NULL | NULL | NULL | NULL | NULL | NULL | NULL | NULL | NULL | NULL | NULL | NULL | NULL | NULL | NULL | NULL | NULL | NULL | NULL | NULL | NULL | NULL | NULL | NULL | NULL | NULL | NULL | NULL | NULL | NULL | NULL | NULL | NULL | NULL | NULL | . | 1 | 1 | 0 | 0 | 0 | 0 | 15 | 15 | 750 | 20 | 20 | 0 | 0 | 0 | 10 | NULL | NULL | NULL | 5 | N | 0.01 | 0 | 0 | 0 | getdate() | getdate() | paprcv.exe | 0 | 0 | 0 | 0 | 0 | 0 | 2 | 0 | 0 | 7480 | 10 | NULL | ('409L Ti', '400', '2', getdate(), '1', '0', '1', '2', '2', '0', '23', '1.49999996210681E-05', '1.49999996210681E-05', '50', '50', '0', '1.99999994947575E-05', '1.49999996210681E-05', '50', '1', '0', '0', '0', '1.99999994947575E-05', '1.99999994947575E-05', '9.99999974737875E-05', '9.99999974737875E-05', '5.1', 'NULL', '35', '1', '50', '15', 'NULL', '0', 'NULL', 'NULL', 'NULL', 'NULL', 'NULL', 'NULL', 'NULL', 'NULL', 'NULL', 'NULL', 'NULL', 'NULL', 'NULL', 'NULL', 'NULL', 'NULL', 'NULL', 'NULL', 'NULL', 'NULL', 'NULL', 'NULL', 'NULL', 'NULL', 'NULL', 'NULL', 'NULL', 'NULL', 'NULL', 'NULL', 'NULL', 'NULL', 'NULL', 'NULL', 'NULL', '.', '1', '1', '0', '0', '0', '0', '15', '15', '750', '20', '20', '0', '0', '0', '10', 'NULL', 'NULL', 'NULL', '5', 'N', '0.00999999977648258', '0', '0', '0', getdate(), getdate(), 'paprcv.exe', '0', '0', '0', '0', '0', '0', '2', '0', '0', '7480', '10', 'NULL'),
DS9513Type1 | MS | 2 | getdate() | 1 | 0 | 1 | 2 | 2 | 0 | 23 | 1.5e-05 | 1.5e-05 | 50 | 50 | 0 | 2e-05 | 1.5e-05 | 50 | 1 | 0 | 0 | 0 | 2e-05 | 2e-05 | 0.0001 | 0.0001 | 5.1 | NULL | 29 | 1 | 50 | 15 | NULL | 0 | NULL | NULL | NULL | NULL | NULL | NULL | NULL | NULL | NULL | NULL | NULL | NULL | NULL | NULL | NULL | NULL | NULL | NULL | NULL | NULL | NULL | NULL | NULL | NULL | NULL | NULL | NULL | NULL | NULL | NULL | NULL | NULL | NULL | NULL | NULL | . | 1 | 1 | 0 | 0 | 0 | 0 | 15 | 15 | 750 | 20 | 20 | 0 | 0 | 0 | 10 | NULL | NULL | NULL | 5 | N | 0.01 | 0 | 0 | 0 | getdate() | getdate() | paprcv.exe | 0 | 0 | 0 | 0 | 0 | 0 | 2 | 0 | 0 | 7480 | 0 | NULL | ('DS9513Type1', 'MS', '2', getdate(), '1', '0', '1', '2', '2', '0', '23', '1.49999996210681E-05', '1.49999996210681E-05', '50', '50', '0', '1.99999994947575E-05', '1.49999996210681E-05', '50', '1', '0', '0', '0', '1.99999994947575E-05', '1.99999994947575E-05', '9.99999974737875E-05', '9.99999974737875E-05', '5.1', 'NULL', '29', '1', '50', '15', 'NULL', '0', 'NULL', 'NULL', 'NULL', 'NULL', 'NULL', 'NULL', 'NULL', 'NULL', 'NULL', 'NULL', 'NULL', 'NULL', 'NULL', 'NULL', 'NULL', 'NULL', 'NULL', 'NULL', 'NULL', 'NULL', 'NULL', 'NULL', 'NULL', 'NULL', 'NULL', 'NULL', 'NULL', 'NULL', 'NULL', 'NULL', 'NULL', 'NULL', 'NULL', 'NULL', 'NULL', '.', '1', '1', '0', '0', '0', '0', '15', '15', '750', '20', '20', '0', '0', '0', '10', 'NULL', 'NULL', 'NULL', '5', 'N', '0.00999999977648258', '0', '0', '0', getdate(), getdate(), 'paprcv.exe', '0', '0', '0', '0', '0', '0', '2', '0', '0', '7480', '0', 'NULL'),
430TI | 400 | 2 | getdate() | 1 | 0 | 1 | 2 | 2 | 0 | 23 | 1.5e-05 | 1.5e-05 | 50 | 50 | 0 | 2e-05 | 1.5e-05 | 50 | 1 | 0 | 0 | 0 | 2e-05 | 2e-05 | 0.0001 | 0.0001 | 5.1 | NULL | 35 | 1 | 50 | 15 | NULL | 0 | NULL | NULL | NULL | NULL | NULL | NULL | NULL | NULL | NULL | NULL | NULL | NULL | NULL | NULL | NULL | NULL | NULL | NULL | NULL | NULL | NULL | NULL | NULL | NULL | NULL | NULL | NULL | NULL | NULL | NULL | NULL | NULL | NULL | NULL | NULL | . | 1 | 1 | 0 | 0 | 0 | 0 | 15 | 15 | 750 | 20 | 20 | 0 | 0 | 0 | 10 | NULL | NULL | NULL | 5 | N | 0.01 | 0 | 0 | 0 | getdate() | getdate() | paprcv.exe | 0 | 0 | 0 | 0 | 0 | 0 | 2 | 0 | 0 | 7480 | 10 | NULL | ('430TI', '400', '2', getdate(), '1', '0', '1', '2', '2', '0', '23', '1.49999996210681E-05', '1.49999996210681E-05', '50', '50', '0', '1.99999994947575E-05', '1.49999996210681E-05', '50', '1', '0', '0', '0', '1.99999994947575E-05', '1.99999994947575E-05', '9.99999974737875E-05', '9.99999974737875E-05', '5.1', 'NULL', '35', '1', '50', '15', 'NULL', '0', 'NULL', 'NULL', 'NULL', 'NULL', 'NULL', 'NULL', 'NULL', 'NULL', 'NULL', 'NULL', 'NULL', 'NULL', 'NULL', 'NULL', 'NULL', 'NULL', 'NULL', 'NULL', 'NULL', 'NULL', 'NULL', 'NULL', 'NULL', 'NULL', 'NULL', 'NULL', 'NULL', 'NULL', 'NULL', 'NULL', 'NULL', 'NULL', 'NULL', 'NULL', 'NULL', '.', '1', '1', '0', '0', '0', '0', '15', '15', '750', '20', '20', '0', '0', '0', '10', 'NULL', 'NULL', 'NULL', '5', 'N', '0.00999999977648258', '0', '0', '0', getdate(), getdate(), 'paprcv.exe', '0', '0', '0', '0', '0', '0', '2', '0', '0', '7480', '10', 'NULL'),
430HF | 400 | 2 | getdate() | 1 | 0 | 1 | 2 | 2 | 0 | 23 | 1.5e-05 | 1.5e-05 | 50 | 50 | 0 | 2e-05 | 1.5e-05 | 50 | 1 | 0 | 0 | 0 | 2e-05 | 2e-05 | 0.0001 | 0.0001 | 5.1 | NULL | 35 | 1 | 50 | 15 | NULL | 0 | NULL | NULL | NULL | NULL | NULL | NULL | NULL | NULL | NULL | NULL | NULL | NULL | NULL | NULL | NULL | NULL | NULL | NULL | NULL | NULL | NULL | NULL | NULL | NULL | NULL | NULL | NULL | NULL | NULL | NULL | NULL | NULL | NULL | NULL | NULL | . | 1 | 1 | 0 | 0 | 0 | 0 | 15 | 15 | 750 | 20 | 20 | 0 | 0 | 0 | 10 | NULL | NULL | NULL | 5 | N | 0.01 | 0 | 0 | 0 | getdate() | getdate() | paprcv.exe | 0 | 0 | 0 | 0 | 0 | 0 | 2 | 0 | 0 | 7480 | 10 | NULL | ('430HF', '400', '2', getdate(), '1', '0', '1', '2', '2', '0', '23', '1.49999996210681E-05', '1.49999996210681E-05', '50', '50', '0', '1.99999994947575E-05', '1.49999996210681E-05', '50', '1', '0', '0', '0', '1.99999994947575E-05', '1.99999994947575E-05', '9.99999974737875E-05', '9.99999974737875E-05', '5.1', 'NULL', '35', '1', '50', '15', 'NULL', '0', 'NULL', 'NULL', 'NULL', 'NULL', 'NULL', 'NULL', 'NULL', 'NULL', 'NULL', 'NULL', 'NULL', 'NULL', 'NULL', 'NULL', 'NULL', 'NULL', 'NULL', 'NULL', 'NULL', 'NULL', 'NULL', 'NULL', 'NULL', 'NULL', 'NULL', 'NULL', 'NULL', 'NULL', 'NULL', 'NULL', 'NULL', 'NULL', 'NULL', 'NULL', 'NULL', '.', '1', '1', '0', '0', '0', '0', '15', '15', '750', '20', '20', '0', '0', '0', '10', 'NULL', 'NULL', 'NULL', '5', 'N', '0.00999999977648258', '0', '0', '0', getdate(), getdate(), 'paprcv.exe', '0', '0', '0', '0', '0', '0', '2', '0', '0', '7480', '10', 'NULL'),
IRS 350CR | 400 | 2 | getdate() | 1 | 0 | 1 | 2 | 2 | 0 | 23 | 1.5e-05 | 1.5e-05 | 50 | 50 | 0 | 2e-05 | 1.5e-05 | 50 | 1 | 0 | 0 | 0 | 2e-05 | 2e-05 | 0.0001 | 0.0001 | 5.1 | NULL | 35 | 1 | 50 | 15 | NULL | 0 | NULL | NULL | NULL | NULL | NULL | NULL | NULL | NULL | NULL | NULL | NULL | NULL | NULL | NULL | NULL | NULL | NULL | NULL | NULL | NULL | NULL | NULL | NULL | NULL | NULL | NULL | NULL | NULL | NULL | NULL | NULL | NULL | NULL | NULL | NULL | . | 1 | 1 | 0 | 0 | 0 | 0 | 15 | 15 | 750 | 20 | 20 | 0 | 0 | 0 | 10 | NULL | NULL | NULL | 5 | N | 0.01 | 0 | 0 | 0 | getdate() | getdate() | paprcv.exe | 0 | 0 | 0 | 0 | 0 | 0 | 2 | 0 | 0 | 7480 | 10 | NULL | ('IRS 350CR', '400', '2', getdate(), '1', '0', '1', '2', '2', '0', '23', '1.49999996210681E-05', '1.49999996210681E-05', '50', '50', '0', '1.99999994947575E-05', '1.49999996210681E-05', '50', '1', '0', '0', '0', '1.99999994947575E-05', '1.99999994947575E-05', '9.99999974737875E-05', '9.99999974737875E-05', '5.1', 'NULL', '35', '1', '50', '15', 'NULL', '0', 'NULL', 'NULL', 'NULL', 'NULL', 'NULL', 'NULL', 'NULL', 'NULL', 'NULL', 'NULL', 'NULL', 'NULL', 'NULL', 'NULL', 'NULL', 'NULL', 'NULL', 'NULL', 'NULL', 'NULL', 'NULL', 'NULL', 'NULL', 'NULL', 'NULL', 'NULL', 'NULL', 'NULL', 'NULL', 'NULL', 'NULL', 'NULL', 'NULL', 'NULL', 'NULL', '.', '1', '1', '0', '0', '0', '0', '15', '15', '750', '20', '20', '0', '0', '0', '10', 'NULL', 'NULL', 'NULL', '5', 'N', '0.00999999977648258', '0', '0', '0', getdate(), getdate(), 'paprcv.exe', '0', '0', '0', '0', '0', '0', '2', '0', '0', '7480', '10', 'NULL'),
JD1M | MS | 2 | getdate() | 1 | 0 | 1 | 2 | 2 | 0 | 23 | 1.5e-05 | 1.5e-05 | 50 | 50 | 0 | 2e-05 | 1.5e-05 | 50 | 1 | 0 | 0 | 0 | 2e-05 | 2e-05 | 0.0001 | 0.0001 | 5.1 | NULL | 29 | 1 | 50 | 15 | NULL | 0 | NULL | NULL | NULL | NULL | NULL | NULL | NULL | NULL | NULL | NULL | NULL | NULL | NULL | NULL | NULL | NULL | NULL | NULL | NULL | NULL | NULL | NULL | NULL | NULL | NULL | NULL | NULL | NULL | NULL | NULL | NULL | NULL | NULL | NULL | NULL | . | 1 | 1 | 0 | 0 | 0 | 0 | 15 | 15 | 750 | 20 | 20 | 0 | 0 | 0 | 10 | NULL | NULL | NULL | 5 | N | 0.01 | 0 | 0 | 0 | getdate() | getdate() | paprcv.exe | 0 | 0 | 0 | 0 | 0 | 0 | 2 | 0 | 0 | 7480 | 0 | NULL | ('JD1M', 'MS', '2', getdate(), '1', '0', '1', '2', '2', '0', '23', '1.49999996210681E-05', '1.49999996210681E-05', '50', '50', '0', '1.99999994947575E-05', '1.49999996210681E-05', '50', '1', '0', '0', '0', '1.99999994947575E-05', '1.99999994947575E-05', '9.99999974737875E-05', '9.99999974737875E-05', '5.1', 'NULL', '29', '1', '50', '15', 'NULL', '0', 'NULL', 'NULL', 'NULL', 'NULL', 'NULL', 'NULL', 'NULL', 'NULL', 'NULL', 'NULL', 'NULL', 'NULL', 'NULL', 'NULL', 'NULL', 'NULL', 'NULL', 'NULL', 'NULL', 'NULL', 'NULL', 'NULL', 'NULL', 'NULL', 'NULL', 'NULL', 'NULL', 'NULL', 'NULL', 'NULL', 'NULL', 'NULL', 'NULL', 'NULL', 'NULL', '.', '1', '1', '0', '0', '0', '0', '15', '15', '750', '20', '20', '0', '0', '0', '10', 'NULL', 'NULL', 'NULL', '5', 'N', '0.00999999977648258', '0', '0', '0', getdate(), getdate(), 'paprcv.exe', '0', '0', '0', '0', '0', '0', '2', '0', '0', '7480', '0', 'NULL'),
UNS S40975 | 400 | 2 | getdate() | 1 | 0 | 1 | 2 | 2 | 0 | 23 | 1.5e-05 | 1.5e-05 | 50 | 50 | 0 | 2e-05 | 1.5e-05 | 50 | 1 | 0 | 0 | 0 | 2e-05 | 2e-05 | 0.0001 | 0.0001 | 5.1 | NULL | 35 | 1 | 50 | 15 | NULL | 0 | NULL | NULL | NULL | NULL | NULL | NULL | NULL | NULL | NULL | NULL | NULL | NULL | NULL | NULL | NULL | NULL | NULL | NULL | NULL | NULL | NULL | NULL | NULL | NULL | NULL | NULL | NULL | NULL | NULL | NULL | NULL | NULL | NULL | NULL | NULL | . | 1 | 1 | 0 | 0 | 0 | 0 | 15 | 15 | 750 | 20 | 20 | 0 | 0 | 0 | 10 | NULL | NULL | NULL | 5 | N | 0.01 | 0 | 0 | 0 | getdate() | getdate() | paprcv.exe | 0 | 0 | 0 | 0 | 0 | 0 | 2 | 0 | 0 | 7480 | 10 | NULL | ('UNS S40975', '400', '2', getdate(), '1', '0', '1', '2', '2', '0', '23', '1.49999996210681E-05', '1.49999996210681E-05', '50', '50', '0', '1.99999994947575E-05', '1.49999996210681E-05', '50', '1', '0', '0', '0', '1.99999994947575E-05', '1.99999994947575E-05', '9.99999974737875E-05', '9.99999974737875E-05', '5.1', 'NULL', '35', '1', '50', '15', 'NULL', '0', 'NULL', 'NULL', 'NULL', 'NULL', 'NULL', 'NULL', 'NULL', 'NULL', 'NULL', 'NULL', 'NULL', 'NULL', 'NULL', 'NULL', 'NULL', 'NULL', 'NULL', 'NULL', 'NULL', 'NULL', 'NULL', 'NULL', 'NULL', 'NULL', 'NULL', 'NULL', 'NULL', 'NULL', 'NULL', 'NULL', 'NULL', 'NULL', 'NULL', 'NULL', 'NULL', '.', '1', '1', '0', '0', '0', '0', '15', '15', '750', '20', '20', '0', '0', '0', '10', 'NULL', 'NULL', 'NULL', '5', 'N', '0.00999999977648258', '0', '0', '0', getdate(), getdate(), 'paprcv.exe', '0', '0', '0', '0', '0', '0', '2', '0', '0', '7480', '10', 'NULL'),
410HC | 400 | 2 | getdate() | 1 | 0 | 1 | 2 | 2 | 0 | 23 | 1.5e-05 | 1.5e-05 | 50 | 50 | 0 | 2e-05 | 1.5e-05 | 50 | 1 | 0 | 0 | 0 | 2e-05 | 2e-05 | 0.0001 | 0.0001 | 5.1 | NULL | 35 | 1 | 50 | 15 | NULL | 0 | NULL | NULL | NULL | NULL | NULL | NULL | NULL | NULL | NULL | NULL | NULL | NULL | NULL | NULL | NULL | NULL | NULL | NULL | NULL | NULL | NULL | NULL | NULL | NULL | NULL | NULL | NULL | NULL | NULL | NULL | NULL | NULL | NULL | NULL | NULL | . | 1 | 1 | 0 | 0 | 0 | 0 | 15 | 15 | 750 | 20 | 20 | 0 | 0 | 0 | 10 | NULL | NULL | NULL | 5 | N | 0.01 | 0 | 0 | 0 | getdate() | getdate() | paprcv.exe | 0 | 0 | 0 | 0 | 0 | 0 | 2 | 0 | 0 | 7480 | 10 | NULL | ('410HC', '400', '2', getdate(), '1', '0', '1', '2', '2', '0', '23', '1.49999996210681E-05', '1.49999996210681E-05', '50', '50', '0', '1.99999994947575E-05', '1.49999996210681E-05', '50', '1', '0', '0', '0', '1.99999994947575E-05', '1.99999994947575E-05', '9.99999974737875E-05', '9.99999974737875E-05', '5.1', 'NULL', '35', '1', '50', '15', 'NULL', '0', 'NULL', 'NULL', 'NULL', 'NULL', 'NULL', 'NULL', 'NULL', 'NULL', 'NULL', 'NULL', 'NULL', 'NULL', 'NULL', 'NULL', 'NULL', 'NULL', 'NULL', 'NULL', 'NULL', 'NULL', 'NULL', 'NULL', 'NULL', 'NULL', 'NULL', 'NULL', 'NULL', 'NULL', 'NULL', 'NULL', 'NULL', 'NULL', 'NULL', 'NULL', 'NULL', '.', '1', '1', '0', '0', '0', '0', '15', '15', '750', '20', '20', '0', '0', '0', '10', 'NULL', 'NULL', 'NULL', '5', 'N', '0.00999999977648258', '0', '0', '0', getdate(), getdate(), 'paprcv.exe', '0', '0', '0', '0', '0', '0', '2', '0', '0', '7480', '10', 'NULL'),
JD1 | MS | 2 | getdate() | 1 | 0 | 1 | 2 | 2 | 0 | 23 | 1.5e-05 | 1.5e-05 | 50 | 50 | 0 | 2e-05 | 1.5e-05 | 50 | 1 | 0 | 0 | 0 | 2e-05 | 2e-05 | 0.0001 | 0.0001 | 5.1 | NULL | 29 | 1 | 50 | 15 | NULL | 0 | NULL | NULL | NULL | NULL | NULL | NULL | NULL | NULL | NULL | NULL | NULL | NULL | NULL | NULL | NULL | NULL | NULL | NULL | NULL | NULL | NULL | NULL | NULL | NULL | NULL | NULL | NULL | NULL | NULL | NULL | NULL | NULL | NULL | NULL | NULL | . | 1 | 1 | 0 | 0 | 0 | 0 | 15 | 15 | 750 | 20 | 20 | 0 | 0 | 0 | 10 | NULL | NULL | NULL | 5 | N | 0.01 | 0 | 0 | 0 | getdate() | getdate() | paprcv.exe | 0 | 0 | 0 | 0 | 0 | 0 | 2 | 0 | 0 | 7480 | 0 | NULL | ('JD1', 'MS', '2', getdate(), '1', '0', '1', '2', '2', '0', '23', '1.49999996210681E-05', '1.49999996210681E-05', '50', '50', '0', '1.99999994947575E-05', '1.49999996210681E-05', '50', '1', '0', '0', '0', '1.99999994947575E-05', '1.99999994947575E-05', '9.99999974737875E-05', '9.99999974737875E-05', '5.1', 'NULL', '29', '1', '50', '15', 'NULL', '0', 'NULL', 'NULL', 'NULL', 'NULL', 'NULL', 'NULL', 'NULL', 'NULL', 'NULL', 'NULL', 'NULL', 'NULL', 'NULL', 'NULL', 'NULL', 'NULL', 'NULL', 'NULL', 'NULL', 'NULL', 'NULL', 'NULL', 'NULL', 'NULL', 'NULL', 'NULL', 'NULL', 'NULL', 'NULL', 'NULL', 'NULL', 'NULL', 'NULL', 'NULL', 'NULL', '.', '1', '1', '0', '0', '0', '0', '15', '15', '750', '20', '20', '0', '0', '0', '10', 'NULL', 'NULL', 'NULL', '5', 'N', '0.00999999977648258', '0', '0', '0', getdate(), getdate(), 'paprcv.exe', '0', '0', '0', '0', '0', '0', '2', '0', '0', '7480', '0', 'NULL'),
IS2062E250BR | MS | 2 | getdate() | 1 | 0 | 1 | 2 | 2 | 0 | 23 | 1.5e-05 | 1.5e-05 | 50 | 50 | 0 | 2e-05 | 1.5e-05 | 50 | 1 | 0 | 0 | 0 | 2e-05 | 2e-05 | 0.0001 | 0.0001 | 5.1 | NULL | 29 | 1 | 50 | 15 | NULL | 0 | NULL | NULL | NULL | NULL | NULL | NULL | NULL | NULL | NULL | NULL | NULL | NULL | NULL | NULL | NULL | NULL | NULL | NULL | NULL | NULL | NULL | NULL | NULL | NULL | NULL | NULL | NULL | NULL | NULL | NULL | NULL | NULL | NULL | NULL | NULL | . | 1 | 1 | 0 | 0 | 0 | 0 | 15 | 15 | 750 | 20 | 20 | 0 | 0 | 0 | 10 | NULL | NULL | NULL | 5 | N | 0.01 | 0 | 0 | 0 | getdate() | getdate() | paprcv.exe | 0 | 0 | 0 | 0 | 0 | 0 | 2 | 0 | 0 | 7480 | 0 | NULL | ('IS2062E250BR', 'MS', '2', getdate(), '1', '0', '1', '2', '2', '0', '23', '1.49999996210681E-05', '1.49999996210681E-05', '50', '50', '0', '1.99999994947575E-05', '1.49999996210681E-05', '50', '1', '0', '0', '0', '1.99999994947575E-05', '1.99999994947575E-05', '9.99999974737875E-05', '9.99999974737875E-05', '5.1', 'NULL', '29', '1', '50', '15', 'NULL', '0', 'NULL', 'NULL', 'NULL', 'NULL', 'NULL', 'NULL', 'NULL', 'NULL', 'NULL', 'NULL', 'NULL', 'NULL', 'NULL', 'NULL', 'NULL', 'NULL', 'NULL', 'NULL', 'NULL', 'NULL', 'NULL', 'NULL', 'NULL', 'NULL', 'NULL', 'NULL', 'NULL', 'NULL', 'NULL', 'NULL', 'NULL', 'NULL', 'NULL', 'NULL', 'NULL', '.', '1', '1', '0', '0', '0', '0', '15', '15', '750', '20', '20', '0', '0', '0', '10', 'NULL', 'NULL', 'NULL', '5', 'N', '0.00999999977648258', '0', '0', '0', getdate(), getdate(), 'paprcv.exe', '0', '0', '0', '0', '0', '0', '2', '0', '0', '7480', '0', 'NULL'),
201LN | 200 | 2 | getdate() | 1 | 0 | 1 | 2 | 2 | 0 | 23 | 1.5e-05 | 1.5e-05 | 50 | 50 | 0 | 2e-05 | 1.5e-05 | 50 | 1 | 0 | 0 | 0 | 2e-05 | 2e-05 | 0.0001 | 0.0001 | 5.1 | NULL | 35 | 1 | 50 | 15 | NULL | 0 | NULL | NULL | NULL | NULL | NULL | NULL | NULL | NULL | NULL | NULL | NULL | NULL | NULL | NULL | NULL | NULL | NULL | NULL | NULL | NULL | NULL | NULL | NULL | NULL | NULL | NULL | NULL | NULL | NULL | NULL | NULL | NULL | NULL | NULL | NULL | . | 1 | 1 | 0 | 0 | 0 | 0 | 15 | 15 | 750 | 20 | 20 | 0 | 0 | 0 | 10 | NULL | NULL | NULL | 5 | N | 0.01 | 0 | 0 | 0 | getdate() | getdate() | paprcv.exe | 0 | 0 | 0 | 0 | 0 | 0 | 2 | 0 | 0 | 7480 | 9 | NULL | ('201LN', '200', '2', getdate(), '1', '0', '1', '2', '2', '0', '23', '1.49999996210681E-05', '1.49999996210681E-05', '50', '50', '0', '1.99999994947575E-05', '1.49999996210681E-05', '50', '1', '0', '0', '0', '1.99999994947575E-05', '1.99999994947575E-05', '9.99999974737875E-05', '9.99999974737875E-05', '5.1', 'NULL', '35', '1', '50', '15', 'NULL', '0', 'NULL', 'NULL', 'NULL', 'NULL', 'NULL', 'NULL', 'NULL', 'NULL', 'NULL', 'NULL', 'NULL', 'NULL', 'NULL', 'NULL', 'NULL', 'NULL', 'NULL', 'NULL', 'NULL', 'NULL', 'NULL', 'NULL', 'NULL', 'NULL', 'NULL', 'NULL', 'NULL', 'NULL', 'NULL', 'NULL', 'NULL', 'NULL', 'NULL', 'NULL', 'NULL', '.', '1', '1', '0', '0', '0', '0', '15', '15', '750', '20', '20', '0', '0', '0', '10', 'NULL', 'NULL', 'NULL', '5', 'N', '0.00999999977648258', '0', '0', '0', getdate(), getdate(), 'paprcv.exe', '0', '0', '0', '0', '0', '0', '2', '0', '0', '7480', '9', 'NULL'),
301L-LT | 300 | 2 | getdate() | 1 | 0 | 1 | 2 | 2 | 0 | 23 | 1.5e-05 | 1.5e-05 | 50 | 50 | 0 | 2e-05 | 1.5e-05 | 50 | 1 | 0 | 0 | 0 | 2e-05 | 2e-05 | 0.0001 | 0.0001 | 5.1 | NULL | 35 | 1 | 50 | 15 | NULL | 0 | NULL | NULL | NULL | NULL | NULL | NULL | NULL | NULL | NULL | NULL | NULL | NULL | NULL | NULL | NULL | NULL | NULL | NULL | NULL | NULL | NULL | NULL | NULL | NULL | NULL | NULL | NULL | NULL | NULL | NULL | NULL | NULL | NULL | NULL | NULL | . | 1 | 1 | 0 | 0 | 0 | 0 | 15 | 15 | 750 | 20 | 20 | 0 | 0 | 0 | 10 | NULL | NULL | NULL | 5 | N | 0.01 | 0 | 0 | 0 | getdate() | getdate() | paprcv.exe | 0 | 0 | 0 | 0 | 0 | 0 | 2 | 0 | 0 | 7480 | 9 | NULL | ('301L-LT', '300', '2', getdate(), '1', '0', '1', '2', '2', '0', '23', '1.49999996210681E-05', '1.49999996210681E-05', '50', '50', '0', '1.99999994947575E-05', '1.49999996210681E-05', '50', '1', '0', '0', '0', '1.99999994947575E-05', '1.99999994947575E-05', '9.99999974737875E-05', '9.99999974737875E-05', '5.1', 'NULL', '35', '1', '50', '15', 'NULL', '0', 'NULL', 'NULL', 'NULL', 'NULL', 'NULL', 'NULL', 'NULL', 'NULL', 'NULL', 'NULL', 'NULL', 'NULL', 'NULL', 'NULL', 'NULL', 'NULL', 'NULL', 'NULL', 'NULL', 'NULL', 'NULL', 'NULL', 'NULL', 'NULL', 'NULL', 'NULL', 'NULL', 'NULL', 'NULL', 'NULL', 'NULL', 'NULL', 'NULL', 'NULL', 'NULL', '.', '1', '1', '0', '0', '0', '0', '15', '15', '750', '20', '20', '0', '0', '0', '10', 'NULL', 'NULL', 'NULL', '5', 'N', '0.00999999977648258', '0', '0', '0', getdate(), getdate(), 'paprcv.exe', '0', '0', '0', '0', '0', '0', '2', '0', '0', '7480', '9', 'NULL'),
JT-SPL | 200 | 2 | getdate() | 1 | 0 | 1 | 2 | 2 | 0 | 23 | 1.5e-05 | 1.5e-05 | 50 | 50 | 0 | 2e-05 | 1.5e-05 | 50 | 1 | 0 | 0 | 0 | 2e-05 | 2e-05 | 0.0001 | 0.0001 | 5.1 | NULL | 35 | 1 | 50 | 15 | NULL | 0 | NULL | NULL | NULL | NULL | NULL | NULL | NULL | NULL | NULL | NULL | NULL | NULL | NULL | NULL | NULL | NULL | NULL | NULL | NULL | NULL | NULL | NULL | NULL | NULL | NULL | NULL | NULL | NULL | NULL | NULL | NULL | NULL | NULL | NULL | NULL | . | 1 | 1 | 0 | 0 | 0 | 0 | 15 | 15 | 750 | 20 | 20 | 0 | 0 | 0 | 10 | NULL | NULL | NULL | 5 | N | 0.01 | 0 | 0 | 0 | getdate() | getdate() | paprcv.exe | 0 | 0 | 0 | 0 | 0 | 0 | 2 | 0 | 0 | 7480 | 9 | NULL | ('JT-SPL', '200', '2', getdate(), '1', '0', '1', '2', '2', '0', '23', '1.49999996210681E-05', '1.49999996210681E-05', '50', '50', '0', '1.99999994947575E-05', '1.49999996210681E-05', '50', '1', '0', '0', '0', '1.99999994947575E-05', '1.99999994947575E-05', '9.99999974737875E-05', '9.99999974737875E-05', '5.1', 'NULL', '35', '1', '50', '15', 'NULL', '0', 'NULL', 'NULL', 'NULL', 'NULL', 'NULL', 'NULL', 'NULL', 'NULL', 'NULL', 'NULL', 'NULL', 'NULL', 'NULL', 'NULL', 'NULL', 'NULL', 'NULL', 'NULL', 'NULL', 'NULL', 'NULL', 'NULL', 'NULL', 'NULL', 'NULL', 'NULL', 'NULL', 'NULL', 'NULL', 'NULL', 'NULL', 'NULL', 'NULL', 'NULL', 'NULL', '.', '1', '1', '0', '0', '0', '0', '15', '15', '750', '20', '20', '0', '0', '0', '10', 'NULL', 'NULL', 'NULL', '5', 'N', '0.00999999977648258', '0', '0', '0', getdate(), getdate(), 'paprcv.exe', '0', '0', '0', '0', '0', '0', '2', '0', '0', '7480', '9', 'NULL'),
IS11513CR3 | MS | 2 | getdate() | 1 | 0 | 1 | 2 | 2 | 0 | 23 | 1.5e-05 | 1.5e-05 | 50 | 50 | 0 | 2e-05 | 1.5e-05 | 50 | 1 | 0 | 0 | 0 | 2e-05 | 2e-05 | 0.0001 | 0.0001 | 5.1 | NULL | 29 | 1 | 50 | 15 | NULL | 0 | NULL | NULL | NULL | NULL | NULL | NULL | NULL | NULL | NULL | NULL | NULL | NULL | NULL | NULL | NULL | NULL | NULL | NULL | NULL | NULL | NULL | NULL | NULL | NULL | NULL | NULL | NULL | NULL | NULL | NULL | NULL | NULL | NULL | NULL | NULL | . | 1 | 1 | 0 | 0 | 0 | 0 | 15 | 15 | 750 | 20 | 20 | 0 | 0 | 0 | 10 | NULL | NULL | NULL | 5 | N | 0.01 | 0 | 0 | 0 | getdate() | getdate() | paprcv.exe | 0 | 0 | 0 | 0 | 0 | 0 | 2 | 0 | 0 | 7480 | 0 | NULL | ('IS11513CR3', 'MS', '2', getdate(), '1', '0', '1', '2', '2', '0', '23', '1.49999996210681E-05', '1.49999996210681E-05', '50', '50', '0', '1.99999994947575E-05', '1.49999996210681E-05', '50', '1', '0', '0', '0', '1.99999994947575E-05', '1.99999994947575E-05', '9.99999974737875E-05', '9.99999974737875E-05', '5.1', 'NULL', '29', '1', '50', '15', 'NULL', '0', 'NULL', 'NULL', 'NULL', 'NULL', 'NULL', 'NULL', 'NULL', 'NULL', 'NULL', 'NULL', 'NULL', 'NULL', 'NULL', 'NULL', 'NULL', 'NULL', 'NULL', 'NULL', 'NULL', 'NULL', 'NULL', 'NULL', 'NULL', 'NULL', 'NULL', 'NULL', 'NULL', 'NULL', 'NULL', 'NULL', 'NULL', 'NULL', 'NULL', 'NULL', 'NULL', '.', '1', '1', '0', '0', '0', '0', '15', '15', '750', '20', '20', '0', '0', '0', '10', 'NULL', 'NULL', 'NULL', '5', 'N', '0.00999999977648258', '0', '0', '0', getdate(), getdate(), 'paprcv.exe', '0', '0', '0', '0', '0', '0', '2', '0', '0', '7480', '0', 'NULL'),
UNS S32304 | Duplex | 2 | getdate() | 1 | 0 | 1 | 2 | 2 | 0 | 23 | 1.5e-05 | 1.5e-05 | 50 | 50 | 0 | 2e-05 | 1.5e-05 | NULL | 1 | 0 | 0 | 0 | 2e-05 | 2e-05 | 0.0001 | 0.0001 | NULL | NULL | NULL | 1 | 50 | 15 | NULL | 0 | NULL | NULL | NULL | NULL | NULL | NULL | NULL | NULL | NULL | NULL | NULL | NULL | NULL | NULL | NULL | NULL | NULL | NULL | NULL | NULL | NULL | NULL | NULL | NULL | NULL | NULL | NULL | NULL | NULL | NULL | NULL | NULL | NULL | NULL | NULL | . | 1 | 1 | 0 | 0 | 0 | 0 | 15 | 15 | 750 | 20 | 20 | 0 | 0 | 0 | 10 | NULL | NULL | NULL | 5 | N | 0.01 | 0 | 0 | 0 | getdate() | getdate() | paprcv.exe | 0 | 0 | 0 | 0 | 0 | 0 | 2 | 0 | 0 | 7480 | NULL | NULL | ('UNS S32304', 'Duplex', '2', getdate(), '1', '0', '1', '2', '2', '0', '23', '1.49999996210681E-05', '1.49999996210681E-05', '50', '50', '0', '1.99999994947575E-05', '1.49999996210681E-05', 'NULL', '1', '0', '0', '0', '1.99999994947575E-05', '1.99999994947575E-05', '9.99999974737875E-05', '9.99999974737875E-05', 'NULL', 'NULL', 'NULL', '1', '50', '15', 'NULL', '0', 'NULL', 'NULL', 'NULL', 'NULL', 'NULL', 'NULL', 'NULL', 'NULL', 'NULL', 'NULL', 'NULL', 'NULL', 'NULL', 'NULL', 'NULL', 'NULL', 'NULL', 'NULL', 'NULL', 'NULL', 'NULL', 'NULL', 'NULL', 'NULL', 'NULL', 'NULL', 'NULL', 'NULL', 'NULL', 'NULL', 'NULL', 'NULL', 'NULL', 'NULL', 'NULL', '.', '1', '1', '0', '0', '0', '0', '15', '15', '750', '20', '20', '0', '0', '0', '10', 'NULL', 'NULL', 'NULL', '5', 'N', '0.00999999977648258', '0', '0', '0', getdate(), getdate(), 'paprcv.exe', '0', '0', '0', '0', '0', '0', '2', '0', '0', '7480', 'NULL', 'NULL'),
420J1 | 400 | 2 | getdate() | 1 | 0 | 1 | 2 | 2 | 0 | 23 | 1.5e-05 | 1.5e-05 | 50 | 50 | 0 | 2e-05 | 1.5e-05 | 50 | 1 | 0 | 0 | 0 | 2e-05 | 2e-05 | 0.0001 | 0.0001 | 5.1 | NULL | 35 | 1 | 50 | 15 | NULL | 0 | NULL | NULL | NULL | NULL | NULL | NULL | NULL | NULL | NULL | NULL | NULL | NULL | NULL | NULL | NULL | NULL | NULL | NULL | NULL | NULL | NULL | NULL | NULL | NULL | NULL | NULL | NULL | NULL | NULL | NULL | NULL | NULL | NULL | NULL | NULL | . | 1 | 1 | 0 | 0 | 0 | 0 | 15 | 15 | 750 | 20 | 20 | 0 | 0 | 0 | 10 | NULL | NULL | NULL | 5 | N | 0.01 | 0 | 0 | 0 | getdate() | getdate() | paprcv.exe | 0 | 0 | 0 | 0 | 0 | 0 | 2 | 0 | 0 | 7480 | 10 | NULL | ('420J1', '400', '2', getdate(), '1', '0', '1', '2', '2', '0', '23', '1.49999996210681E-05', '1.49999996210681E-05', '50', '50', '0', '1.99999994947575E-05', '1.49999996210681E-05', '50', '1', '0', '0', '0', '1.99999994947575E-05', '1.99999994947575E-05', '9.99999974737875E-05', '9.99999974737875E-05', '5.1', 'NULL', '35', '1', '50', '15', 'NULL', '0', 'NULL', 'NULL', 'NULL', 'NULL', 'NULL', 'NULL', 'NULL', 'NULL', 'NULL', 'NULL', 'NULL', 'NULL', 'NULL', 'NULL', 'NULL', 'NULL', 'NULL', 'NULL', 'NULL', 'NULL', 'NULL', 'NULL', 'NULL', 'NULL', 'NULL', 'NULL', 'NULL', 'NULL', 'NULL', 'NULL', 'NULL', 'NULL', 'NULL', 'NULL', 'NULL', '.', '1', '1', '0', '0', '0', '0', '15', '15', '750', '20', '20', '0', '0', '0', '10', 'NULL', 'NULL', 'NULL', '5', 'N', '0.00999999977648258', '0', '0', '0', getdate(), getdate(), 'paprcv.exe', '0', '0', '0', '0', '0', '0', '2', '0', '0', '7480', '10', 'NULL'),
410 QT550 | 400 | 2 | getdate() | 1 | 0 | 1 | 2 | 2 | 0 | 23 | 1.5e-05 | 1.5e-05 | 50 | 50 | 0 | 2e-05 | 1.5e-05 | 50 | 1 | 0 | 0 | 0 | 2e-05 | 2e-05 | 0.0001 | 0.0001 | 5.1 | NULL | 35 | 1 | 50 | 15 | NULL | 0 | NULL | NULL | NULL | NULL | NULL | NULL | NULL | NULL | NULL | NULL | NULL | NULL | NULL | NULL | NULL | NULL | NULL | NULL | NULL | NULL | NULL | NULL | NULL | NULL | NULL | NULL | NULL | NULL | NULL | NULL | NULL | NULL | NULL | NULL | NULL | . | 1 | 1 | 0 | 0 | 0 | 0 | 15 | 15 | 750 | 20 | 20 | 0 | 0 | 0 | 10 | NULL | NULL | NULL | 5 | N | 0.01 | 0 | 0 | 0 | getdate() | getdate() | paprcv.exe | 0 | 0 | 0 | 0 | 0 | 0 | 2 | 0 | 0 | 7480 | 10 | NULL | ('410 QT550', '400', '2', getdate(), '1', '0', '1', '2', '2', '0', '23', '1.49999996210681E-05', '1.49999996210681E-05', '50', '50', '0', '1.99999994947575E-05', '1.49999996210681E-05', '50', '1', '0', '0', '0', '1.99999994947575E-05', '1.99999994947575E-05', '9.99999974737875E-05', '9.99999974737875E-05', '5.1', 'NULL', '35', '1', '50', '15', 'NULL', '0', 'NULL', 'NULL', 'NULL', 'NULL', 'NULL', 'NULL', 'NULL', 'NULL', 'NULL', 'NULL', 'NULL', 'NULL', 'NULL', 'NULL', 'NULL', 'NULL', 'NULL', 'NULL', 'NULL', 'NULL', 'NULL', 'NULL', 'NULL', 'NULL', 'NULL', 'NULL', 'NULL', 'NULL', 'NULL', 'NULL', 'NULL', 'NULL', 'NULL', 'NULL', 'NULL', '.', '1', '1', '0', '0', '0', '0', '15', '15', '750', '20', '20', '0', '0', '0', '10', 'NULL', 'NULL', 'NULL', '5', 'N', '0.00999999977648258', '0', '0', '0', getdate(), getdate(), 'paprcv.exe', '0', '0', '0', '0', '0', '0', '2', '0', '0', '7480', '10', 'NULL'),
UNS S41500 | 400 | 2 | getdate() | 1 | 0 | 1 | 2 | 2 | 0 | 23 | 1.5e-05 | 1.5e-05 | 50 | 50 | 0 | 2e-05 | 1.5e-05 | 50 | 1 | 0 | 0 | 0 | 2e-05 | 2e-05 | 0.0001 | 0.0001 | 5.1 | NULL | 35 | 1 | 50 | 15 | NULL | 0 | NULL | NULL | NULL | NULL | NULL | NULL | NULL | NULL | NULL | NULL | NULL | NULL | NULL | NULL | NULL | NULL | NULL | NULL | NULL | NULL | NULL | NULL | NULL | NULL | NULL | NULL | NULL | NULL | NULL | NULL | NULL | NULL | NULL | NULL | NULL | . | 1 | 1 | 0 | 0 | 0 | 0 | 15 | 15 | 750 | 20 | 20 | 0 | 0 | 0 | 10 | NULL | NULL | NULL | 5 | N | 0.01 | 0 | 0 | 0 | getdate() | getdate() | paprcv.exe | 0 | 0 | 0 | 0 | 0 | 0 | 2 | 0 | 0 | 7480 | 10 | NULL | ('UNS S41500', '400', '2', getdate(), '1', '0', '1', '2', '2', '0', '23', '1.49999996210681E-05', '1.49999996210681E-05', '50', '50', '0', '1.99999994947575E-05', '1.49999996210681E-05', '50', '1', '0', '0', '0', '1.99999994947575E-05', '1.99999994947575E-05', '9.99999974737875E-05', '9.99999974737875E-05', '5.1', 'NULL', '35', '1', '50', '15', 'NULL', '0', 'NULL', 'NULL', 'NULL', 'NULL', 'NULL', 'NULL', 'NULL', 'NULL', 'NULL', 'NULL', 'NULL', 'NULL', 'NULL', 'NULL', 'NULL', 'NULL', 'NULL', 'NULL', 'NULL', 'NULL', 'NULL', 'NULL', 'NULL', 'NULL', 'NULL', 'NULL', 'NULL', 'NULL', 'NULL', 'NULL', 'NULL', 'NULL', 'NULL', 'NULL', 'NULL', '.', '1', '1', '0', '0', '0', '0', '15', '15', '750', '20', '20', '0', '0', '0', '10', 'NULL', 'NULL', 'NULL', '5', 'N', '0.00999999977648258', '0', '0', '0', getdate(), getdate(), 'paprcv.exe', '0', '0', '0', '0', '0', '0', '2', '0', '0', '7480', '10', 'NULL'),
EN1.4318 | 300 | 2 | getdate() | 1 | 0 | 1 | 2 | 2 | 0 | 23 | 1.5e-05 | 1.5e-05 | 50 | 50 | 0 | 2e-05 | 1.5e-05 | 50 | 1 | 0 | 0 | 0 | 2e-05 | 2e-05 | 0.0001 | 0.0001 | 5.1 | NULL | 35 | 1 | 50 | 15 | NULL | 0 | NULL | NULL | NULL | NULL | NULL | NULL | NULL | NULL | NULL | NULL | NULL | NULL | NULL | NULL | NULL | NULL | NULL | NULL | NULL | NULL | NULL | NULL | NULL | NULL | NULL | NULL | NULL | NULL | NULL | NULL | NULL | NULL | NULL | NULL | NULL | . | 1 | 1 | 0 | 0 | 0 | 0 | 15 | 15 | 750 | 20 | 20 | 0 | 0 | 0 | 10 | NULL | NULL | NULL | 5 | N | 0.01 | 0 | 0 | 0 | getdate() | getdate() | paprcv.exe | 0 | 0 | 0 | 0 | 0 | 0 | 2 | 0 | 0 | 7480 | 9 | NULL | ('EN1.4318', '300', '2', getdate(), '1', '0', '1', '2', '2', '0', '23', '1.49999996210681E-05', '1.49999996210681E-05', '50', '50', '0', '1.99999994947575E-05', '1.49999996210681E-05', '50', '1', '0', '0', '0', '1.99999994947575E-05', '1.99999994947575E-05', '9.99999974737875E-05', '9.99999974737875E-05', '5.1', 'NULL', '35', '1', '50', '15', 'NULL', '0', 'NULL', 'NULL', 'NULL', 'NULL', 'NULL', 'NULL', 'NULL', 'NULL', 'NULL', 'NULL', 'NULL', 'NULL', 'NULL', 'NULL', 'NULL', 'NULL', 'NULL', 'NULL', 'NULL', 'NULL', 'NULL', 'NULL', 'NULL', 'NULL', 'NULL', 'NULL', 'NULL', 'NULL', 'NULL', 'NULL', 'NULL', 'NULL', 'NULL', 'NULL', 'NULL', '.', '1', '1', '0', '0', '0', '0', '15', '15', '750', '20', '20', '0', '0', '0', '10', 'NULL', 'NULL', 'NULL', '5', 'N', '0.00999999977648258', '0', '0', '0', getdate(), getdate(), 'paprcv.exe', '0', '0', '0', '0', '0', '0', '2', '0', '0', '7480', '9', 'NULL'),
EN100252S355J2+N | MS | 2 | getdate() | 1 | 0 | 1 | 2 | 2 | 0 | 23 | 1.5e-05 | 1.5e-05 | 50 | 50 | 0 | 2e-05 | 1.5e-05 | 50 | 1 | 0 | 0 | 0 | 2e-05 | 2e-05 | 0.0001 | 0.0001 | 5.1 | NULL | 29 | 1 | 50 | 15 | NULL | 0 | NULL | NULL | NULL | NULL | NULL | NULL | NULL | NULL | NULL | NULL | NULL | NULL | NULL | NULL | NULL | NULL | NULL | NULL | NULL | NULL | NULL | NULL | NULL | NULL | NULL | NULL | NULL | NULL | NULL | NULL | NULL | NULL | NULL | NULL | NULL | . | 1 | 1 | 0 | 0 | 0 | 0 | 15 | 15 | 750 | 20 | 20 | 0 | 0 | 0 | 10 | NULL | NULL | NULL | 5 | N | 0.01 | 0 | 0 | 0 | getdate() | getdate() | paprcv.exe | 0 | 0 | 0 | 0 | 0 | 0 | 2 | 0 | 0 | 7480 | 0 | NULL | ('EN100252S355J2+N', 'MS', '2', getdate(), '1', '0', '1', '2', '2', '0', '23', '1.49999996210681E-05', '1.49999996210681E-05', '50', '50', '0', '1.99999994947575E-05', '1.49999996210681E-05', '50', '1', '0', '0', '0', '1.99999994947575E-05', '1.99999994947575E-05', '9.99999974737875E-05', '9.99999974737875E-05', '5.1', 'NULL', '29', '1', '50', '15', 'NULL', '0', 'NULL', 'NULL', 'NULL', 'NULL', 'NULL', 'NULL', 'NULL', 'NULL', 'NULL', 'NULL', 'NULL', 'NULL', 'NULL', 'NULL', 'NULL', 'NULL', 'NULL', 'NULL', 'NULL', 'NULL', 'NULL', 'NULL', 'NULL', 'NULL', 'NULL', 'NULL', 'NULL', 'NULL', 'NULL', 'NULL', 'NULL', 'NULL', 'NULL', 'NULL', 'NULL', '.', '1', '1', '0', '0', '0', '0', '15', '15', '750', '20', '20', '0', '0', '0', '10', 'NULL', 'NULL', 'NULL', '5', 'N', '0.00999999977648258', '0', '0', '0', getdate(), getdate(), 'paprcv.exe', '0', '0', '0', '0', '0', '0', '2', '0', '0', '7480', '0', 'NULL'),
EN100252S275JRAR | MS | 2 | getdate() | 1 | 0 | 1 | 2 | 2 | 0 | 23 | 1.5e-05 | 1.5e-05 | 50 | 50 | 0 | 2e-05 | 1.5e-05 | 50 | 1 | 0 | 0 | 0 | 2e-05 | 2e-05 | 0.0001 | 0.0001 | 5.1 | NULL | 29 | 1 | 50 | 15 | NULL | 0 | NULL | NULL | NULL | NULL | NULL | NULL | NULL | NULL | NULL | NULL | NULL | NULL | NULL | NULL | NULL | NULL | NULL | NULL | NULL | NULL | NULL | NULL | NULL | NULL | NULL | NULL | NULL | NULL | NULL | NULL | NULL | NULL | NULL | NULL | NULL | . | 1 | 1 | 0 | 0 | 0 | 0 | 15 | 15 | 750 | 20 | 20 | 0 | 0 | 0 | 10 | NULL | NULL | NULL | 5 | N | 0.01 | 0 | 0 | 0 | getdate() | getdate() | paprcv.exe | 0 | 0 | 0 | 0 | 0 | 0 | 2 | 0 | 0 | 7480 | 0 | NULL | ('EN100252S275JRAR', 'MS', '2', getdate(), '1', '0', '1', '2', '2', '0', '23', '1.49999996210681E-05', '1.49999996210681E-05', '50', '50', '0', '1.99999994947575E-05', '1.49999996210681E-05', '50', '1', '0', '0', '0', '1.99999994947575E-05', '1.99999994947575E-05', '9.99999974737875E-05', '9.99999974737875E-05', '5.1', 'NULL', '29', '1', '50', '15', 'NULL', '0', 'NULL', 'NULL', 'NULL', 'NULL', 'NULL', 'NULL', 'NULL', 'NULL', 'NULL', 'NULL', 'NULL', 'NULL', 'NULL', 'NULL', 'NULL', 'NULL', 'NULL', 'NULL', 'NULL', 'NULL', 'NULL', 'NULL', 'NULL', 'NULL', 'NULL', 'NULL', 'NULL', 'NULL', 'NULL', 'NULL', 'NULL', 'NULL', 'NULL', 'NULL', 'NULL', '.', '1', '1', '0', '0', '0', '0', '15', '15', '750', '20', '20', '0', '0', '0', '10', 'NULL', 'NULL', 'NULL', '5', 'N', '0.00999999977648258', '0', '0', '0', getdate(), getdate(), 'paprcv.exe', '0', '0', '0', '0', '0', '0', '2', '0', '0', '7480', '0', 'NULL'),
2062E350 | MS | 2 | getdate() | 1 | 0 | 1 | 2 | 2 | 0 | 23 | 1.5e-05 | 1.5e-05 | 50 | 50 | 0 | 2e-05 | 1.5e-05 | 50 | 1 | 0 | 0 | 0 | 2e-05 | 2e-05 | 0.0001 | 0.0001 | 5.1 | NULL | 29 | 1 | 50 | 15 | NULL | 0 | NULL | NULL | NULL | NULL | NULL | NULL | NULL | NULL | NULL | NULL | NULL | NULL | NULL | NULL | NULL | NULL | NULL | NULL | NULL | NULL | NULL | NULL | NULL | NULL | NULL | NULL | NULL | NULL | NULL | NULL | NULL | NULL | NULL | NULL | NULL | . | 1 | 1 | 0 | 0 | 0 | 0 | 15 | 15 | 750 | 20 | 20 | 0 | 0 | 0 | 10 | NULL | NULL | NULL | 5 | N | 0.01 | 0 | 0 | 0 | getdate() | getdate() | paprcv.exe | 0 | 0 | 0 | 0 | 0 | 0 | 2 | 0 | 0 | 7480 | 0 | NULL | ('2062E350', 'MS', '2', getdate(), '1', '0', '1', '2', '2', '0', '23', '1.49999996210681E-05', '1.49999996210681E-05', '50', '50', '0', '1.99999994947575E-05', '1.49999996210681E-05', '50', '1', '0', '0', '0', '1.99999994947575E-05', '1.99999994947575E-05', '9.99999974737875E-05', '9.99999974737875E-05', '5.1', 'NULL', '29', '1', '50', '15', 'NULL', '0', 'NULL', 'NULL', 'NULL', 'NULL', 'NULL', 'NULL', 'NULL', 'NULL', 'NULL', 'NULL', 'NULL', 'NULL', 'NULL', 'NULL', 'NULL', 'NULL', 'NULL', 'NULL', 'NULL', 'NULL', 'NULL', 'NULL', 'NULL', 'NULL', 'NULL', 'NULL', 'NULL', 'NULL', 'NULL', 'NULL', 'NULL', 'NULL', 'NULL', 'NULL', 'NULL', '.', '1', '1', '0', '0', '0', '0', '15', '15', '750', '20', '20', '0', '0', '0', '10', 'NULL', 'NULL', 'NULL', '5', 'N', '0.00999999977648258', '0', '0', '0', getdate(), getdate(), 'paprcv.exe', '0', '0', '0', '0', '0', '0', '2', '0', '0', '7480', '0', 'NULL'),
IS10748GR3 | MS | 2 | getdate() | 1 | 0 | 1 | 2 | 2 | 0 | 23 | 1.5e-05 | 1.5e-05 | 50 | 50 | 0 | 2e-05 | 1.5e-05 | 50 | 1 | 0 | 0 | 0 | 2e-05 | 2e-05 | 0.0001 | 0.0001 | 5.1 | NULL | 29 | 1 | 50 | 15 | NULL | 0 | NULL | NULL | NULL | NULL | NULL | NULL | NULL | NULL | NULL | NULL | NULL | NULL | NULL | NULL | NULL | NULL | NULL | NULL | NULL | NULL | NULL | NULL | NULL | NULL | NULL | NULL | NULL | NULL | NULL | NULL | NULL | NULL | NULL | NULL | NULL | . | 1 | 1 | 0 | 0 | 0 | 0 | 15 | 15 | 750 | 20 | 20 | 0 | 0 | 0 | 10 | NULL | NULL | NULL | 5 | N | 0.01 | 0 | 0 | 0 | getdate() | getdate() | paprcv.exe | 0 | 0 | 0 | 0 | 0 | 0 | 2 | 0 | 0 | 7480 | 0 | NULL | ('IS10748GR3', 'MS', '2', getdate(), '1', '0', '1', '2', '2', '0', '23', '1.49999996210681E-05', '1.49999996210681E-05', '50', '50', '0', '1.99999994947575E-05', '1.49999996210681E-05', '50', '1', '0', '0', '0', '1.99999994947575E-05', '1.99999994947575E-05', '9.99999974737875E-05', '9.99999974737875E-05', '5.1', 'NULL', '29', '1', '50', '15', 'NULL', '0', 'NULL', 'NULL', 'NULL', 'NULL', 'NULL', 'NULL', 'NULL', 'NULL', 'NULL', 'NULL', 'NULL', 'NULL', 'NULL', 'NULL', 'NULL', 'NULL', 'NULL', 'NULL', 'NULL', 'NULL', 'NULL', 'NULL', 'NULL', 'NULL', 'NULL', 'NULL', 'NULL', 'NULL', 'NULL', 'NULL', 'NULL', 'NULL', 'NULL', 'NULL', 'NULL', '.', '1', '1', '0', '0', '0', '0', '15', '15', '750', '20', '20', '0', '0', '0', '10', 'NULL', 'NULL', 'NULL', '5', 'N', '0.00999999977648258', '0', '0', '0', getdate(), getdate(), 'paprcv.exe', '0', '0', '0', '0', '0', '0', '2', '0', '0', '7480', '0', 'NULL'),
MS05 | MS | 2 | getdate() | 1 | 0 | 1 | 2 | 2 | 0 | 23 | 1.5e-05 | 1.5e-05 | 50 | 50 | 0 | 2e-05 | 1.5e-05 | 50 | 1 | 0 | 0 | 0 | 2e-05 | 2e-05 | 0.0001 | 0.0001 | 5.1 | NULL | 29 | 1 | 50 | 15 | NULL | 0 | NULL | NULL | NULL | NULL | NULL | NULL | NULL | NULL | NULL | NULL | NULL | NULL | NULL | NULL | NULL | NULL | NULL | NULL | NULL | NULL | NULL | NULL | NULL | NULL | NULL | NULL | NULL | NULL | NULL | NULL | NULL | NULL | NULL | NULL | NULL | . | 1 | 1 | 0 | 0 | 0 | 0 | 15 | 15 | 750 | 20 | 20 | 0 | 0 | 0 | 10 | NULL | NULL | NULL | 5 | N | 0.01 | 0 | 0 | 0 | getdate() | getdate() | paprcv.exe | 0 | 0 | 0 | 0 | 0 | 0 | 2 | 0 | 0 | 7480 | 0 | NULL | ('MS05', 'MS', '2', getdate(), '1', '0', '1', '2', '2', '0', '23', '1.49999996210681E-05', '1.49999996210681E-05', '50', '50', '0', '1.99999994947575E-05', '1.49999996210681E-05', '50', '1', '0', '0', '0', '1.99999994947575E-05', '1.99999994947575E-05', '9.99999974737875E-05', '9.99999974737875E-05', '5.1', 'NULL', '29', '1', '50', '15', 'NULL', '0', 'NULL', 'NULL', 'NULL', 'NULL', 'NULL', 'NULL', 'NULL', 'NULL', 'NULL', 'NULL', 'NULL', 'NULL', 'NULL', 'NULL', 'NULL', 'NULL', 'NULL', 'NULL', 'NULL', 'NULL', 'NULL', 'NULL', 'NULL', 'NULL', 'NULL', 'NULL', 'NULL', 'NULL', 'NULL', 'NULL', 'NULL', 'NULL', 'NULL', 'NULL', 'NULL', '.', '1', '1', '0', '0', '0', '0', '15', '15', '750', '20', '20', '0', '0', '0', '10', 'NULL', 'NULL', 'NULL', '5', 'N', '0.00999999977648258', '0', '0', '0', getdate(), getdate(), 'paprcv.exe', '0', '0', '0', '0', '0', '0', '2', '0', '0', '7480', '0', 'NULL'),
IS2062E350C | MS | 2 | getdate() | 1 | 0 | 1 | 2 | 2 | 0 | 23 | 1.5e-05 | 1.5e-05 | 50 | 50 | 0 | 2e-05 | 1.5e-05 | 50 | 1 | 0 | 0 | 0 | 2e-05 | 2e-05 | 0.0001 | 0.0001 | 5.1 | NULL | 29 | 1 | 50 | 15 | NULL | 0 | NULL | NULL | NULL | NULL | NULL | NULL | NULL | NULL | NULL | NULL | NULL | NULL | NULL | NULL | NULL | NULL | NULL | NULL | NULL | NULL | NULL | NULL | NULL | NULL | NULL | NULL | NULL | NULL | NULL | NULL | NULL | NULL | NULL | NULL | NULL | . | 1 | 1 | 0 | 0 | 0 | 0 | 15 | 15 | 750 | 20 | 20 | 0 | 0 | 0 | 10 | NULL | NULL | NULL | 5 | N | 0.01 | 0 | 0 | 0 | getdate() | getdate() | paprcv.exe | 0 | 0 | 0 | 0 | 0 | 0 | 2 | 0 | 0 | 7480 | 0 | NULL | ('IS2062E350C', 'MS', '2', getdate(), '1', '0', '1', '2', '2', '0', '23', '1.49999996210681E-05', '1.49999996210681E-05', '50', '50', '0', '1.99999994947575E-05', '1.49999996210681E-05', '50', '1', '0', '0', '0', '1.99999994947575E-05', '1.99999994947575E-05', '9.99999974737875E-05', '9.99999974737875E-05', '5.1', 'NULL', '29', '1', '50', '15', 'NULL', '0', 'NULL', 'NULL', 'NULL', 'NULL', 'NULL', 'NULL', 'NULL', 'NULL', 'NULL', 'NULL', 'NULL', 'NULL', 'NULL', 'NULL', 'NULL', 'NULL', 'NULL', 'NULL', 'NULL', 'NULL', 'NULL', 'NULL', 'NULL', 'NULL', 'NULL', 'NULL', 'NULL', 'NULL', 'NULL', 'NULL', 'NULL', 'NULL', 'NULL', 'NULL', 'NULL', '.', '1', '1', '0', '0', '0', '0', '15', '15', '750', '20', '20', '0', '0', '0', '10', 'NULL', 'NULL', 'NULL', '5', 'N', '0.00999999977648258', '0', '0', '0', getdate(), getdate(), 'paprcv.exe', '0', '0', '0', '0', '0', '0', '2', '0', '0', '7480', '0', 'NULL'),
HNS | 200 | 2 | getdate() | 1 | 0 | 1 | 2 | 2 | 0 | 23 | 1.5e-05 | 1.5e-05 | 50 | 50 | 0 | 2e-05 | 1.5e-05 | 50 | 1 | 0 | 0 | 0 | 2e-05 | 2e-05 | 0.0001 | 0.0001 | 5.1 | NULL | 35 | 1 | 50 | 15 | NULL | 0 | NULL | NULL | NULL | NULL | NULL | NULL | NULL | NULL | NULL | NULL | NULL | NULL | NULL | NULL | NULL | NULL | NULL | NULL | NULL | NULL | NULL | NULL | NULL | NULL | NULL | NULL | NULL | NULL | NULL | NULL | NULL | NULL | NULL | NULL | NULL | . | 1 | 1 | 0 | 0 | 0 | 0 | 15 | 15 | 750 | 20 | 20 | 0 | 0 | 0 | 10 | NULL | NULL | NULL | 5 | N | 0.01 | 0 | 0 | 0 | getdate() | getdate() | paprcv.exe | 0 | 0 | 0 | 0 | 0 | 0 | 2 | 0 | 0 | 7480 | 9 | NULL | ('HNS', '200', '2', getdate(), '1', '0', '1', '2', '2', '0', '23', '1.49999996210681E-05', '1.49999996210681E-05', '50', '50', '0', '1.99999994947575E-05', '1.49999996210681E-05', '50', '1', '0', '0', '0', '1.99999994947575E-05', '1.99999994947575E-05', '9.99999974737875E-05', '9.99999974737875E-05', '5.1', 'NULL', '35', '1', '50', '15', 'NULL', '0', 'NULL', 'NULL', 'NULL', 'NULL', 'NULL', 'NULL', 'NULL', 'NULL', 'NULL', 'NULL', 'NULL', 'NULL', 'NULL', 'NULL', 'NULL', 'NULL', 'NULL', 'NULL', 'NULL', 'NULL', 'NULL', 'NULL', 'NULL', 'NULL', 'NULL', 'NULL', 'NULL', 'NULL', 'NULL', 'NULL', 'NULL', 'NULL', 'NULL', 'NULL', 'NULL', '.', '1', '1', '0', '0', '0', '0', '15', '15', '750', '20', '20', '0', '0', '0', '10', 'NULL', 'NULL', 'NULL', '5', 'N', '0.00999999977648258', '0', '0', '0', getdate(), getdate(), 'paprcv.exe', '0', '0', '0', '0', '0', '0', '2', '0', '0', '7480', '9', 'NULL'),
10748GR2 | MS | 2 | getdate() | 1 | 0 | 1 | 2 | 2 | 0 | 23 | 1.5e-05 | 1.5e-05 | 50 | 50 | 0 | 2e-05 | 1.5e-05 | 50 | 1 | 0 | 0 | 0 | 2e-05 | 2e-05 | 0.0001 | 0.0001 | 5.1 | NULL | 29 | 1 | 50 | 15 | NULL | 0 | NULL | NULL | NULL | NULL | NULL | NULL | NULL | NULL | NULL | NULL | NULL | NULL | NULL | NULL | NULL | NULL | NULL | NULL | NULL | NULL | NULL | NULL | NULL | NULL | NULL | NULL | NULL | NULL | NULL | NULL | NULL | NULL | NULL | NULL | NULL | . | 1 | 1 | 0 | 0 | 0 | 0 | 15 | 15 | 750 | 20 | 20 | 0 | 0 | 0 | 10 | NULL | NULL | NULL | 5 | N | 0.01 | 0 | 0 | 0 | getdate() | getdate() | paprcv.exe | 0 | 0 | 0 | 0 | 0 | 0 | 2 | 0 | 0 | 7480 | 0 | NULL | ('10748GR2', 'MS', '2', getdate(), '1', '0', '1', '2', '2', '0', '23', '1.49999996210681E-05', '1.49999996210681E-05', '50', '50', '0', '1.99999994947575E-05', '1.49999996210681E-05', '50', '1', '0', '0', '0', '1.99999994947575E-05', '1.99999994947575E-05', '9.99999974737875E-05', '9.99999974737875E-05', '5.1', 'NULL', '29', '1', '50', '15', 'NULL', '0', 'NULL', 'NULL', 'NULL', 'NULL', 'NULL', 'NULL', 'NULL', 'NULL', 'NULL', 'NULL', 'NULL', 'NULL', 'NULL', 'NULL', 'NULL', 'NULL', 'NULL', 'NULL', 'NULL', 'NULL', 'NULL', 'NULL', 'NULL', 'NULL', 'NULL', 'NULL', 'NULL', 'NULL', 'NULL', 'NULL', 'NULL', 'NULL', 'NULL', 'NULL', 'NULL', '.', '1', '1', '0', '0', '0', '0', '15', '15', '750', '20', '20', '0', '0', '0', '10', 'NULL', 'NULL', 'NULL', '5', 'N', '0.00999999977648258', '0', '0', '0', getdate(), getdate(), 'paprcv.exe', '0', '0', '0', '0', '0', '0', '2', '0', '0', '7480', '0', 'NULL'),
EN1.4372 | 200 | 2 | getdate() | 1 | 0 | 1 | 2 | 2 | 0 | 23 | 1.5e-05 | 1.5e-05 | 50 | 50 | 0 | 2e-05 | 1.5e-05 | 50 | 1 | 0 | 0 | 0 | 2e-05 | 2e-05 | 0.0001 | 0.0001 | 5.1 | NULL | 35 | 1 | 50 | 15 | NULL | 0 | NULL | NULL | NULL | NULL | NULL | NULL | NULL | NULL | NULL | NULL | NULL | NULL | NULL | NULL | NULL | NULL | NULL | NULL | NULL | NULL | NULL | NULL | NULL | NULL | NULL | NULL | NULL | NULL | NULL | NULL | NULL | NULL | NULL | NULL | NULL | . | 1 | 1 | 0 | 0 | 0 | 0 | 15 | 15 | 750 | 20 | 20 | 0 | 0 | 0 | 10 | NULL | NULL | NULL | 5 | N | 0.01 | 0 | 0 | 0 | getdate() | getdate() | paprcv.exe | 0 | 0 | 0 | 0 | 0 | 0 | 2 | 0 | 0 | 7480 | 9 | NULL | ('EN1.4372', '200', '2', getdate(), '1', '0', '1', '2', '2', '0', '23', '1.49999996210681E-05', '1.49999996210681E-05', '50', '50', '0', '1.99999994947575E-05', '1.49999996210681E-05', '50', '1', '0', '0', '0', '1.99999994947575E-05', '1.99999994947575E-05', '9.99999974737875E-05', '9.99999974737875E-05', '5.1', 'NULL', '35', '1', '50', '15', 'NULL', '0', 'NULL', 'NULL', 'NULL', 'NULL', 'NULL', 'NULL', 'NULL', 'NULL', 'NULL', 'NULL', 'NULL', 'NULL', 'NULL', 'NULL', 'NULL', 'NULL', 'NULL', 'NULL', 'NULL', 'NULL', 'NULL', 'NULL', 'NULL', 'NULL', 'NULL', 'NULL', 'NULL', 'NULL', 'NULL', 'NULL', 'NULL', 'NULL', 'NULL', 'NULL', 'NULL', '.', '1', '1', '0', '0', '0', '0', '15', '15', '750', '20', '20', '0', '0', '0', '10', 'NULL', 'NULL', 'NULL', '5', 'N', '0.00999999977648258', '0', '0', '0', getdate(), getdate(), 'paprcv.exe', '0', '0', '0', '0', '0', '0', '2', '0', '0', '7480', '9', 'NULL'),
IS10748GR2 | MS | 2 | getdate() | 1 | 0 | 1 | 2 | 2 | 0 | 23 | 1.5e-05 | 1.5e-05 | 50 | 50 | 0 | 2e-05 | 1.5e-05 | 50 | 1 | 0 | 0 | 0 | 2e-05 | 2e-05 | 0.0001 | 0.0001 | 5.1 | NULL | 29 | 1 | 50 | 15 | NULL | 0 | NULL | NULL | NULL | NULL | NULL | NULL | NULL | NULL | NULL | NULL | NULL | NULL | NULL | NULL | NULL | NULL | NULL | NULL | NULL | NULL | NULL | NULL | NULL | NULL | NULL | NULL | NULL | NULL | NULL | NULL | NULL | NULL | NULL | NULL | NULL | . | 1 | 1 | 0 | 0 | 0 | 0 | 15 | 15 | 750 | 20 | 20 | 0 | 0 | 0 | 10 | NULL | NULL | NULL | 5 | N | 0.01 | 0 | 0 | 0 | getdate() | getdate() | paprcv.exe | 0 | 0 | 0 | 0 | 0 | 0 | 2 | 0 | 0 | 7480 | 0 | NULL | ('IS10748GR2', 'MS', '2', getdate(), '1', '0', '1', '2', '2', '0', '23', '1.49999996210681E-05', '1.49999996210681E-05', '50', '50', '0', '1.99999994947575E-05', '1.49999996210681E-05', '50', '1', '0', '0', '0', '1.99999994947575E-05', '1.99999994947575E-05', '9.99999974737875E-05', '9.99999974737875E-05', '5.1', 'NULL', '29', '1', '50', '15', 'NULL', '0', 'NULL', 'NULL', 'NULL', 'NULL', 'NULL', 'NULL', 'NULL', 'NULL', 'NULL', 'NULL', 'NULL', 'NULL', 'NULL', 'NULL', 'NULL', 'NULL', 'NULL', 'NULL', 'NULL', 'NULL', 'NULL', 'NULL', 'NULL', 'NULL', 'NULL', 'NULL', 'NULL', 'NULL', 'NULL', 'NULL', 'NULL', 'NULL', 'NULL', 'NULL', 'NULL', '.', '1', '1', '0', '0', '0', '0', '15', '15', '750', '20', '20', '0', '0', '0', '10', 'NULL', 'NULL', 'NULL', '5', 'N', '0.00999999977648258', '0', '0', '0', getdate(), getdate(), 'paprcv.exe', '0', '0', '0', '0', '0', '0', '2', '0', '0', '7480', '0', 'NULL'),
EN1.4310 | 300 | 2 | getdate() | 1 | 0 | 1 | 2 | 2 | 0 | 23 | 1.5e-05 | 1.5e-05 | 50 | 50 | 0 | 2e-05 | 1.5e-05 | 50 | 1 | 0 | 0 | 0 | 2e-05 | 2e-05 | 0.0001 | 0.0001 | 5.1 | NULL | 35 | 1 | 50 | 15 | NULL | 0 | NULL | NULL | NULL | NULL | NULL | NULL | NULL | NULL | NULL | NULL | NULL | NULL | NULL | NULL | NULL | NULL | NULL | NULL | NULL | NULL | NULL | NULL | NULL | NULL | NULL | NULL | NULL | NULL | NULL | NULL | NULL | NULL | NULL | NULL | NULL | . | 1 | 1 | 0 | 0 | 0 | 0 | 15 | 15 | 750 | 20 | 20 | 0 | 0 | 0 | 10 | NULL | NULL | NULL | 5 | N | 0.01 | 0 | 0 | 0 | getdate() | getdate() | paprcv.exe | 0 | 0 | 0 | 0 | 0 | 0 | 2 | 0 | 0 | 7480 | 9 | NULL | ('EN1.4310', '300', '2', getdate(), '1', '0', '1', '2', '2', '0', '23', '1.49999996210681E-05', '1.49999996210681E-05', '50', '50', '0', '1.99999994947575E-05', '1.49999996210681E-05', '50', '1', '0', '0', '0', '1.99999994947575E-05', '1.99999994947575E-05', '9.99999974737875E-05', '9.99999974737875E-05', '5.1', 'NULL', '35', '1', '50', '15', 'NULL', '0', 'NULL', 'NULL', 'NULL', 'NULL', 'NULL', 'NULL', 'NULL', 'NULL', 'NULL', 'NULL', 'NULL', 'NULL', 'NULL', 'NULL', 'NULL', 'NULL', 'NULL', 'NULL', 'NULL', 'NULL', 'NULL', 'NULL', 'NULL', 'NULL', 'NULL', 'NULL', 'NULL', 'NULL', 'NULL', 'NULL', 'NULL', 'NULL', 'NULL', 'NULL', 'NULL', '.', '1', '1', '0', '0', '0', '0', '15', '15', '750', '20', '20', '0', '0', '0', '10', 'NULL', 'NULL', 'NULL', '5', 'N', '0.00999999977648258', '0', '0', '0', getdate(), getdate(), 'paprcv.exe', '0', '0', '0', '0', '0', '0', '2', '0', '0', '7480', '9', 'NULL'),
JT-2BT | 200 | 2 | getdate() | 1 | 0 | 1 | 2 | 2 | 0 | 23 | 1.5e-05 | 1.5e-05 | 50 | 50 | 0 | 2e-05 | 1.5e-05 | 50 | 1 | 0 | 0 | 0 | 2e-05 | 2e-05 | 0.0001 | 0.0001 | 5.1 | NULL | 35 | 1 | 50 | 15 | NULL | 0 | NULL | NULL | NULL | NULL | NULL | NULL | NULL | NULL | NULL | NULL | NULL | NULL | NULL | NULL | NULL | NULL | NULL | NULL | NULL | NULL | NULL | NULL | NULL | NULL | NULL | NULL | NULL | NULL | NULL | NULL | NULL | NULL | NULL | NULL | NULL | . | 1 | 1 | 0 | 0 | 0 | 0 | 15 | 15 | 750 | 20 | 20 | 0 | 0 | 0 | 10 | NULL | NULL | NULL | 5 | N | 0.01 | 0 | 0 | 0 | getdate() | getdate() | paprcv.exe | 0 | 0 | 0 | 0 | 0 | 0 | 2 | 0 | 0 | 7480 | 9 | NULL | ('JT-2BT', '200', '2', getdate(), '1', '0', '1', '2', '2', '0', '23', '1.49999996210681E-05', '1.49999996210681E-05', '50', '50', '0', '1.99999994947575E-05', '1.49999996210681E-05', '50', '1', '0', '0', '0', '1.99999994947575E-05', '1.99999994947575E-05', '9.99999974737875E-05', '9.99999974737875E-05', '5.1', 'NULL', '35', '1', '50', '15', 'NULL', '0', 'NULL', 'NULL', 'NULL', 'NULL', 'NULL', 'NULL', 'NULL', 'NULL', 'NULL', 'NULL', 'NULL', 'NULL', 'NULL', 'NULL', 'NULL', 'NULL', 'NULL', 'NULL', 'NULL', 'NULL', 'NULL', 'NULL', 'NULL', 'NULL', 'NULL', 'NULL', 'NULL', 'NULL', 'NULL', 'NULL', 'NULL', 'NULL', 'NULL', 'NULL', 'NULL', '.', '1', '1', '0', '0', '0', '0', '15', '15', '750', '20', '20', '0', '0', '0', '10', 'NULL', 'NULL', 'NULL', '5', 'N', '0.00999999977648258', '0', '0', '0', getdate(), getdate(), 'paprcv.exe', '0', '0', '0', '0', '0', '0', '2', '0', '0', '7480', '9', 'NULL'),
EN5C | MS | 2 | getdate() | 1 | 0 | 1 | 2 | 2 | 0 | 23 | 1.5e-05 | 1.5e-05 | 50 | 50 | 0 | 2e-05 | 1.5e-05 | 50 | 1 | 0 | 0 | 0 | 2e-05 | 2e-05 | 0.0001 | 0.0001 | 5.1 | NULL | 29 | 1 | 50 | 15 | NULL | 0 | NULL | NULL | NULL | NULL | NULL | NULL | NULL | NULL | NULL | NULL | NULL | NULL | NULL | NULL | NULL | NULL | NULL | NULL | NULL | NULL | NULL | NULL | NULL | NULL | NULL | NULL | NULL | NULL | NULL | NULL | NULL | NULL | NULL | NULL | NULL | . | 1 | 1 | 0 | 0 | 0 | 0 | 15 | 15 | 750 | 20 | 20 | 0 | 0 | 0 | 10 | NULL | NULL | NULL | 5 | N | 0.01 | 0 | 0 | 0 | getdate() | getdate() | paprcv.exe | 0 | 0 | 0 | 0 | 0 | 0 | 2 | 0 | 0 | 7480 | 0 | NULL | ('EN5C', 'MS', '2', getdate(), '1', '0', '1', '2', '2', '0', '23', '1.49999996210681E-05', '1.49999996210681E-05', '50', '50', '0', '1.99999994947575E-05', '1.49999996210681E-05', '50', '1', '0', '0', '0', '1.99999994947575E-05', '1.99999994947575E-05', '9.99999974737875E-05', '9.99999974737875E-05', '5.1', 'NULL', '29', '1', '50', '15', 'NULL', '0', 'NULL', 'NULL', 'NULL', 'NULL', 'NULL', 'NULL', 'NULL', 'NULL', 'NULL', 'NULL', 'NULL', 'NULL', 'NULL', 'NULL', 'NULL', 'NULL', 'NULL', 'NULL', 'NULL', 'NULL', 'NULL', 'NULL', 'NULL', 'NULL', 'NULL', 'NULL', 'NULL', 'NULL', 'NULL', 'NULL', 'NULL', 'NULL', 'NULL', 'NULL', 'NULL', '.', '1', '1', '0', '0', '0', '0', '15', '15', '750', '20', '20', '0', '0', '0', '10', 'NULL', 'NULL', 'NULL', '5', 'N', '0.00999999977648258', '0', '0', '0', getdate(), getdate(), 'paprcv.exe', '0', '0', '0', '0', '0', '0', '2', '0', '0', '7480', '0', 'NULL'),
204cuM | 200 | 2 | getdate() | 1 | 0 | 1 | 2 | 2 | 0 | 23 | 1.5e-05 | 1.5e-05 | 50 | 50 | 0 | 2e-05 | 1.5e-05 | 50 | 1 | 0 | 0 | 0 | 2e-05 | 2e-05 | 0.0001 | 0.0001 | 5.1 | NULL | 35 | 1 | 50 | 15 | NULL | 0 | NULL | NULL | NULL | NULL | NULL | NULL | NULL | NULL | NULL | NULL | NULL | NULL | NULL | NULL | NULL | NULL | NULL | NULL | NULL | NULL | NULL | NULL | NULL | NULL | NULL | NULL | NULL | NULL | NULL | NULL | NULL | NULL | NULL | NULL | NULL | . | 1 | 1 | 0 | 0 | 0 | 0 | 15 | 15 | 750 | 20 | 20 | 0 | 0 | 0 | 10 | NULL | NULL | NULL | 5 | N | 0.01 | 0 | 0 | 0 | getdate() | getdate() | paprcv.exe | 0 | 0 | 0 | 0 | 0 | 0 | 2 | 0 | 0 | 7480 | 9 | NULL | ('204cuM', '200', '2', getdate(), '1', '0', '1', '2', '2', '0', '23', '1.49999996210681E-05', '1.49999996210681E-05', '50', '50', '0', '1.99999994947575E-05', '1.49999996210681E-05', '50', '1', '0', '0', '0', '1.99999994947575E-05', '1.99999994947575E-05', '9.99999974737875E-05', '9.99999974737875E-05', '5.1', 'NULL', '35', '1', '50', '15', 'NULL', '0', 'NULL', 'NULL', 'NULL', 'NULL', 'NULL', 'NULL', 'NULL', 'NULL', 'NULL', 'NULL', 'NULL', 'NULL', 'NULL', 'NULL', 'NULL', 'NULL', 'NULL', 'NULL', 'NULL', 'NULL', 'NULL', 'NULL', 'NULL', 'NULL', 'NULL', 'NULL', 'NULL', 'NULL', 'NULL', 'NULL', 'NULL', 'NULL', 'NULL', 'NULL', 'NULL', '.', '1', '1', '0', '0', '0', '0', '15', '15', '750', '20', '20', '0', '0', '0', '10', 'NULL', 'NULL', 'NULL', '5', 'N', '0.00999999977648258', '0', '0', '0', getdate(), getdate(), 'paprcv.exe', '0', '0', '0', '0', '0', '0', '2', '0', '0', '7480', '9', 'NULL'),
JA25HRST01 | MS | 2 | getdate() | 1 | 0 | 1 | 2 | 2 | 0 | 23 | 1.5e-05 | 1.5e-05 | 50 | 50 | 0 | 2e-05 | 1.5e-05 | 50 | 1 | 0 | 0 | 0 | 2e-05 | 2e-05 | 0.0001 | 0.0001 | 5.1 | NULL | 29 | 1 | 50 | 15 | NULL | 0 | NULL | NULL | NULL | NULL | NULL | NULL | NULL | NULL | NULL | NULL | NULL | NULL | NULL | NULL | NULL | NULL | NULL | NULL | NULL | NULL | NULL | NULL | NULL | NULL | NULL | NULL | NULL | NULL | NULL | NULL | NULL | NULL | NULL | NULL | NULL | . | 1 | 1 | 0 | 0 | 0 | 0 | 15 | 15 | 750 | 20 | 20 | 0 | 0 | 0 | 10 | NULL | NULL | NULL | 5 | N | 0.01 | 0 | 0 | 0 | getdate() | getdate() | paprcv.exe | 0 | 0 | 0 | 0 | 0 | 0 | 2 | 0 | 0 | 7480 | 0 | NULL | ('JA25HRST01', 'MS', '2', getdate(), '1', '0', '1', '2', '2', '0', '23', '1.49999996210681E-05', '1.49999996210681E-05', '50', '50', '0', '1.99999994947575E-05', '1.49999996210681E-05', '50', '1', '0', '0', '0', '1.99999994947575E-05', '1.99999994947575E-05', '9.99999974737875E-05', '9.99999974737875E-05', '5.1', 'NULL', '29', '1', '50', '15', 'NULL', '0', 'NULL', 'NULL', 'NULL', 'NULL', 'NULL', 'NULL', 'NULL', 'NULL', 'NULL', 'NULL', 'NULL', 'NULL', 'NULL', 'NULL', 'NULL', 'NULL', 'NULL', 'NULL', 'NULL', 'NULL', 'NULL', 'NULL', 'NULL', 'NULL', 'NULL', 'NULL', 'NULL', 'NULL', 'NULL', 'NULL', 'NULL', 'NULL', 'NULL', 'NULL', 'NULL', '.', '1', '1', '0', '0', '0', '0', '15', '15', '750', '20', '20', '0', '0', '0', '10', 'NULL', 'NULL', 'NULL', '5', 'N', '0.00999999977648258', '0', '0', '0', getdate(), getdate(), 'paprcv.exe', '0', '0', '0', '0', '0', '0', '2', '0', '0', '7480', '0', 'NULL'),
IS6240 | MS | 2 | getdate() | 1 | 0 | 1 | 2 | 2 | 0 | 23 | 1.5e-05 | 1.5e-05 | 50 | 50 | 0 | 2e-05 | 1.5e-05 | 50 | 1 | 0 | 0 | 0 | 2e-05 | 2e-05 | 0.0001 | 0.0001 | 5.1 | NULL | 29 | 1 | 50 | 15 | NULL | 0 | NULL | NULL | NULL | NULL | NULL | NULL | NULL | NULL | NULL | NULL | NULL | NULL | NULL | NULL | NULL | NULL | NULL | NULL | NULL | NULL | NULL | NULL | NULL | NULL | NULL | NULL | NULL | NULL | NULL | NULL | NULL | NULL | NULL | NULL | NULL | . | 1 | 1 | 0 | 0 | 0 | 0 | 15 | 15 | 750 | 20 | 20 | 0 | 0 | 0 | 10 | NULL | NULL | NULL | 5 | N | 0.01 | 0 | 0 | 0 | getdate() | getdate() | paprcv.exe | 0 | 0 | 0 | 0 | 0 | 0 | 2 | 0 | 0 | 7480 | 0 | NULL | ('IS6240', 'MS', '2', getdate(), '1', '0', '1', '2', '2', '0', '23', '1.49999996210681E-05', '1.49999996210681E-05', '50', '50', '0', '1.99999994947575E-05', '1.49999996210681E-05', '50', '1', '0', '0', '0', '1.99999994947575E-05', '1.99999994947575E-05', '9.99999974737875E-05', '9.99999974737875E-05', '5.1', 'NULL', '29', '1', '50', '15', 'NULL', '0', 'NULL', 'NULL', 'NULL', 'NULL', 'NULL', 'NULL', 'NULL', 'NULL', 'NULL', 'NULL', 'NULL', 'NULL', 'NULL', 'NULL', 'NULL', 'NULL', 'NULL', 'NULL', 'NULL', 'NULL', 'NULL', 'NULL', 'NULL', 'NULL', 'NULL', 'NULL', 'NULL', 'NULL', 'NULL', 'NULL', 'NULL', 'NULL', 'NULL', 'NULL', 'NULL', '.', '1', '1', '0', '0', '0', '0', '15', '15', '750', '20', '20', '0', '0', '0', '10', 'NULL', 'NULL', 'NULL', '5', 'N', '0.00999999977648258', '0', '0', '0', getdate(), getdate(), 'paprcv.exe', '0', '0', '0', '0', '0', '0', '2', '0', '0', '7480', '0', 'NULL'),
AISI446 | 400 | 2 | getdate() | 1 | 0 | 1 | 2 | 2 | 0 | 23 | 1.5e-05 | 1.5e-05 | 50 | 50 | 0 | 2e-05 | 1.5e-05 | 50 | 1 | 0 | 0 | 0 | 2e-05 | 2e-05 | 0.0001 | 0.0001 | 5.1 | NULL | 35 | 1 | 50 | 15 | NULL | 0 | NULL | NULL | NULL | NULL | NULL | NULL | NULL | NULL | NULL | NULL | NULL | NULL | NULL | NULL | NULL | NULL | NULL | NULL | NULL | NULL | NULL | NULL | NULL | NULL | NULL | NULL | NULL | NULL | NULL | NULL | NULL | NULL | NULL | NULL | NULL | . | 1 | 1 | 0 | 0 | 0 | 0 | 15 | 15 | 750 | 20 | 20 | 0 | 0 | 0 | 10 | NULL | NULL | NULL | 5 | N | 0.01 | 0 | 0 | 0 | getdate() | getdate() | paprcv.exe | 0 | 0 | 0 | 0 | 0 | 0 | 2 | 0 | 0 | 7480 | 10 | NULL | ('AISI446', '400', '2', getdate(), '1', '0', '1', '2', '2', '0', '23', '1.49999996210681E-05', '1.49999996210681E-05', '50', '50', '0', '1.99999994947575E-05', '1.49999996210681E-05', '50', '1', '0', '0', '0', '1.99999994947575E-05', '1.99999994947575E-05', '9.99999974737875E-05', '9.99999974737875E-05', '5.1', 'NULL', '35', '1', '50', '15', 'NULL', '0', 'NULL', 'NULL', 'NULL', 'NULL', 'NULL', 'NULL', 'NULL', 'NULL', 'NULL', 'NULL', 'NULL', 'NULL', 'NULL', 'NULL', 'NULL', 'NULL', 'NULL', 'NULL', 'NULL', 'NULL', 'NULL', 'NULL', 'NULL', 'NULL', 'NULL', 'NULL', 'NULL', 'NULL', 'NULL', 'NULL', 'NULL', 'NULL', 'NULL', 'NULL', 'NULL', '.', '1', '1', '0', '0', '0', '0', '15', '15', '750', '20', '20', '0', '0', '0', '10', 'NULL', 'NULL', 'NULL', '5', 'N', '0.00999999977648258', '0', '0', '0', getdate(), getdate(), 'paprcv.exe', '0', '0', '0', '0', '0', '0', '2', '0', '0', '7480', '10', 'NULL'),
2.06e+253 | MS | 2 | getdate() | 1 | 0 | 1 | 2 | 2 | 0 | 23 | 1.5e-05 | 1.5e-05 | 50 | 50 | 0 | 2e-05 | 1.5e-05 | 50 | 1 | 0 | 0 | 0 | 2e-05 | 2e-05 | 0.0001 | 0.0001 | 5.1 | NULL | 29 | 1 | 50 | 15 | NULL | 0 | NULL | NULL | NULL | NULL | NULL | NULL | NULL | NULL | NULL | NULL | NULL | NULL | NULL | NULL | NULL | NULL | NULL | NULL | NULL | NULL | NULL | NULL | NULL | NULL | NULL | NULL | NULL | NULL | NULL | NULL | NULL | NULL | NULL | NULL | NULL | . | 1 | 1 | 0 | 0 | 0 | 0 | 15 | 15 | 750 | 20 | 20 | 0 | 0 | 0 | 10 | NULL | NULL | NULL | 5 | N | 0.01 | 0 | 0 | 0 | getdate() | getdate() | paprcv.exe | 0 | 0 | 0 | 0 | 0 | 0 | 2 | 0 | 0 | 7480 | 0 | NULL | ('2.06E+253', 'MS', '2', getdate(), '1', '0', '1', '2', '2', '0', '23', '1.49999996210681E-05', '1.49999996210681E-05', '50', '50', '0', '1.99999994947575E-05', '1.49999996210681E-05', '50', '1', '0', '0', '0', '1.99999994947575E-05', '1.99999994947575E-05', '9.99999974737875E-05', '9.99999974737875E-05', '5.1', 'NULL', '29', '1', '50', '15', 'NULL', '0', 'NULL', 'NULL', 'NULL', 'NULL', 'NULL', 'NULL', 'NULL', 'NULL', 'NULL', 'NULL', 'NULL', 'NULL', 'NULL', 'NULL', 'NULL', 'NULL', 'NULL', 'NULL', 'NULL', 'NULL', 'NULL', 'NULL', 'NULL', 'NULL', 'NULL', 'NULL', 'NULL', 'NULL', 'NULL', 'NULL', 'NULL', 'NULL', 'NULL', 'NULL', 'NULL', '.', '1', '1', '0', '0', '0', '0', '15', '15', '750', '20', '20', '0', '0', '0', '10', 'NULL', 'NULL', 'NULL', '5', 'N', '0.00999999977648258', '0', '0', '0', getdate(), getdate(), 'paprcv.exe', '0', '0', '0', '0', '0', '0', '2', '0', '0', '7480', '0', 'NULL'),
X03 | MS | 2 | getdate() | 1 | 0 | 1 | 2 | 2 | 0 | 23 | 1.5e-05 | 1.5e-05 | 50 | 50 | 0 | 2e-05 | 1.5e-05 | 50 | 1 | 0 | 0 | 0 | 2e-05 | 2e-05 | 0.0001 | 0.0001 | 5.1 | NULL | 29 | 1 | 50 | 15 | NULL | 0 | NULL | NULL | NULL | NULL | NULL | NULL | NULL | NULL | NULL | NULL | NULL | NULL | NULL | NULL | NULL | NULL | NULL | NULL | NULL | NULL | NULL | NULL | NULL | NULL | NULL | NULL | NULL | NULL | NULL | NULL | NULL | NULL | NULL | NULL | NULL | . | 1 | 1 | 0 | 0 | 0 | 0 | 15 | 15 | 750 | 20 | 20 | 0 | 0 | 0 | 10 | NULL | NULL | NULL | 5 | N | 0.01 | 0 | 0 | 0 | getdate() | getdate() | paprcv.exe | 0 | 0 | 0 | 0 | 0 | 0 | 2 | 0 | 0 | 7480 | 0 | NULL | ('X03', 'MS', '2', getdate(), '1', '0', '1', '2', '2', '0', '23', '1.49999996210681E-05', '1.49999996210681E-05', '50', '50', '0', '1.99999994947575E-05', '1.49999996210681E-05', '50', '1', '0', '0', '0', '1.99999994947575E-05', '1.99999994947575E-05', '9.99999974737875E-05', '9.99999974737875E-05', '5.1', 'NULL', '29', '1', '50', '15', 'NULL', '0', 'NULL', 'NULL', 'NULL', 'NULL', 'NULL', 'NULL', 'NULL', 'NULL', 'NULL', 'NULL', 'NULL', 'NULL', 'NULL', 'NULL', 'NULL', 'NULL', 'NULL', 'NULL', 'NULL', 'NULL', 'NULL', 'NULL', 'NULL', 'NULL', 'NULL', 'NULL', 'NULL', 'NULL', 'NULL', 'NULL', 'NULL', 'NULL', 'NULL', 'NULL', 'NULL', '.', '1', '1', '0', '0', '0', '0', '15', '15', '750', '20', '20', '0', '0', '0', '10', 'NULL', 'NULL', 'NULL', '5', 'N', '0.00999999977648258', '0', '0', '0', getdate(), getdate(), 'paprcv.exe', '0', '0', '0', '0', '0', '0', '2', '0', '0', '7480', '0', 'NULL'),
EN1.4401 | 300 | 2 | getdate() | 1 | 0 | 1 | 2 | 2 | 0 | 23 | 1.5e-05 | 1.5e-05 | 50 | 50 | 0 | 2e-05 | 1.5e-05 | 50 | 1 | 0 | 0 | 0 | 2e-05 | 2e-05 | 0.0001 | 0.0001 | 5.1 | NULL | 35 | 1 | 50 | 15 | NULL | 0 | NULL | NULL | NULL | NULL | NULL | NULL | NULL | NULL | NULL | NULL | NULL | NULL | NULL | NULL | NULL | NULL | NULL | NULL | NULL | NULL | NULL | NULL | NULL | NULL | NULL | NULL | NULL | NULL | NULL | NULL | NULL | NULL | NULL | NULL | NULL | . | 1 | 1 | 0 | 0 | 0 | 0 | 15 | 15 | 750 | 20 | 20 | 0 | 0 | 0 | 10 | NULL | NULL | NULL | 5 | N | 0.01 | 0 | 0 | 0 | getdate() | getdate() | paprcv.exe | 0 | 0 | 0 | 0 | 0 | 0 | 2 | 0 | 0 | 7480 | 9 | NULL | ('EN1.4401', '300', '2', getdate(), '1', '0', '1', '2', '2', '0', '23', '1.49999996210681E-05', '1.49999996210681E-05', '50', '50', '0', '1.99999994947575E-05', '1.49999996210681E-05', '50', '1', '0', '0', '0', '1.99999994947575E-05', '1.99999994947575E-05', '9.99999974737875E-05', '9.99999974737875E-05', '5.1', 'NULL', '35', '1', '50', '15', 'NULL', '0', 'NULL', 'NULL', 'NULL', 'NULL', 'NULL', 'NULL', 'NULL', 'NULL', 'NULL', 'NULL', 'NULL', 'NULL', 'NULL', 'NULL', 'NULL', 'NULL', 'NULL', 'NULL', 'NULL', 'NULL', 'NULL', 'NULL', 'NULL', 'NULL', 'NULL', 'NULL', 'NULL', 'NULL', 'NULL', 'NULL', 'NULL', 'NULL', 'NULL', 'NULL', 'NULL', '.', '1', '1', '0', '0', '0', '0', '15', '15', '750', '20', '20', '0', '0', '0', '10', 'NULL', 'NULL', 'NULL', '5', 'N', '0.00999999977648258', '0', '0', '0', getdate(), getdate(), 'paprcv.exe', '0', '0', '0', '0', '0', '0', '2', '0', '0', '7480', '9', 'NULL'),
316LRAT | 300 | 2 | getdate() | 1 | 0 | 1 | 2 | 2 | 0 | 23 | 1.5e-05 | 1.5e-05 | 50 | 50 | 0 | 2e-05 | 1.5e-05 | 50 | 1 | 0 | 0 | 0 | 2e-05 | 2e-05 | 0.0001 | 0.0001 | 5.1 | NULL | 35 | 1 | 50 | 15 | NULL | 0 | NULL | NULL | NULL | NULL | NULL | NULL | NULL | NULL | NULL | NULL | NULL | NULL | NULL | NULL | NULL | NULL | NULL | NULL | NULL | NULL | NULL | NULL | NULL | NULL | NULL | NULL | NULL | NULL | NULL | NULL | NULL | NULL | NULL | NULL | NULL | . | 1 | 1 | 0 | 0 | 0 | 0 | 15 | 15 | 750 | 20 | 20 | 0 | 0 | 0 | 10 | NULL | NULL | NULL | 5 | N | 0.01 | 0 | 0 | 0 | getdate() | getdate() | paprcv.exe | 0 | 0 | 0 | 0 | 0 | 0 | 2 | 0 | 0 | 7480 | 9 | NULL | ('316LRAT', '300', '2', getdate(), '1', '0', '1', '2', '2', '0', '23', '1.49999996210681E-05', '1.49999996210681E-05', '50', '50', '0', '1.99999994947575E-05', '1.49999996210681E-05', '50', '1', '0', '0', '0', '1.99999994947575E-05', '1.99999994947575E-05', '9.99999974737875E-05', '9.99999974737875E-05', '5.1', 'NULL', '35', '1', '50', '15', 'NULL', '0', 'NULL', 'NULL', 'NULL', 'NULL', 'NULL', 'NULL', 'NULL', 'NULL', 'NULL', 'NULL', 'NULL', 'NULL', 'NULL', 'NULL', 'NULL', 'NULL', 'NULL', 'NULL', 'NULL', 'NULL', 'NULL', 'NULL', 'NULL', 'NULL', 'NULL', 'NULL', 'NULL', 'NULL', 'NULL', 'NULL', 'NULL', 'NULL', 'NULL', 'NULL', 'NULL', '.', '1', '1', '0', '0', '0', '0', '15', '15', '750', '20', '20', '0', '0', '0', '10', 'NULL', 'NULL', 'NULL', '5', 'N', '0.00999999977648258', '0', '0', '0', getdate(), getdate(), 'paprcv.exe', '0', '0', '0', '0', '0', '0', '2', '0', '0', '7480', '9', 'NULL'),
304P | 300 | 2 | getdate() | 1 | 0 | 1 | 2 | 2 | 0 | 23 | 1.5e-05 | 1.5e-05 | 50 | 50 | 0 | 2e-05 | 1.5e-05 | 50 | 1 | 0 | 0 | 0 | 2e-05 | 2e-05 | 0.0001 | 0.0001 | 5.1 | NULL | 35 | 1 | 50 | 15 | NULL | 0 | NULL | NULL | NULL | NULL | NULL | NULL | NULL | NULL | NULL | NULL | NULL | NULL | NULL | NULL | NULL | NULL | NULL | NULL | NULL | NULL | NULL | NULL | NULL | NULL | NULL | NULL | NULL | NULL | NULL | NULL | NULL | NULL | NULL | NULL | NULL | . | 1 | 1 | 0 | 0 | 0 | 0 | 15 | 15 | 750 | 20 | 20 | 0 | 0 | 0 | 10 | NULL | NULL | NULL | 5 | N | 0.01 | 0 | 0 | 0 | getdate() | getdate() | paprcv.exe | 0 | 0 | 0 | 0 | 0 | 0 | 2 | 0 | 0 | 7480 | 9 | NULL | ('304P', '300', '2', getdate(), '1', '0', '1', '2', '2', '0', '23', '1.49999996210681E-05', '1.49999996210681E-05', '50', '50', '0', '1.99999994947575E-05', '1.49999996210681E-05', '50', '1', '0', '0', '0', '1.99999994947575E-05', '1.99999994947575E-05', '9.99999974737875E-05', '9.99999974737875E-05', '5.1', 'NULL', '35', '1', '50', '15', 'NULL', '0', 'NULL', 'NULL', 'NULL', 'NULL', 'NULL', 'NULL', 'NULL', 'NULL', 'NULL', 'NULL', 'NULL', 'NULL', 'NULL', 'NULL', 'NULL', 'NULL', 'NULL', 'NULL', 'NULL', 'NULL', 'NULL', 'NULL', 'NULL', 'NULL', 'NULL', 'NULL', 'NULL', 'NULL', 'NULL', 'NULL', 'NULL', 'NULL', 'NULL', 'NULL', 'NULL', '.', '1', '1', '0', '0', '0', '0', '15', '15', '750', '20', '20', '0', '0', '0', '10', 'NULL', 'NULL', 'NULL', '5', 'N', '0.00999999977648258', '0', '0', '0', getdate(), getdate(), 'paprcv.exe', '0', '0', '0', '0', '0', '0', '2', '0', '0', '7480', '9', 'NULL'),
C25HMNC | MS | 2 | getdate() | 1 | 0 | 1 | 2 | 2 | 0 | 23 | 1.5e-05 | 1.5e-05 | 50 | 50 | 0 | 2e-05 | 1.5e-05 | 50 | 1 | 0 | 0 | 0 | 2e-05 | 2e-05 | 0.0001 | 0.0001 | 5.1 | NULL | 29 | 1 | 50 | 15 | NULL | 0 | NULL | NULL | NULL | NULL | NULL | NULL | NULL | NULL | NULL | NULL | NULL | NULL | NULL | NULL | NULL | NULL | NULL | NULL | NULL | NULL | NULL | NULL | NULL | NULL | NULL | NULL | NULL | NULL | NULL | NULL | NULL | NULL | NULL | NULL | NULL | . | 1 | 1 | 0 | 0 | 0 | 0 | 15 | 15 | 750 | 20 | 20 | 0 | 0 | 0 | 10 | NULL | NULL | NULL | 5 | N | 0.01 | 0 | 0 | 0 | getdate() | getdate() | paprcv.exe | 0 | 0 | 0 | 0 | 0 | 0 | 2 | 0 | 0 | 7480 | 0 | NULL | ('C25HMNC', 'MS', '2', getdate(), '1', '0', '1', '2', '2', '0', '23', '1.49999996210681E-05', '1.49999996210681E-05', '50', '50', '0', '1.99999994947575E-05', '1.49999996210681E-05', '50', '1', '0', '0', '0', '1.99999994947575E-05', '1.99999994947575E-05', '9.99999974737875E-05', '9.99999974737875E-05', '5.1', 'NULL', '29', '1', '50', '15', 'NULL', '0', 'NULL', 'NULL', 'NULL', 'NULL', 'NULL', 'NULL', 'NULL', 'NULL', 'NULL', 'NULL', 'NULL', 'NULL', 'NULL', 'NULL', 'NULL', 'NULL', 'NULL', 'NULL', 'NULL', 'NULL', 'NULL', 'NULL', 'NULL', 'NULL', 'NULL', 'NULL', 'NULL', 'NULL', 'NULL', 'NULL', 'NULL', 'NULL', 'NULL', 'NULL', 'NULL', '.', '1', '1', '0', '0', '0', '0', '15', '15', '750', '20', '20', '0', '0', '0', '10', 'NULL', 'NULL', 'NULL', '5', 'N', '0.00999999977648258', '0', '0', '0', getdate(), getdate(), 'paprcv.exe', '0', '0', '0', '0', '0', '0', '2', '0', '0', '7480', '0', 'NULL'),
CR4 | MS | 2 | getdate() | 1 | 0 | 1 | 2 | 2 | 0 | 23 | 1.5e-05 | 1.5e-05 | 50 | 50 | 0 | 2e-05 | 1.5e-05 | 50 | 1 | 0 | 0 | 0 | 2e-05 | 2e-05 | 0.0001 | 0.0001 | 5.1 | NULL | 29 | 1 | 50 | 15 | NULL | 0 | NULL | NULL | NULL | NULL | NULL | NULL | NULL | NULL | NULL | NULL | NULL | NULL | NULL | NULL | NULL | NULL | NULL | NULL | NULL | NULL | NULL | NULL | NULL | NULL | NULL | NULL | NULL | NULL | NULL | NULL | NULL | NULL | NULL | NULL | NULL | . | 1 | 1 | 0 | 0 | 0 | 0 | 15 | 15 | 750 | 20 | 20 | 0 | 0 | 0 | 10 | NULL | NULL | NULL | 5 | N | 0.01 | 0 | 0 | 0 | getdate() | getdate() | paprcv.exe | 0 | 0 | 0 | 0 | 0 | 0 | 2 | 0 | 0 | 7480 | 0 | NULL | ('CR4', 'MS', '2', getdate(), '1', '0', '1', '2', '2', '0', '23', '1.49999996210681E-05', '1.49999996210681E-05', '50', '50', '0', '1.99999994947575E-05', '1.49999996210681E-05', '50', '1', '0', '0', '0', '1.99999994947575E-05', '1.99999994947575E-05', '9.99999974737875E-05', '9.99999974737875E-05', '5.1', 'NULL', '29', '1', '50', '15', 'NULL', '0', 'NULL', 'NULL', 'NULL', 'NULL', 'NULL', 'NULL', 'NULL', 'NULL', 'NULL', 'NULL', 'NULL', 'NULL', 'NULL', 'NULL', 'NULL', 'NULL', 'NULL', 'NULL', 'NULL', 'NULL', 'NULL', 'NULL', 'NULL', 'NULL', 'NULL', 'NULL', 'NULL', 'NULL', 'NULL', 'NULL', 'NULL', 'NULL', 'NULL', 'NULL', 'NULL', '.', '1', '1', '0', '0', '0', '0', '15', '15', '750', '20', '20', '0', '0', '0', '10', 'NULL', 'NULL', 'NULL', '5', 'N', '0.00999999977648258', '0', '0', '0', getdate(), getdate(), 'paprcv.exe', '0', '0', '0', '0', '0', '0', '2', '0', '0', '7480', '0', 'NULL'),
AUS | 200 | 2 | getdate() | 1 | 0 | 1 | 2 | 2 | 0 | 23 | 1.5e-05 | 1.5e-05 | 50 | 50 | 0 | 2e-05 | 1.5e-05 | 50 | 1 | 0 | 0 | 0 | 2e-05 | 2e-05 | 0.0001 | 0.0001 | 5.1 | NULL | 35 | 1 | 50 | 15 | NULL | 0 | NULL | NULL | NULL | NULL | NULL | NULL | NULL | NULL | NULL | NULL | NULL | NULL | NULL | NULL | NULL | NULL | NULL | NULL | NULL | NULL | NULL | NULL | NULL | NULL | NULL | NULL | NULL | NULL | NULL | NULL | NULL | NULL | NULL | NULL | NULL | . | 1 | 1 | 0 | 0 | 0 | 0 | 15 | 15 | 750 | 20 | 20 | 0 | 0 | 0 | 10 | NULL | NULL | NULL | 5 | N | 0.01 | 0 | 0 | 0 | getdate() | getdate() | paprcv.exe | 0 | 0 | 0 | 0 | 0 | 0 | 2 | 0 | 0 | 7480 | 9 | NULL | ('AUS', '200', '2', getdate(), '1', '0', '1', '2', '2', '0', '23', '1.49999996210681E-05', '1.49999996210681E-05', '50', '50', '0', '1.99999994947575E-05', '1.49999996210681E-05', '50', '1', '0', '0', '0', '1.99999994947575E-05', '1.99999994947575E-05', '9.99999974737875E-05', '9.99999974737875E-05', '5.1', 'NULL', '35', '1', '50', '15', 'NULL', '0', 'NULL', 'NULL', 'NULL', 'NULL', 'NULL', 'NULL', 'NULL', 'NULL', 'NULL', 'NULL', 'NULL', 'NULL', 'NULL', 'NULL', 'NULL', 'NULL', 'NULL', 'NULL', 'NULL', 'NULL', 'NULL', 'NULL', 'NULL', 'NULL', 'NULL', 'NULL', 'NULL', 'NULL', 'NULL', 'NULL', 'NULL', 'NULL', 'NULL', 'NULL', 'NULL', '.', '1', '1', '0', '0', '0', '0', '15', '15', '750', '20', '20', '0', '0', '0', '10', 'NULL', 'NULL', 'NULL', '5', 'N', '0.00999999977648258', '0', '0', '0', getdate(), getdate(), 'paprcv.exe', '0', '0', '0', '0', '0', '0', '2', '0', '0', '7480', '9', 'NULL'),
446 | 400 | 2 | getdate() | 1 | 0 | 1 | 2 | 2 | 0 | 23 | 1.5e-05 | 1.5e-05 | 50 | 50 | 0 | 2e-05 | 1.5e-05 | 50 | 1 | 0 | 0 | 0 | 2e-05 | 2e-05 | 0.0001 | 0.0001 | 5.1 | NULL | 35 | 1 | 50 | 15 | NULL | 0 | NULL | NULL | NULL | NULL | NULL | NULL | NULL | NULL | NULL | NULL | NULL | NULL | NULL | NULL | NULL | NULL | NULL | NULL | NULL | NULL | NULL | NULL | NULL | NULL | NULL | NULL | NULL | NULL | NULL | NULL | NULL | NULL | NULL | NULL | NULL | . | 1 | 1 | 0 | 0 | 0 | 0 | 15 | 15 | 750 | 20 | 20 | 0 | 0 | 0 | 10 | NULL | NULL | NULL | 5 | N | 0.01 | 0 | 0 | 0 | getdate() | getdate() | paprcv.exe | 0 | 0 | 0 | 0 | 0 | 0 | 2 | 0 | 0 | 7480 | 10 | NULL | ('446', '400', '2', getdate(), '1', '0', '1', '2', '2', '0', '23', '1.49999996210681E-05', '1.49999996210681E-05', '50', '50', '0', '1.99999994947575E-05', '1.49999996210681E-05', '50', '1', '0', '0', '0', '1.99999994947575E-05', '1.99999994947575E-05', '9.99999974737875E-05', '9.99999974737875E-05', '5.1', 'NULL', '35', '1', '50', '15', 'NULL', '0', 'NULL', 'NULL', 'NULL', 'NULL', 'NULL', 'NULL', 'NULL', 'NULL', 'NULL', 'NULL', 'NULL', 'NULL', 'NULL', 'NULL', 'NULL', 'NULL', 'NULL', 'NULL', 'NULL', 'NULL', 'NULL', 'NULL', 'NULL', 'NULL', 'NULL', 'NULL', 'NULL', 'NULL', 'NULL', 'NULL', 'NULL', 'NULL', 'NULL', 'NULL', 'NULL', '.', '1', '1', '0', '0', '0', '0', '15', '15', '750', '20', '20', '0', '0', '0', '10', 'NULL', 'NULL', 'NULL', '5', 'N', '0.00999999977648258', '0', '0', '0', getdate(), getdate(), 'paprcv.exe', '0', '0', '0', '0', '0', '0', '2', '0', '0', '7480', '10', 'NULL'),
430WG | 400 | 2 | getdate() | 1 | 0 | 1 | 2 | 2 | 0 | 23 | 1.5e-05 | 1.5e-05 | 50 | 50 | 0 | 2e-05 | 1.5e-05 | 50 | 1 | 0 | 0 | 0 | 2e-05 | 2e-05 | 0.0001 | 0.0001 | 5.1 | NULL | 35 | 1 | 50 | 15 | NULL | 0 | NULL | NULL | NULL | NULL | NULL | NULL | NULL | NULL | NULL | NULL | NULL | NULL | NULL | NULL | NULL | NULL | NULL | NULL | NULL | NULL | NULL | NULL | NULL | NULL | NULL | NULL | NULL | NULL | NULL | NULL | NULL | NULL | NULL | NULL | NULL | . | 1 | 1 | 0 | 0 | 0 | 0 | 15 | 15 | 750 | 20 | 20 | 0 | 0 | 0 | 10 | NULL | NULL | NULL | 5 | N | 0.01 | 0 | 0 | 0 | getdate() | getdate() | paprcv.exe | 0 | 0 | 0 | 0 | 0 | 0 | 2 | 0 | 0 | 7480 | 10 | NULL | ('430WG', '400', '2', getdate(), '1', '0', '1', '2', '2', '0', '23', '1.49999996210681E-05', '1.49999996210681E-05', '50', '50', '0', '1.99999994947575E-05', '1.49999996210681E-05', '50', '1', '0', '0', '0', '1.99999994947575E-05', '1.99999994947575E-05', '9.99999974737875E-05', '9.99999974737875E-05', '5.1', 'NULL', '35', '1', '50', '15', 'NULL', '0', 'NULL', 'NULL', 'NULL', 'NULL', 'NULL', 'NULL', 'NULL', 'NULL', 'NULL', 'NULL', 'NULL', 'NULL', 'NULL', 'NULL', 'NULL', 'NULL', 'NULL', 'NULL', 'NULL', 'NULL', 'NULL', 'NULL', 'NULL', 'NULL', 'NULL', 'NULL', 'NULL', 'NULL', 'NULL', 'NULL', 'NULL', 'NULL', 'NULL', 'NULL', 'NULL', '.', '1', '1', '0', '0', '0', '0', '15', '15', '750', '20', '20', '0', '0', '0', '10', 'NULL', 'NULL', 'NULL', '5', 'N', '0.00999999977648258', '0', '0', '0', getdate(), getdate(), 'paprcv.exe', '0', '0', '0', '0', '0', '0', '2', '0', '0', '7480', '10', 'NULL'),
409L %C<0.007 | 400 | 2 | getdate() | 1 | 0 | 1 | 2 | 2 | 0 | 23 | 1.5e-05 | 1.5e-05 | 50 | 50 | 0 | 2e-05 | 1.5e-05 | 50 | 1 | 0 | 0 | 0 | 2e-05 | 2e-05 | 0.0001 | 0.0001 | 5.1 | NULL | 35 | 1 | 50 | 15 | NULL | 0 | NULL | NULL | NULL | NULL | NULL | NULL | NULL | NULL | NULL | NULL | NULL | NULL | NULL | NULL | NULL | NULL | NULL | NULL | NULL | NULL | NULL | NULL | NULL | NULL | NULL | NULL | NULL | NULL | NULL | NULL | NULL | NULL | NULL | NULL | NULL | . | 1 | 1 | 0 | 0 | 0 | 0 | 15 | 15 | 750 | 20 | 20 | 0 | 0 | 0 | 10 | NULL | NULL | NULL | 5 | N | 0.01 | 0 | 0 | 0 | getdate() | getdate() | paprcv.exe | 0 | 0 | 0 | 0 | 0 | 0 | 2 | 0 | 0 | 7480 | 10 | NULL | ('409L %C<0.007', '400', '2', getdate(), '1', '0', '1', '2', '2', '0', '23', '1.49999996210681E-05', '1.49999996210681E-05', '50', '50', '0', '1.99999994947575E-05', '1.49999996210681E-05', '50', '1', '0', '0', '0', '1.99999994947575E-05', '1.99999994947575E-05', '9.99999974737875E-05', '9.99999974737875E-05', '5.1', 'NULL', '35', '1', '50', '15', 'NULL', '0', 'NULL', 'NULL', 'NULL', 'NULL', 'NULL', 'NULL', 'NULL', 'NULL', 'NULL', 'NULL', 'NULL', 'NULL', 'NULL', 'NULL', 'NULL', 'NULL', 'NULL', 'NULL', 'NULL', 'NULL', 'NULL', 'NULL', 'NULL', 'NULL', 'NULL', 'NULL', 'NULL', 'NULL', 'NULL', 'NULL', 'NULL', 'NULL', 'NULL', 'NULL', 'NULL', '.', '1', '1', '0', '0', '0', '0', '15', '15', '750', '20', '20', '0', '0', '0', '10', 'NULL', 'NULL', 'NULL', '5', 'N', '0.00999999977648258', '0', '0', '0', getdate(), getdate(), 'paprcv.exe', '0', '0', '0', '0', '0', '0', '2', '0', '0', '7480', '10', 'NULL'),

## Sheet3
Grade | Series | PlateMode | RoughStripThickness | FinishedStripThickness | FinishedStripAltThickness | FinishedStripProfile | FinishedStripDilatometerCurve | CreatedOn
JSLUSDM | 200 | 0 | 29 | 5.1 | 6.1 | 70 | 9 | 2026-02-18 14:09
12X18H10T | 300 | 0 | 29 | 5.1 | 6.1 | 70 | 9 | 2026-02-18 14:09
JD1-T | MS | 0 | 29 | 5.1 | NULL | 50 | 0 | 2026-02-18 14:09
430J1L | 400 | 0 | 29 | 5.1 | 6.1 | 70 | 10 | 2026-02-18 14:09
EN100252S355JOAR | MS | 0 | 29 | 5.1 | NULL | 50 | 0 | 2026-02-18 14:09
316C>0.04 | 300 | 0 | 29 | 5.1 | 6.1 | 70 | 9 | 2026-02-18 14:09
321H | 300 | 0 | 29 | 5.1 | 6.1 | 70 | 9 | 2026-02-18 14:09
EN100252S355JRAR | MS | 0 | 29 | 5.1 | NULL | 50 | 0 | 2026-02-18 14:09
904L | 300 | 0 | 29 | 5.1 | 6.1 | 70 | 9 | 2026-02-18 14:09
IS11513CR1 | MS | 0 | 29 | 5.1 | NULL | 50 | 0 | 2026-02-18 14:09
UNS32760 | Duplex | 0 | NULL | NULL | NULL | NULL | NULL | 2026-02-18 14:09
304 | 300 | 0 | 29 | 5.1 | 6.1 | 70 | 9 | 2026-02-18 14:09
316LN | 300 | 0 | 29 | 5.1 | 6.1 | 70 | 9 | 2026-02-18 14:09
IRSM | 400 | 0 | 29 | 5.1 | 6.1 | 70 | 10 | 2026-02-18 14:09
410DB | 400 | 0 | 29 | 5.1 | 6.1 | 70 | 10 | 2026-02-18 14:09
321 | 300 | 0 | 29 | 5.1 | 6.1 | 70 | 9 | 2026-02-18 14:09
347 | 300 | 0 | 29 | 5.1 | 6.1 | 70 | 9 | 2026-02-18 14:09
317LN | 300 | 0 | 29 | 5.1 | 6.1 | 70 | 9 | 2026-02-18 14:09
409M | 400 | 0 | 29 | 5.1 | 6.1 | 70 | 10 | 2026-02-18 14:09
410S | 400 | 0 | 29 | 5.1 | 6.1 | 70 | 10 | 2026-02-18 14:09
204cu | 200 | 0 | 29 | 5.1 | 6.1 | 70 | 9 | 2026-02-18 14:09
J4 | 200 | 0 | 29 | 5.1 | 6.1 | 70 | 9 | 2026-02-18 14:09
304L | 300 | 0 | 29 | 5.1 | 6.1 | 70 | 9 | 2026-02-18 14:09
304LN | 300 | 0 | 29 | 5.1 | 6.1 | 70 | 9 | 2026-02-18 14:09
309 | 300 | 0 | 29 | 5.1 | 6.1 | 70 | 9 | 2026-02-18 14:09
309S | 300 | 0 | 29 | 5.1 | 6.1 | 70 | 9 | 2026-02-18 14:09
405 | 400 | 0 | 29 | 5.1 | 6.1 | 70 | 10 | 2026-02-18 14:09
301 | 300 | 0 | 29 | 5.1 | 6.1 | 70 | 9 | 2026-02-18 14:09
430Ti | 400 | 0 | 29 | 5.1 | 6.1 | 70 | 10 | 2026-02-18 14:09
JT | 200 | 0 | 29 | 5.1 | 6.1 | 70 | 9 | 2026-02-18 14:09
201 | 200 | 0 | 29 | 5.1 | 6.1 | 70 | 9 | 2026-02-18 14:09
316LCR17 | 300 | 0 | 29 | 5.1 | 6.1 | 70 | 9 | 2026-02-18 14:09
JSLUSD | 200 | 0 | 29 | 5.1 | 6.1 | 70 | 9 | 2026-02-18 14:09
JSLUDD | 200 | 0 | 29 | 5.1 | 6.1 | 70 | 9 | 2026-02-18 14:09
316Ti | 300 | 0 | 29 | 5.1 | 6.1 | 70 | 9 | 2026-02-18 14:09
310S | 300 | 0 | 29 | 5.1 | 6.1 | 70 | 9 | 2026-02-18 14:09
EN1.4571 | 300 | 0 | 29 | 5.1 | 6.1 | 70 | 9 | 2026-02-18 14:09
EN1.4003 | 400 | 0 | 29 | 5.1 | 6.1 | 70 | 10 | 2026-02-18 14:09
EN1.4541 | 300 | 0 | 29 | 5.1 | 6.1 | 70 | 9 | 2026-02-18 14:09
316L | 300 | 0 | 29 | 5.1 | 6.1 | 70 | 9 | 2026-02-18 14:09
304N | 300 | 0 | 29 | 5.1 | 6.1 | 70 | 9 | 2026-02-18 14:09
EN1.4307 | 300 | 0 | 29 | 5.1 | 6.1 | 70 | 9 | 2026-02-18 14:09
EN1.4404 | 300 | 0 | 29 | 5.1 | 6.1 | 70 | 9 | 2026-02-18 14:09
EN1.4301 | 300 | 0 | 29 | 5.1 | 6.1 | 70 | 9 | 2026-02-18 14:09
409L | 400 | 0 | 29 | 5.1 | 6.1 | 70 | 10 | 2026-02-18 14:09
409 | 400 | 0 | 29 | 5.1 | 6.1 | 70 | 10 | 2026-02-18 14:09
430MINT | 400 | 0 | 29 | 5.1 | 6.1 | 70 | 10 | 2026-02-18 14:09
430RF3 | 400 | 0 | 29 | 5.1 | 6.1 | 70 | 10 | 2026-02-18 14:09
430 | 400 | 0 | 29 | 5.1 | 6.1 | 70 | 10 | 2026-02-18 14:09
H12 | MS | 0 | 29 | 5.1 | NULL | 50 | 0 | 2026-02-18 14:09
X06 | MS | 0 | 29 | 5.1 | NULL | 50 | 0 | 2026-02-18 14:09
C09 | MS | 0 | 29 | 5.1 | NULL | 50 | 0 | 2026-02-18 14:09
C41 | MS | 0 | 29 | 5.1 | NULL | 50 | 0 | 2026-02-18 14:09
A30 | MS | 0 | 29 | 5.1 | NULL | 50 | 0 | 2026-02-18 14:09
C08 | MS | 0 | 29 | 5.1 | NULL | 50 | 0 | 2026-02-18 14:09
T02 | MS | 0 | 29 | 5.1 | NULL | 50 | 0 | 2026-02-18 14:09
T12 | MS | 0 | 29 | 5.1 | NULL | 50 | 0 | 2026-02-18 14:09
X2CRNI12 | 400 | 0 | 29 | 5.1 | 6.1 | 70 | 10 | 2026-02-18 14:09
Q01 | MS | 0 | 29 | 5.1 | NULL | 50 | 0 | 2026-02-18 14:09
G19 | MS | 0 | 29 | 5.1 | NULL | 50 | 0 | 2026-02-18 14:09
441 | 400 | 0 | 29 | 5.1 | 6.1 | 70 | 10 | 2026-02-18 14:09
EN1.4306 | 300 | 0 | 29 | 5.1 | 6.1 | 70 | 9 | 2026-02-18 14:09
Q02 | MS | 0 | 29 | 5.1 | NULL | 50 | 0 | 2026-02-18 14:09
C13 | MS | 0 | 29 | 5.1 | NULL | 50 | 0 | 2026-02-18 14:09
A38 | MS | 0 | 29 | 5.1 | NULL | 50 | 0 | 2026-02-18 14:09
S35 | MS | 0 | 29 | 5.1 | NULL | 50 | 0 | 2026-02-18 14:09
T11 | MS | 0 | 29 | 5.1 | NULL | 50 | 0 | 2026-02-18 14:09
G05 | MS | 0 | 29 | 5.1 | NULL | 50 | 0 | 2026-02-18 14:09
G18 | MS | 0 | 29 | 5.1 | NULL | 50 | 0 | 2026-02-18 14:09
G08 | MS | 0 | 29 | 5.1 | NULL | 50 | 0 | 2026-02-18 14:09
C04 | MS | 0 | 29 | 5.1 | NULL | 50 | 0 | 2026-02-18 14:09
C01 | MS | 0 | 29 | 5.1 | NULL | 50 | 0 | 2026-02-18 14:09
C31 | MS | 0 | 29 | 5.1 | NULL | 50 | 0 | 2026-02-18 14:09
A34 | MS | 0 | 29 | 5.1 | NULL | 50 | 0 | 2026-02-18 14:09
C42 | MS | 0 | 29 | 5.1 | NULL | 50 | 0 | 2026-02-18 14:09
JSLUKP | 200 | 0 | 29 | 5.1 | 6.1 | 70 | 9 | 2026-02-18 14:09
EN1.4000 | 400 | 0 | 29 | 5.1 | 6.1 | 70 | 10 | 2026-02-18 14:09
X5CRNI18 | 300 | 0 | 29 | 5.1 | 6.1 | 70 | 9 | 2026-02-18 14:09
WTCR | MS | 0 | 29 | 5.1 | NULL | 50 | 0 | 2026-02-18 14:09
304L-AMS | 300 | 0 | 29 | 5.1 | 6.1 | 70 | 9 | 2026-02-18 14:09
UNS32205 | Duplex | 0 | NULL | NULL | NULL | NULL | NULL | 2026-02-18 14:09
G15 | MS | 0 | 29 | 5.1 | NULL | 50 | 0 | 2026-02-18 14:09
MC50 | MS | 0 | 29 | 5.1 | NULL | 50 | 0 | 2026-02-18 14:09
410JEN | 400 | 0 | 29 | 5.1 | 6.1 | 70 | 10 | 2026-02-18 14:09
MC40 | MS | 0 | 29 | 5.1 | NULL | 50 | 0 | 2026-02-18 14:09
MC55 | MS | 0 | 29 | 5.1 | NULL | 50 | 0 | 2026-02-18 14:09
G10 | MS | 0 | 29 | 5.1 | NULL | 50 | 0 | 2026-02-18 14:09
D12 | MS | 0 | 29 | 5.1 | NULL | 50 | 0 | 2026-02-18 14:09
C03 | MS | 0 | 29 | 5.1 | NULL | 50 | 0 | 2026-02-18 14:09
C12 | MS | 0 | 29 | 5.1 | NULL | 50 | 0 | 2026-02-18 14:09
G35 | MS | 0 | 29 | 5.1 | NULL | 50 | 0 | 2026-02-18 14:09
G16 | MS | 0 | 29 | 5.1 | NULL | 50 | 0 | 2026-02-18 14:09
G17 | MS | 0 | 29 | 5.1 | NULL | 50 | 0 | 2026-02-18 14:09
317L | 300 | 0 | 29 | 5.1 | 6.1 | 70 | 9 | 2026-02-18 14:09
G06 | MS | 0 | 29 | 5.1 | NULL | 50 | 0 | 2026-02-18 14:09
304H | 300 | 0 | 29 | 5.1 | 6.1 | 70 | 9 | 2026-02-18 14:09
G09 | MS | 0 | 29 | 5.1 | NULL | 50 | 0 | 2026-02-18 14:09
IS10748GR1 | MS | 0 | 29 | 5.1 | NULL | 50 | 0 | 2026-02-18 14:09
C06 | MS | 0 | 29 | 5.1 | NULL | 50 | 0 | 2026-02-18 14:09
E03 | MS | 0 | 29 | 5.1 | NULL | 50 | 0 | 2026-02-18 14:09
T01 | MS | 0 | 29 | 5.1 | NULL | 50 | 0 | 2026-02-18 14:09
316-AMS | 300 | 0 | 29 | 5.1 | 6.1 | 70 | 9 | 2026-02-18 14:09
10748GR1 | MS | 0 | 29 | 5.1 | NULL | 50 | 0 | 2026-02-18 14:09
316L-AMS | 300 | 0 | 29 | 5.1 | 6.1 | 70 | 9 | 2026-02-18 14:09
EN1.4301HSR | 300 | 0 | 29 | 5.1 | 6.1 | 70 | 9 | 2026-02-18 14:09
EN1.4301RAT | 300 | 0 | 29 | 5.1 | 6.1 | 70 | 9 | 2026-02-18 14:09
304LNi>=8.5 | 300 | 0 | 29 | 5.1 | 6.1 | 70 | 9 | 2026-02-18 14:09
EN1.4307HSR | 300 | 0 | 29 | 5.1 | 6.1 | 70 | 9 | 2026-02-18 14:09
EN1.4307RAT | 300 | 0 | 29 | 5.1 | 6.1 | 70 | 9 | 2026-02-18 14:09
304-AMS | 300 | 0 | 29 | 5.1 | 6.1 | 70 | 9 | 2026-02-18 14:09
304LNi>=9 | 300 | 0 | 29 | 5.1 | 6.1 | 70 | 9 | 2026-02-18 14:09
C20 | MS | 0 | 29 | 5.1 | NULL | 50 | 0 | 2026-02-18 14:09
G11 | MS | 0 | 29 | 5.1 | NULL | 50 | 0 | 2026-02-18 14:09
439 | 400 | 0 | 29 | 5.1 | 6.1 | 70 | 10 | 2026-02-18 14:09
JBS | Jbs | 0 | 30 | 3 | 3.1 | 35 | 9 | 2026-02-18 14:09
JSLU-SD Ni | 200 | 0 | 29 | 5.1 | 6.1 | 70 | 9 | 2026-02-18 14:09
IRS 450CR | 400 | 0 | 29 | 5.1 | 6.1 | 70 | 10 | 2026-02-18 14:09
316L PREN>23 | 300 | 0 | 29 | 5.1 | 6.1 | 70 | 9 | 2026-02-18 14:09
UNS31803 | Duplex | 0 | NULL | NULL | NULL | NULL | NULL | 2026-02-18 14:09
316 | 300 | 0 | 29 | 5.1 | 6.1 | 70 | 9 | 2026-02-18 14:09
410 | 400 | 0 | 29 | 5.1 | 6.1 | 70 | 10 | 2026-02-18 14:09
IRSM 450 | 400 | 0 | 29 | 5.1 | 6.1 | 70 | 10 | 2026-02-18 14:09
EN100252S235JRAR | MS | 0 | 29 | 5.1 | NULL | 50 | 0 | 2026-02-18 14:09
EN100252S355J2AR | MS | 0 | 29 | 5.1 | NULL | 50 | 0 | 2026-02-18 14:09
420 | 400 | 0 | 29 | 5.1 | 6.1 | 70 | 10 | 2026-02-18 14:09
EN1.4404RAT | 300 | 0 | 29 | 5.1 | 6.1 | 70 | 9 | 2026-02-18 14:09
SAE1006 | MS | 0 | 29 | 5.1 | NULL | 50 | 0 | 2026-02-18 14:09
436L | 400 | 0 | 29 | 5.1 | 6.1 | 70 | 10 | 2026-02-18 14:09
IS2062E350BR | MS | 0 | 29 | 5.1 | NULL | 50 | 0 | 2026-02-18 14:09
301L-ST | 300 | 0 | 29 | 5.1 | 6.1 | 70 | 9 | 2026-02-18 14:09
EN1.4311 | 300 | 0 | 29 | 5.1 | 6.1 | 70 | 9 | 2026-02-18 14:09
SUS430-HR | 400 | 0 | 29 | 5.1 | 6.1 | 70 | 10 | 2026-02-18 14:09
EN1.4509 | 400 | 0 | 29 | 5.1 | 6.1 | 70 | 10 | 2026-02-18 14:09
JISG3101SS400 | MS | 0 | 29 | 5.1 | NULL | 50 | 0 | 2026-02-18 14:09
UNS 32750 | Duplex | 0 | NULL | NULL | NULL | NULL | NULL | 2026-02-18 14:09
UNS S32101 | Duplex | 0 | NULL | NULL | NULL | NULL | NULL | 2026-02-18 14:09
SUS430 | 400 | 0 | 29 | 5.1 | 6.1 | 70 | 10 | 2026-02-18 14:09
AISI 444 | 400 | 0 | 29 | 5.1 | 6.1 | 70 | 10 | 2026-02-18 14:09
SUS304 | 300 | 0 | 29 | 5.1 | 6.1 | 70 | 9 | 2026-02-18 14:09
439 RAT | 400 | 0 | 29 | 5.1 | 6.1 | 70 | 10 | 2026-02-18 14:09
EN1.4003HD | 400 | 0 | 29 | 5.1 | 6.1 | 70 | 10 | 2026-02-18 14:09
409L Ti | 400 | 0 | 29 | 5.1 | 6.1 | 70 | 10 | 2026-02-18 14:09
DS9513Type1 | MS | 0 | 29 | 5.1 | NULL | 50 | 0 | 2026-02-18 14:09
430TI | 400 | 0 | 29 | 5.1 | 6.1 | 70 | 10 | 2026-02-18 14:09
430HF | 400 | 0 | 29 | 5.1 | 6.1 | 70 | 10 | 2026-02-18 14:09
IRS 350CR | 400 | 0 | 29 | 5.1 | 6.1 | 70 | 10 | 2026-02-18 14:09
JD1M | MS | 0 | 29 | 5.1 | NULL | 50 | 0 | 2026-02-18 14:09
UNS S40975 | 400 | 0 | 29 | 5.1 | 6.1 | 70 | 10 | 2026-02-18 14:09
410HC | 400 | 0 | 29 | 5.1 | 6.1 | 70 | 10 | 2026-02-18 14:09
JD1 | MS | 0 | 29 | 5.1 | NULL | 50 | 0 | 2026-02-18 14:09
IS2062E250BR | MS | 0 | 29 | 5.1 | NULL | 50 | 0 | 2026-02-18 14:09
201LN | 200 | 0 | 29 | 5.1 | 6.1 | 70 | 9 | 2026-02-18 14:09
301L-LT | 300 | 0 | 29 | 5.1 | 6.1 | 70 | 9 | 2026-02-18 14:09
JT-SPL | 200 | 0 | 29 | 5.1 | 6.1 | 70 | 9 | 2026-02-18 14:09
IS11513CR3 | MS | 0 | 29 | 5.1 | NULL | 50 | 0 | 2026-02-18 14:09
UNS S32304 | Duplex | 0 | NULL | NULL | NULL | NULL | NULL | 2026-02-18 14:09
420J1 | 400 | 0 | 29 | 5.1 | 6.1 | 70 | 10 | 2026-02-18 14:09
410 QT550 | 400 | 0 | 29 | 5.1 | 6.1 | 70 | 10 | 2026-02-18 14:09
UNS S41500 | 400 | 0 | 29 | 5.1 | 6.1 | 70 | 10 | 2026-02-18 14:09
EN1.4318 | 300 | 0 | 29 | 5.1 | 6.1 | 70 | 9 | 2026-02-18 14:09
EN100252S355J2+N | MS | 0 | 29 | 5.1 | NULL | 50 | 0 | 2026-02-18 14:09
EN100252S275JRAR | MS | 0 | 29 | 5.1 | NULL | 50 | 0 | 2026-02-18 14:09
2062E350 | MS | 0 | 29 | 5.1 | NULL | 50 | 0 | 2026-02-18 14:09
IS10748GR3 | MS | 0 | 29 | 5.1 | NULL | 50 | 0 | 2026-02-18 14:09
MS05 | MS | 0 | 29 | 5.1 | NULL | 50 | 0 | 2026-02-18 14:09
IS2062E350C | MS | 0 | 29 | 5.1 | NULL | 50 | 0 | 2026-02-18 14:09
HNS | 200 | 0 | 29 | 5.1 | 6.1 | 70 | 9 | 2026-02-18 14:09
10748GR2 | MS | 0 | 29 | 5.1 | NULL | 50 | 0 | 2026-02-18 14:09
EN1.4372 | 200 | 0 | 29 | 5.1 | 6.1 | 70 | 9 | 2026-02-18 14:09
IS10748GR2 | MS | 0 | 29 | 5.1 | NULL | 50 | 0 | 2026-02-18 14:09
EN1.4310 | 300 | 0 | 29 | 5.1 | 6.1 | 70 | 9 | 2026-02-18 14:09
JT-2BT | 200 | 0 | 29 | 5.1 | 6.1 | 70 | 9 | 2026-02-18 14:09
EN5C | MS | 0 | 29 | 5.1 | NULL | 50 | 0 | 2026-02-18 14:09
204cuM | 200 | 0 | 29 | 5.1 | 6.1 | 70 | 9 | 2026-02-18 14:09
JA25HRST01 | MS | 0 | 29 | 5.1 | NULL | 50 | 0 | 2026-02-18 14:09
IS6240 | MS | 0 | 29 | 5.1 | NULL | 50 | 0 | 2026-02-18 14:09
AISI446 | 400 | 0 | 29 | 5.1 | 6.1 | 70 | 10 | 2026-02-18 14:09
2.06e+253 | MS | 0 | 29 | 5.1 | NULL | 50 | 0 | 2026-02-18 14:09
X03 | MS | 0 | 29 | 5.1 | NULL | 50 | 0 | 2026-02-18 14:09
EN1.4401 | 300 | 0 | 29 | 5.1 | 6.1 | 70 | 9 | 2026-02-18 14:09
316LRAT | 300 | 0 | 29 | 5.1 | 6.1 | 70 | 9 | 2026-02-18 14:09
304P | 300 | 0 | 29 | 5.1 | 6.1 | 70 | 9 | 2026-02-18 14:09
C25HMNC | MS | 0 | 29 | 5.1 | NULL | 50 | 0 | 2026-02-18 14:09
CR4 | MS | 0 | 29 | 5.1 | NULL | 50 | 0 | 2026-02-18 14:09
AUS | 200 | 0 | 29 | 5.1 | 6.1 | 70 | 9 | 2026-02-18 14:09
446 | 400 | 0 | 29 | 5.1 | 6.1 | 70 | 10 | 2026-02-18 14:09
430WG | 400 | 0 | 29 | 5.1 | 6.1 | 70 | 10 | 2026-02-18 14:09
409L %C<0.007 | 400 | 0 | 29 | 5.1 | 6.1 | 70 | 10 | 2026-02-18 14:09
304L CO<0.025% | 300 | 1 | 35 | 5.1 | NULL | 50 | 9 | 2026-02-18 14:09
JSLUSDM | 200 | 1 | 35 | 5.1 | NULL | 50 | 9 | 2026-02-18 14:09
12X18H10T | 300 | 1 | 35 | 5.1 | NULL | 50 | 9 | 2026-02-18 14:09
JD1-T | MS | 1 | 29 | 5.1 | NULL | 50 | 0 | 2026-02-18 14:09
430J1L | 400 | 1 | 35 | 5.1 | NULL | 50 | 10 | 2026-02-18 14:09
EN100252S355JOAR | MS | 1 | 29 | 5.1 | NULL | 50 | 0 | 2026-02-18 14:09
316C>0.04 | 300 | 1 | 35 | 5.1 | NULL | 50 | 9 | 2026-02-18 14:09
321H | 300 | 1 | 35 | 5.1 | NULL | 50 | 9 | 2026-02-18 14:09
EN100252S355JRAR | MS | 1 | 29 | 5.1 | NULL | 50 | 0 | 2026-02-18 14:09
904L | 300 | 1 | 35 | 5.1 | NULL | 50 | 9 | 2026-02-18 14:09
IS11513CR1 | MS | 1 | 29 | 5.1 | NULL | 50 | 0 | 2026-02-18 14:09
UNS32760 | Duplex | 1 | NULL | NULL | NULL | NULL | NULL | 2026-02-18 14:09
304 | 300 | 1 | 35 | 5.1 | NULL | 50 | 9 | 2026-02-18 14:09
316LN | 300 | 1 | 35 | 5.1 | NULL | 50 | 9 | 2026-02-18 14:09
IRSM | 400 | 1 | 35 | 5.1 | NULL | 50 | 10 | 2026-02-18 14:09
410DB | 400 | 1 | 35 | 5.1 | NULL | 50 | 10 | 2026-02-18 14:09
321 | 300 | 1 | 35 | 5.1 | NULL | 50 | 9 | 2026-02-18 14:09
347 | 300 | 1 | 35 | 5.1 | NULL | 50 | 9 | 2026-02-18 14:09
317LN | 300 | 1 | 35 | 5.1 | NULL | 50 | 9 | 2026-02-18 14:09
409M | 400 | 1 | 35 | 5.1 | NULL | 50 | 10 | 2026-02-18 14:09
410S | 400 | 1 | 35 | 5.1 | NULL | 50 | 10 | 2026-02-18 14:09
204cu | 200 | 1 | 35 | 5.1 | NULL | 50 | 9 | 2026-02-18 14:09
J4 | 200 | 1 | 35 | 5.1 | NULL | 50 | 9 | 2026-02-18 14:09
304L | 300 | 1 | 35 | 5.1 | NULL | 50 | 9 | 2026-02-18 14:09
304LN | 300 | 1 | 35 | 5.1 | NULL | 50 | 9 | 2026-02-18 14:09
309 | 300 | 1 | 35 | 5.1 | NULL | 50 | 9 | 2026-02-18 14:09
309S | 300 | 1 | 35 | 5.1 | NULL | 50 | 9 | 2026-02-18 14:09
405 | 400 | 1 | 35 | 5.1 | NULL | 50 | 10 | 2026-02-18 14:09
301 | 300 | 1 | 35 | 5.1 | NULL | 50 | 9 | 2026-02-18 14:09
430Ti | 400 | 1 | 35 | 5.1 | NULL | 50 | 10 | 2026-02-18 14:09
JT | 200 | 1 | 35 | 5.1 | NULL | 50 | 9 | 2026-02-18 14:09
201 | 200 | 1 | 35 | 5.1 | NULL | 50 | 9 | 2026-02-18 14:09
316LCR17 | 300 | 1 | 35 | 5.1 | NULL | 50 | 9 | 2026-02-18 14:09
JSLUSD | 200 | 1 | 35 | 5.1 | NULL | 50 | 9 | 2026-02-18 14:09
JSLUDD | 200 | 1 | 35 | 5.1 | NULL | 50 | 9 | 2026-02-18 14:09
316Ti | 300 | 1 | 35 | 5.1 | NULL | 50 | 9 | 2026-02-18 14:09
310S | 300 | 1 | 35 | 5.1 | NULL | 50 | 9 | 2026-02-18 14:09
EN1.4571 | 300 | 1 | 35 | 5.1 | NULL | 50 | 9 | 2026-02-18 14:09
EN1.4003 | 400 | 1 | 35 | 5.1 | NULL | 50 | 10 | 2026-02-18 14:09
EN1.4541 | 300 | 1 | 35 | 5.1 | NULL | 50 | 9 | 2026-02-18 14:09
316L | 300 | 1 | 35 | 5.1 | NULL | 50 | 9 | 2026-02-18 14:09
304N | 300 | 1 | 35 | 5.1 | NULL | 50 | 9 | 2026-02-18 14:09
EN1.4307 | 300 | 1 | 35 | 5.1 | NULL | 50 | 9 | 2026-02-18 14:09
EN1.4404 | 300 | 1 | 35 | 5.1 | NULL | 50 | 9 | 2026-02-18 14:09
EN1.4301 | 300 | 1 | 35 | 5.1 | NULL | 50 | 9 | 2026-02-18 14:09
409L | 400 | 1 | 35 | 5.1 | NULL | 50 | 10 | 2026-02-18 14:09
409 | 400 | 1 | 35 | 5.1 | NULL | 50 | 10 | 2026-02-18 14:09
430MINT | 400 | 1 | 35 | 5.1 | NULL | 50 | 10 | 2026-02-18 14:09
430RF3 | 400 | 1 | 35 | 5.1 | NULL | 50 | 10 | 2026-02-18 14:09
430 | 400 | 1 | 35 | 5.1 | NULL | 50 | 10 | 2026-02-18 14:09
H12 | MS | 1 | 29 | 5.1 | NULL | 50 | 0 | 2026-02-18 14:09
X06 | MS | 1 | 29 | 5.1 | NULL | 50 | 0 | 2026-02-18 14:09
C09 | MS | 1 | 29 | 5.1 | NULL | 50 | 0 | 2026-02-18 14:09
C41 | MS | 1 | 29 | 5.1 | NULL | 50 | 0 | 2026-02-18 14:09
A30 | MS | 1 | 29 | 5.1 | NULL | 50 | 0 | 2026-02-18 14:09
C08 | MS | 1 | 29 | 5.1 | NULL | 50 | 0 | 2026-02-18 14:09
T02 | MS | 1 | 29 | 5.1 | NULL | 50 | 0 | 2026-02-18 14:09
T12 | MS | 1 | 29 | 5.1 | NULL | 50 | 0 | 2026-02-18 14:09
X2CRNI12 | 400 | 1 | 35 | 5.1 | NULL | 50 | 10 | 2026-02-18 14:09
Q01 | MS | 1 | 29 | 5.1 | NULL | 50 | 0 | 2026-02-18 14:09
G19 | MS | 1 | 29 | 5.1 | NULL | 50 | 0 | 2026-02-18 14:09
441 | 400 | 1 | 35 | 5.1 | NULL | 50 | 10 | 2026-02-18 14:09
EN1.4306 | 300 | 1 | 35 | 5.1 | NULL | 50 | 9 | 2026-02-18 14:09
Q02 | MS | 1 | 29 | 5.1 | NULL | 50 | 0 | 2026-02-18 14:09
C13 | MS | 1 | 29 | 5.1 | NULL | 50 | 0 | 2026-02-18 14:09
A38 | MS | 1 | 29 | 5.1 | NULL | 50 | 0 | 2026-02-18 14:09
S35 | MS | 1 | 29 | 5.1 | NULL | 50 | 0 | 2026-02-18 14:09
T11 | MS | 1 | 29 | 5.1 | NULL | 50 | 0 | 2026-02-18 14:09
G05 | MS | 1 | 29 | 5.1 | NULL | 50 | 0 | 2026-02-18 14:09
G18 | MS | 1 | 29 | 5.1 | NULL | 50 | 0 | 2026-02-18 14:09
G08 | MS | 1 | 29 | 5.1 | NULL | 50 | 0 | 2026-02-18 14:09
C04 | MS | 1 | 29 | 5.1 | NULL | 50 | 0 | 2026-02-18 14:09
C01 | MS | 1 | 29 | 5.1 | NULL | 50 | 0 | 2026-02-18 14:09
C31 | MS | 1 | 29 | 5.1 | NULL | 50 | 0 | 2026-02-18 14:09
A34 | MS | 1 | 29 | 5.1 | NULL | 50 | 0 | 2026-02-18 14:09
C42 | MS | 1 | 29 | 5.1 | NULL | 50 | 0 | 2026-02-18 14:09
JSLUKP | 200 | 1 | 35 | 5.1 | NULL | 50 | 9 | 2026-02-18 14:09
EN1.4000 | 400 | 1 | 35 | 5.1 | NULL | 50 | 10 | 2026-02-18 14:09
X5CRNI18 | 300 | 1 | 35 | 5.1 | NULL | 50 | 9 | 2026-02-18 14:09
WTCR | MS | 1 | 29 | 5.1 | NULL | 50 | 0 | 2026-02-18 14:09
304L-AMS | 300 | 1 | 35 | 5.1 | NULL | 50 | 9 | 2026-02-18 14:09
UNS32205 | Duplex | 1 | NULL | NULL | NULL | NULL | NULL | 2026-02-18 14:09
G15 | MS | 1 | 29 | 5.1 | NULL | 50 | 0 | 2026-02-18 14:09
MC50 | MS | 1 | 29 | 5.1 | NULL | 50 | 0 | 2026-02-18 14:09
410JEN | 400 | 1 | 35 | 5.1 | NULL | 50 | 10 | 2026-02-18 14:09
MC40 | MS | 1 | 29 | 5.1 | NULL | 50 | 0 | 2026-02-18 14:09
MC55 | MS | 1 | 29 | 5.1 | NULL | 50 | 0 | 2026-02-18 14:09
G10 | MS | 1 | 29 | 5.1 | NULL | 50 | 0 | 2026-02-18 14:09
D12 | MS | 1 | 29 | 5.1 | NULL | 50 | 0 | 2026-02-18 14:09
C03 | MS | 1 | 29 | 5.1 | NULL | 50 | 0 | 2026-02-18 14:09
C12 | MS | 1 | 29 | 5.1 | NULL | 50 | 0 | 2026-02-18 14:09
G35 | MS | 1 | 29 | 5.1 | NULL | 50 | 0 | 2026-02-18 14:09
G16 | MS | 1 | 29 | 5.1 | NULL | 50 | 0 | 2026-02-18 14:09
G17 | MS | 1 | 29 | 5.1 | NULL | 50 | 0 | 2026-02-18 14:09
317L | 300 | 1 | 35 | 5.1 | NULL | 50 | 9 | 2026-02-18 14:09
G06 | MS | 1 | 29 | 5.1 | NULL | 50 | 0 | 2026-02-18 14:09
304H | 300 | 1 | 35 | 5.1 | NULL | 50 | 9 | 2026-02-18 14:09
G09 | MS | 1 | 29 | 5.1 | NULL | 50 | 0 | 2026-02-18 14:09
IS10748GR1 | MS | 1 | 29 | 5.1 | NULL | 50 | 0 | 2026-02-18 14:09
C06 | MS | 1 | 29 | 5.1 | NULL | 50 | 0 | 2026-02-18 14:09
E03 | MS | 1 | 29 | 5.1 | NULL | 50 | 0 | 2026-02-18 14:09
T01 | MS | 1 | 29 | 5.1 | NULL | 50 | 0 | 2026-02-18 14:09
316-AMS | 300 | 1 | 35 | 5.1 | NULL | 50 | 9 | 2026-02-18 14:09
10748GR1 | MS | 1 | 29 | 5.1 | NULL | 50 | 0 | 2026-02-18 14:09
316L-AMS | 300 | 1 | 35 | 5.1 | NULL | 50 | 9 | 2026-02-18 14:09
EN1.4301HSR | 300 | 1 | 35 | 5.1 | NULL | 50 | 9 | 2026-02-18 14:09
EN1.4301RAT | 300 | 1 | 35 | 5.1 | NULL | 50 | 9 | 2026-02-18 14:09
304LNi>=8.5 | 300 | 1 | 35 | 5.1 | NULL | 50 | 9 | 2026-02-18 14:09
EN1.4307HSR | 300 | 1 | 35 | 5.1 | NULL | 50 | 9 | 2026-02-18 14:09
EN1.4307RAT | 300 | 1 | 35 | 5.1 | NULL | 50 | 9 | 2026-02-18 14:09
304-AMS | 300 | 1 | 35 | 5.1 | NULL | 50 | 9 | 2026-02-18 14:09
304LNi>=9 | 300 | 1 | 35 | 5.1 | NULL | 50 | 9 | 2026-02-18 14:09
C20 | MS | 1 | 29 | 5.1 | NULL | 50 | 0 | 2026-02-18 14:09
G11 | MS | 1 | 29 | 5.1 | NULL | 50 | 0 | 2026-02-18 14:09
439 | 400 | 1 | 35 | 5.1 | NULL | 50 | 10 | 2026-02-18 14:09
JBS | Jbs | 1 | 30 | 3 | 3.1 | 35 | 9 | 2026-02-18 14:09
JSLU-SD Ni | 200 | 1 | 35 | 5.1 | NULL | 50 | 9 | 2026-02-18 14:09
IRS 450CR | 400 | 1 | 35 | 5.1 | NULL | 50 | 10 | 2026-02-18 14:09
316L PREN>23 | 300 | 1 | 35 | 5.1 | NULL | 50 | 9 | 2026-02-18 14:09
UNS31803 | Duplex | 1 | NULL | NULL | NULL | NULL | NULL | 2026-02-18 14:09
316 | 300 | 1 | 35 | 5.1 | NULL | 50 | 9 | 2026-02-18 14:09
410 | 400 | 1 | 35 | 5.1 | NULL | 50 | 10 | 2026-02-18 14:09
IRSM 450 | 400 | 1 | 35 | 5.1 | NULL | 50 | 10 | 2026-02-18 14:09
EN100252S235JRAR | MS | 1 | 29 | 5.1 | NULL | 50 | 0 | 2026-02-18 14:09
EN100252S355J2AR | MS | 1 | 29 | 5.1 | NULL | 50 | 0 | 2026-02-18 14:09
420 | 400 | 1 | 35 | 5.1 | NULL | 50 | 10 | 2026-02-18 14:09
EN1.4404RAT | 300 | 1 | 35 | 5.1 | NULL | 50 | 9 | 2026-02-18 14:09
SAE1006 | MS | 1 | 29 | 5.1 | NULL | 50 | 0 | 2026-02-18 14:09
436L | 400 | 1 | 35 | 5.1 | NULL | 50 | 10 | 2026-02-18 14:09
IS2062E350BR | MS | 1 | 29 | 5.1 | NULL | 50 | 0 | 2026-02-18 14:09
301L-ST | 300 | 1 | 35 | 5.1 | NULL | 50 | 9 | 2026-02-18 14:09
EN1.4311 | 300 | 1 | 35 | 5.1 | NULL | 50 | 9 | 2026-02-18 14:09
SUS430-HR | 400 | 1 | 35 | 5.1 | NULL | 50 | 10 | 2026-02-18 14:09
EN1.4509 | 400 | 1 | 35 | 5.1 | NULL | 50 | 10 | 2026-02-18 14:09
JISG3101SS400 | MS | 1 | 29 | 5.1 | NULL | 50 | 0 | 2026-02-18 14:09
UNS 32750 | Duplex | 1 | NULL | NULL | NULL | NULL | NULL | 2026-02-18 14:09
UNS S32101 | Duplex | 1 | NULL | NULL | NULL | NULL | NULL | 2026-02-18 14:09
SUS430 | 400 | 1 | 35 | 5.1 | NULL | 50 | 10 | 2026-02-18 14:09
AISI 444 | 400 | 1 | 35 | 5.1 | NULL | 50 | 10 | 2026-02-18 14:09
SUS304 | 300 | 1 | 35 | 5.1 | NULL | 50 | 9 | 2026-02-18 14:09
439 RAT | 400 | 1 | 35 | 5.1 | NULL | 50 | 10 | 2026-02-18 14:09
EN1.4003HD | 400 | 1 | 35 | 5.1 | NULL | 50 | 10 | 2026-02-18 14:09
409L Ti | 400 | 1 | 35 | 5.1 | NULL | 50 | 10 | 2026-02-18 14:09
DS9513Type1 | MS | 1 | 29 | 5.1 | NULL | 50 | 0 | 2026-02-18 14:09
430TI | 400 | 1 | 35 | 5.1 | NULL | 50 | 10 | 2026-02-18 14:09
430HF | 400 | 1 | 35 | 5.1 | NULL | 50 | 10 | 2026-02-18 14:09
IRS 350CR | 400 | 1 | 35 | 5.1 | NULL | 50 | 10 | 2026-02-18 14:09
JD1M | MS | 1 | 29 | 5.1 | NULL | 50 | 0 | 2026-02-18 14:09
UNS S40975 | 400 | 1 | 35 | 5.1 | NULL | 50 | 10 | 2026-02-18 14:09
410HC | 400 | 1 | 35 | 5.1 | NULL | 50 | 10 | 2026-02-18 14:09
JD1 | MS | 1 | 29 | 5.1 | NULL | 50 | 0 | 2026-02-18 14:09
IS2062E250BR | MS | 1 | 29 | 5.1 | NULL | 50 | 0 | 2026-02-18 14:09
201LN | 200 | 1 | 35 | 5.1 | NULL | 50 | 9 | 2026-02-18 14:09
301L-LT | 300 | 1 | 35 | 5.1 | NULL | 50 | 9 | 2026-02-18 14:09
JT-SPL | 200 | 1 | 35 | 5.1 | NULL | 50 | 9 | 2026-02-18 14:09
IS11513CR3 | MS | 1 | 29 | 5.1 | NULL | 50 | 0 | 2026-02-18 14:09
UNS S32304 | Duplex | 1 | NULL | NULL | NULL | NULL | NULL | 2026-02-18 14:09
420J1 | 400 | 1 | 35 | 5.1 | NULL | 50 | 10 | 2026-02-18 14:09
410 QT550 | 400 | 1 | 35 | 5.1 | NULL | 50 | 10 | 2026-02-18 14:09
UNS S41500 | 400 | 1 | 35 | 5.1 | NULL | 50 | 10 | 2026-02-18 14:09
EN1.4318 | 300 | 1 | 35 | 5.1 | NULL | 50 | 9 | 2026-02-18 14:09
EN100252S355J2+N | MS | 1 | 29 | 5.1 | NULL | 50 | 0 | 2026-02-18 14:09
EN100252S275JRAR | MS | 1 | 29 | 5.1 | NULL | 50 | 0 | 2026-02-18 14:09
2062E350 | MS | 1 | 29 | 5.1 | NULL | 50 | 0 | 2026-02-18 14:09
IS10748GR3 | MS | 1 | 29 | 5.1 | NULL | 50 | 0 | 2026-02-18 14:09
MS05 | MS | 1 | 29 | 5.1 | NULL | 50 | 0 | 2026-02-18 14:09
IS2062E350C | MS | 1 | 29 | 5.1 | NULL | 50 | 0 | 2026-02-18 14:09
HNS | 200 | 1 | 35 | 5.1 | NULL | 50 | 9 | 2026-02-18 14:09
10748GR2 | MS | 1 | 29 | 5.1 | NULL | 50 | 0 | 2026-02-18 14:09
EN1.4372 | 200 | 1 | 35 | 5.1 | NULL | 50 | 9 | 2026-02-18 14:09
IS10748GR2 | MS | 1 | 29 | 5.1 | NULL | 50 | 0 | 2026-02-18 14:09
EN1.4310 | 300 | 1 | 35 | 5.1 | NULL | 50 | 9 | 2026-02-18 14:09
JT-2BT | 200 | 1 | 35 | 5.1 | NULL | 50 | 9 | 2026-02-18 14:09
EN5C | MS | 1 | 29 | 5.1 | NULL | 50 | 0 | 2026-02-18 14:09
204cuM | 200 | 1 | 35 | 5.1 | NULL | 50 | 9 | 2026-02-18 14:09
JA25HRST01 | MS | 1 | 29 | 5.1 | NULL | 50 | 0 | 2026-02-18 14:09
IS6240 | MS | 1 | 29 | 5.1 | NULL | 50 | 0 | 2026-02-18 14:09
AISI446 | 400 | 1 | 35 | 5.1 | NULL | 50 | 10 | 2026-02-18 14:09
2.06e+253 | MS | 1 | 29 | 5.1 | NULL | 50 | 0 | 2026-02-18 14:09
X03 | MS | 1 | 29 | 5.1 | NULL | 50 | 0 | 2026-02-18 14:09
EN1.4401 | 300 | 1 | 35 | 5.1 | NULL | 50 | 9 | 2026-02-18 14:09
316LRAT | 300 | 1 | 35 | 5.1 | NULL | 50 | 9 | 2026-02-18 14:09
304P | 300 | 1 | 35 | 5.1 | NULL | 50 | 9 | 2026-02-18 14:09
C25HMNC | MS | 1 | 29 | 5.1 | NULL | 50 | 0 | 2026-02-18 14:09
CR4 | MS | 1 | 29 | 5.1 | NULL | 50 | 0 | 2026-02-18 14:09
AUS | 200 | 1 | 35 | 5.1 | NULL | 50 | 9 | 2026-02-18 14:09
446 | 400 | 1 | 35 | 5.1 | NULL | 50 | 10 | 2026-02-18 14:09
430WG | 400 | 1 | 35 | 5.1 | NULL | 50 | 10 | 2026-02-18 14:09
409L %C<0.007 | 400 | 1 | 35 | 5.1 | NULL | 50 | 10 | 2026-02-18 14:09
304L CO<0.025% | 300 | 2 | 35 | 5.1 | NULL | 50 | 9 | 2026-02-18 14:09
JSLUSDM | 200 | 2 | 35 | 5.1 | NULL | 50 | 9 | 2026-02-18 14:09
12X18H10T | 300 | 2 | 35 | 5.1 | NULL | 50 | 9 | 2026-02-18 14:09
JD1-T | MS | 2 | 29 | 5.1 | NULL | 50 | 0 | 2026-02-18 14:09
430J1L | 400 | 2 | 35 | 5.1 | NULL | 50 | 10 | 2026-02-18 14:09
EN100252S355JOAR | MS | 2 | 29 | 5.1 | NULL | 50 | 0 | 2026-02-18 14:09
316C>0.04 | 300 | 2 | 35 | 5.1 | NULL | 50 | 9 | 2026-02-18 14:09
321H | 300 | 2 | 35 | 5.1 | NULL | 50 | 9 | 2026-02-18 14:09
EN100252S355JRAR | MS | 2 | 29 | 5.1 | NULL | 50 | 0 | 2026-02-18 14:09
904L | 300 | 2 | 35 | 5.1 | NULL | 50 | 9 | 2026-02-18 14:09
IS11513CR1 | MS | 2 | 29 | 5.1 | NULL | 50 | 0 | 2026-02-18 14:09
UNS32760 | Duplex | 2 | NULL | NULL | NULL | NULL | NULL | 2026-02-18 14:09
304 | 300 | 2 | 35 | 5.1 | NULL | 50 | 9 | 2026-02-18 14:09
316LN | 300 | 2 | 35 | 5.1 | NULL | 50 | 9 | 2026-02-18 14:09
IRSM | 400 | 2 | 35 | 5.1 | NULL | 50 | 10 | 2026-02-18 14:09
410DB | 400 | 2 | 35 | 5.1 | NULL | 50 | 10 | 2026-02-18 14:09
321 | 300 | 2 | 35 | 5.1 | NULL | 50 | 9 | 2026-02-18 14:09
347 | 300 | 2 | 35 | 5.1 | NULL | 50 | 9 | 2026-02-18 14:09
317LN | 300 | 2 | 35 | 5.1 | NULL | 50 | 9 | 2026-02-18 14:09
409M | 400 | 2 | 35 | 5.1 | NULL | 50 | 10 | 2026-02-18 14:09
410S | 400 | 2 | 35 | 5.1 | NULL | 50 | 10 | 2026-02-18 14:09
204cu | 200 | 2 | 35 | 5.1 | NULL | 50 | 9 | 2026-02-18 14:09
J4 | 200 | 2 | 35 | 5.1 | NULL | 50 | 9 | 2026-02-18 14:09
304L | 300 | 2 | 35 | 5.1 | NULL | 50 | 9 | 2026-02-18 14:09
304LN | 300 | 2 | 35 | 5.1 | NULL | 50 | 9 | 2026-02-18 14:09
309 | 300 | 2 | 35 | 5.1 | NULL | 50 | 9 | 2026-02-18 14:09
309S | 300 | 2 | 35 | 5.1 | NULL | 50 | 9 | 2026-02-18 14:09
405 | 400 | 2 | 35 | 5.1 | NULL | 50 | 10 | 2026-02-18 14:09
301 | 300 | 2 | 35 | 5.1 | NULL | 50 | 9 | 2026-02-18 14:09
430Ti | 400 | 2 | 35 | 5.1 | NULL | 50 | 10 | 2026-02-18 14:09
JT | 200 | 2 | 35 | 5.1 | NULL | 50 | 9 | 2026-02-18 14:09
201 | 200 | 2 | 35 | 5.1 | NULL | 50 | 9 | 2026-02-18 14:09
316LCR17 | 300 | 2 | 35 | 5.1 | NULL | 50 | 9 | 2026-02-18 14:09
JSLUSD | 200 | 2 | 35 | 5.1 | NULL | 50 | 9 | 2026-02-18 14:09
JSLUDD | 200 | 2 | 35 | 5.1 | NULL | 50 | 9 | 2026-02-18 14:09
316Ti | 300 | 2 | 35 | 5.1 | NULL | 50 | 9 | 2026-02-18 14:09
310S | 300 | 2 | 35 | 5.1 | NULL | 50 | 9 | 2026-02-18 14:09
EN1.4571 | 300 | 2 | 35 | 5.1 | NULL | 50 | 9 | 2026-02-18 14:09
EN1.4003 | 400 | 2 | 35 | 5.1 | NULL | 50 | 10 | 2026-02-18 14:09
EN1.4541 | 300 | 2 | 35 | 5.1 | NULL | 50 | 9 | 2026-02-18 14:09
316L | 300 | 2 | 35 | 5.1 | NULL | 50 | 9 | 2026-02-18 14:09
304N | 300 | 2 | 35 | 5.1 | NULL | 50 | 9 | 2026-02-18 14:09
EN1.4307 | 300 | 2 | 35 | 5.1 | NULL | 50 | 9 | 2026-02-18 14:09
EN1.4404 | 300 | 2 | 35 | 5.1 | NULL | 50 | 9 | 2026-02-18 14:09
EN1.4301 | 300 | 2 | 35 | 5.1 | NULL | 50 | 9 | 2026-02-18 14:09
409L | 400 | 2 | 35 | 5.1 | NULL | 50 | 10 | 2026-02-18 14:09
409 | 400 | 2 | 35 | 5.1 | NULL | 50 | 10 | 2026-02-18 14:09
430MINT | 400 | 2 | 35 | 5.1 | NULL | 50 | 10 | 2026-02-18 14:09
430RF3 | 400 | 2 | 35 | 5.1 | NULL | 50 | 10 | 2026-02-18 14:09
430 | 400 | 2 | 35 | 5.1 | NULL | 50 | 10 | 2026-02-18 14:09
H12 | MS | 2 | 29 | 5.1 | NULL | 50 | 0 | 2026-02-18 14:09
X06 | MS | 2 | 29 | 5.1 | NULL | 50 | 0 | 2026-02-18 14:09
C09 | MS | 2 | 29 | 5.1 | NULL | 50 | 0 | 2026-02-18 14:09
C41 | MS | 2 | 29 | 5.1 | NULL | 50 | 0 | 2026-02-18 14:09
A30 | MS | 2 | 29 | 5.1 | NULL | 50 | 0 | 2026-02-18 14:09
C08 | MS | 2 | 29 | 5.1 | NULL | 50 | 0 | 2026-02-18 14:09
T02 | MS | 2 | 29 | 5.1 | NULL | 50 | 0 | 2026-02-18 14:09
T12 | MS | 2 | 29 | 5.1 | NULL | 50 | 0 | 2026-02-18 14:09
X2CRNI12 | 400 | 2 | 35 | 5.1 | NULL | 50 | 10 | 2026-02-18 14:09
Q01 | MS | 2 | 29 | 5.1 | NULL | 50 | 0 | 2026-02-18 14:09
G19 | MS | 2 | 29 | 5.1 | NULL | 50 | 0 | 2026-02-18 14:09
441 | 400 | 2 | 35 | 5.1 | NULL | 50 | 10 | 2026-02-18 14:09
EN1.4306 | 300 | 2 | 35 | 5.1 | NULL | 50 | 9 | 2026-02-18 14:09
Q02 | MS | 2 | 29 | 5.1 | NULL | 50 | 0 | 2026-02-18 14:09
C13 | MS | 2 | 29 | 5.1 | NULL | 50 | 0 | 2026-02-18 14:09
A38 | MS | 2 | 29 | 5.1 | NULL | 50 | 0 | 2026-02-18 14:09
S35 | MS | 2 | 29 | 5.1 | NULL | 50 | 0 | 2026-02-18 14:09
T11 | MS | 2 | 29 | 5.1 | NULL | 50 | 0 | 2026-02-18 14:09
G05 | MS | 2 | 29 | 5.1 | NULL | 50 | 0 | 2026-02-18 14:09
G18 | MS | 2 | 29 | 5.1 | NULL | 50 | 0 | 2026-02-18 14:09
G08 | MS | 2 | 29 | 5.1 | NULL | 50 | 0 | 2026-02-18 14:09
C04 | MS | 2 | 29 | 5.1 | NULL | 50 | 0 | 2026-02-18 14:09
C01 | MS | 2 | 29 | 5.1 | NULL | 50 | 0 | 2026-02-18 14:09
C31 | MS | 2 | 29 | 5.1 | NULL | 50 | 0 | 2026-02-18 14:09
A34 | MS | 2 | 29 | 5.1 | NULL | 50 | 0 | 2026-02-18 14:09
C42 | MS | 2 | 29 | 5.1 | NULL | 50 | 0 | 2026-02-18 14:09
JSLUKP | 200 | 2 | 35 | 5.1 | NULL | 50 | 9 | 2026-02-18 14:09
EN1.4000 | 400 | 2 | 35 | 5.1 | NULL | 50 | 10 | 2026-02-18 14:09
X5CRNI18 | 300 | 2 | 35 | 5.1 | NULL | 50 | 9 | 2026-02-18 14:09
WTCR | MS | 2 | 29 | 5.1 | NULL | 50 | 0 | 2026-02-18 14:09
304L-AMS | 300 | 2 | 35 | 5.1 | NULL | 50 | 9 | 2026-02-18 14:09
UNS32205 | Duplex | 2 | NULL | NULL | NULL | NULL | NULL | 2026-02-18 14:09
G15 | MS | 2 | 29 | 5.1 | NULL | 50 | 0 | 2026-02-18 14:09
MC50 | MS | 2 | 29 | 5.1 | NULL | 50 | 0 | 2026-02-18 14:09
410JEN | 400 | 2 | 35 | 5.1 | NULL | 50 | 10 | 2026-02-18 14:09
MC40 | MS | 2 | 29 | 5.1 | NULL | 50 | 0 | 2026-02-18 14:09
MC55 | MS | 2 | 29 | 5.1 | NULL | 50 | 0 | 2026-02-18 14:09
G10 | MS | 2 | 29 | 5.1 | NULL | 50 | 0 | 2026-02-18 14:09
D12 | MS | 2 | 29 | 5.1 | NULL | 50 | 0 | 2026-02-18 14:09
C03 | MS | 2 | 29 | 5.1 | NULL | 50 | 0 | 2026-02-18 14:09
C12 | MS | 2 | 29 | 5.1 | NULL | 50 | 0 | 2026-02-18 14:09
G35 | MS | 2 | 29 | 5.1 | NULL | 50 | 0 | 2026-02-18 14:09
G16 | MS | 2 | 29 | 5.1 | NULL | 50 | 0 | 2026-02-18 14:09
G17 | MS | 2 | 29 | 5.1 | NULL | 50 | 0 | 2026-02-18 14:09
317L | 300 | 2 | 35 | 5.1 | NULL | 50 | 9 | 2026-02-18 14:09
G06 | MS | 2 | 29 | 5.1 | NULL | 50 | 0 | 2026-02-18 14:09
304H | 300 | 2 | 35 | 5.1 | NULL | 50 | 9 | 2026-02-18 14:09
G09 | MS | 2 | 29 | 5.1 | NULL | 50 | 0 | 2026-02-18 14:09
IS10748GR1 | MS | 2 | 29 | 5.1 | NULL | 50 | 0 | 2026-02-18 14:09
C06 | MS | 2 | 29 | 5.1 | NULL | 50 | 0 | 2026-02-18 14:09
E03 | MS | 2 | 29 | 5.1 | NULL | 50 | 0 | 2026-02-18 14:09
T01 | MS | 2 | 29 | 5.1 | NULL | 50 | 0 | 2026-02-18 14:09
316-AMS | 300 | 2 | 35 | 5.1 | NULL | 50 | 9 | 2026-02-18 14:09
10748GR1 | MS | 2 | 29 | 5.1 | NULL | 50 | 0 | 2026-02-18 14:09
316L-AMS | 300 | 2 | 35 | 5.1 | NULL | 50 | 9 | 2026-02-18 14:09
EN1.4301HSR | 300 | 2 | 35 | 5.1 | NULL | 50 | 9 | 2026-02-18 14:09
EN1.4301RAT | 300 | 2 | 35 | 5.1 | NULL | 50 | 9 | 2026-02-18 14:09
304LNi>=8.5 | 300 | 2 | 35 | 5.1 | NULL | 50 | 9 | 2026-02-18 14:09
EN1.4307HSR | 300 | 2 | 35 | 5.1 | NULL | 50 | 9 | 2026-02-18 14:09
EN1.4307RAT | 300 | 2 | 35 | 5.1 | NULL | 50 | 9 | 2026-02-18 14:09
304-AMS | 300 | 2 | 35 | 5.1 | NULL | 50 | 9 | 2026-02-18 14:09
304LNi>=9 | 300 | 2 | 35 | 5.1 | NULL | 50 | 9 | 2026-02-18 14:09
C20 | MS | 2 | 29 | 5.1 | NULL | 50 | 0 | 2026-02-18 14:09
G11 | MS | 2 | 29 | 5.1 | NULL | 50 | 0 | 2026-02-18 14:09
439 | 400 | 2 | 35 | 5.1 | NULL | 50 | 10 | 2026-02-18 14:09
JBS | Jbs | 2 | 30 | 3 | 3.1 | 35 | 9 | 2026-02-18 14:09
JSLU-SD Ni | 200 | 2 | 35 | 5.1 | NULL | 50 | 9 | 2026-02-18 14:09
IRS 450CR | 400 | 2 | 35 | 5.1 | NULL | 50 | 10 | 2026-02-18 14:09
316L PREN>23 | 300 | 2 | 35 | 5.1 | NULL | 50 | 9 | 2026-02-18 14:09
UNS31803 | Duplex | 2 | NULL | NULL | NULL | NULL | NULL | 2026-02-18 14:09
316 | 300 | 2 | 35 | 5.1 | NULL | 50 | 9 | 2026-02-18 14:09
410 | 400 | 2 | 35 | 5.1 | NULL | 50 | 10 | 2026-02-18 14:09
IRSM 450 | 400 | 2 | 35 | 5.1 | NULL | 50 | 10 | 2026-02-18 14:09
EN100252S235JRAR | MS | 2 | 29 | 5.1 | NULL | 50 | 0 | 2026-02-18 14:09
EN100252S355J2AR | MS | 2 | 29 | 5.1 | NULL | 50 | 0 | 2026-02-18 14:09
420 | 400 | 2 | 35 | 5.1 | NULL | 50 | 10 | 2026-02-18 14:09
EN1.4404RAT | 300 | 2 | 35 | 5.1 | NULL | 50 | 9 | 2026-02-18 14:09
SAE1006 | MS | 2 | 29 | 5.1 | NULL | 50 | 0 | 2026-02-18 14:09
436L | 400 | 2 | 35 | 5.1 | NULL | 50 | 10 | 2026-02-18 14:09
IS2062E350BR | MS | 2 | 29 | 5.1 | NULL | 50 | 0 | 2026-02-18 14:09
301L-ST | 300 | 2 | 35 | 5.1 | NULL | 50 | 9 | 2026-02-18 14:09
EN1.4311 | 300 | 2 | 35 | 5.1 | NULL | 50 | 9 | 2026-02-18 14:09
SUS430-HR | 400 | 2 | 35 | 5.1 | NULL | 50 | 10 | 2026-02-18 14:09
EN1.4509 | 400 | 2 | 35 | 5.1 | NULL | 50 | 10 | 2026-02-18 14:09
JISG3101SS400 | MS | 2 | 29 | 5.1 | NULL | 50 | 0 | 2026-02-18 14:09
UNS 32750 | Duplex | 2 | NULL | NULL | NULL | NULL | NULL | 2026-02-18 14:09
UNS S32101 | Duplex | 2 | NULL | NULL | NULL | NULL | NULL | 2026-02-18 14:09
SUS430 | 400 | 2 | 35 | 5.1 | NULL | 50 | 10 | 2026-02-18 14:09
AISI 444 | 400 | 2 | 35 | 5.1 | NULL | 50 | 10 | 2026-02-18 14:09
SUS304 | 300 | 2 | 35 | 5.1 | NULL | 50 | 9 | 2026-02-18 14:09
439 RAT | 400 | 2 | 35 | 5.1 | NULL | 50 | 10 | 2026-02-18 14:09
EN1.4003HD | 400 | 2 | 35 | 5.1 | NULL | 50 | 10 | 2026-02-18 14:09
409L Ti | 400 | 2 | 35 | 5.1 | NULL | 50 | 10 | 2026-02-18 14:09
DS9513Type1 | MS | 2 | 29 | 5.1 | NULL | 50 | 0 | 2026-02-18 14:09
430TI | 400 | 2 | 35 | 5.1 | NULL | 50 | 10 | 2026-02-18 14:09
430HF | 400 | 2 | 35 | 5.1 | NULL | 50 | 10 | 2026-02-18 14:09
IRS 350CR | 400 | 2 | 35 | 5.1 | NULL | 50 | 10 | 2026-02-18 14:09
JD1M | MS | 2 | 29 | 5.1 | NULL | 50 | 0 | 2026-02-18 14:09
UNS S40975 | 400 | 2 | 35 | 5.1 | NULL | 50 | 10 | 2026-02-18 14:09
410HC | 400 | 2 | 35 | 5.1 | NULL | 50 | 10 | 2026-02-18 14:09
JD1 | MS | 2 | 29 | 5.1 | NULL | 50 | 0 | 2026-02-18 14:09
IS2062E250BR | MS | 2 | 29 | 5.1 | NULL | 50 | 0 | 2026-02-18 14:09
201LN | 200 | 2 | 35 | 5.1 | NULL | 50 | 9 | 2026-02-18 14:09
301L-LT | 300 | 2 | 35 | 5.1 | NULL | 50 | 9 | 2026-02-18 14:09
JT-SPL | 200 | 2 | 35 | 5.1 | NULL | 50 | 9 | 2026-02-18 14:09
IS11513CR3 | MS | 2 | 29 | 5.1 | NULL | 50 | 0 | 2026-02-18 14:09
UNS S32304 | Duplex | 2 | NULL | NULL | NULL | NULL | NULL | 2026-02-18 14:09
420J1 | 400 | 2 | 35 | 5.1 | NULL | 50 | 10 | 2026-02-18 14:09
410 QT550 | 400 | 2 | 35 | 5.1 | NULL | 50 | 10 | 2026-02-18 14:09
UNS S41500 | 400 | 2 | 35 | 5.1 | NULL | 50 | 10 | 2026-02-18 14:09
EN1.4318 | 300 | 2 | 35 | 5.1 | NULL | 50 | 9 | 2026-02-18 14:09
EN100252S355J2+N | MS | 2 | 29 | 5.1 | NULL | 50 | 0 | 2026-02-18 14:09
EN100252S275JRAR | MS | 2 | 29 | 5.1 | NULL | 50 | 0 | 2026-02-18 14:09
2062E350 | MS | 2 | 29 | 5.1 | NULL | 50 | 0 | 2026-02-18 14:09
IS10748GR3 | MS | 2 | 29 | 5.1 | NULL | 50 | 0 | 2026-02-18 14:09
MS05 | MS | 2 | 29 | 5.1 | NULL | 50 | 0 | 2026-02-18 14:09
IS2062E350C | MS | 2 | 29 | 5.1 | NULL | 50 | 0 | 2026-02-18 14:09
HNS | 200 | 2 | 35 | 5.1 | NULL | 50 | 9 | 2026-02-18 14:09
10748GR2 | MS | 2 | 29 | 5.1 | NULL | 50 | 0 | 2026-02-18 14:09
EN1.4372 | 200 | 2 | 35 | 5.1 | NULL | 50 | 9 | 2026-02-18 14:09
IS10748GR2 | MS | 2 | 29 | 5.1 | NULL | 50 | 0 | 2026-02-18 14:09
EN1.4310 | 300 | 2 | 35 | 5.1 | NULL | 50 | 9 | 2026-02-18 14:09
JT-2BT | 200 | 2 | 35 | 5.1 | NULL | 50 | 9 | 2026-02-18 14:09
EN5C | MS | 2 | 29 | 5.1 | NULL | 50 | 0 | 2026-02-18 14:09
204cuM | 200 | 2 | 35 | 5.1 | NULL | 50 | 9 | 2026-02-18 14:09
JA25HRST01 | MS | 2 | 29 | 5.1 | NULL | 50 | 0 | 2026-02-18 14:09
IS6240 | MS | 2 | 29 | 5.1 | NULL | 50 | 0 | 2026-02-18 14:09
AISI446 | 400 | 2 | 35 | 5.1 | NULL | 50 | 10 | 2026-02-18 14:09
2.06e+253 | MS | 2 | 29 | 5.1 | NULL | 50 | 0 | 2026-02-18 14:09
X03 | MS | 2 | 29 | 5.1 | NULL | 50 | 0 | 2026-02-18 14:09
EN1.4401 | 300 | 2 | 35 | 5.1 | NULL | 50 | 9 | 2026-02-18 14:09
316LRAT | 300 | 2 | 35 | 5.1 | NULL | 50 | 9 | 2026-02-18 14:09
304P | 300 | 2 | 35 | 5.1 | NULL | 50 | 9 | 2026-02-18 14:09
C25HMNC | MS | 2 | 29 | 5.1 | NULL | 50 | 0 | 2026-02-18 14:09
CR4 | MS | 2 | 29 | 5.1 | NULL | 50 | 0 | 2026-02-18 14:09
AUS | 200 | 2 | 35 | 5.1 | NULL | 50 | 9 | 2026-02-18 14:09
446 | 400 | 2 | 35 | 5.1 | NULL | 50 | 10 | 2026-02-18 14:09
430WG | 400 | 2 | 35 | 5.1 | NULL | 50 | 10 | 2026-02-18 14:09
409L %C<0.007 | 400 | 2 | 35 | 5.1 | NULL | 50 | 10 | 2026-02-18 14:09